## Sheet1
| Data_Point | Test_Time(s) | Date_Time | Step_Time(s) | Step_Index | Cycle_Index | Current(A) | Voltage(V) | Charge_Capacity(Ah) | Discharge_Capacity(Ah) | Charge_Energy(Wh) | Discharge_Energy(Wh) | dV/dt(V/s) | Internal_Resistance(Ohm) | Is_FC_Data | AC_Impedance(Ohm) | ACI_Phase_Angle(Deg) | Battery_Label | dV | Discharge_dQ | Charge_dQ | Discharge_dQ/dV | Charge_dQ/dV | dv_close_to_zero | dQ/dV | Smoothed_dQ/dV
0 | 5035 | 175908.8 | 2010-12-10 13:33 | 28.74942 | 7 | 13 | -0.5499932 | 4.089587 | 11.83604 | 10.94437 | 47.57386 | 40.74639 | -0.0006479264 | 0.09912134 | 0 | 0 | 0 | CS2_33_12_16_10 | -0.100111 | 0.004392877 | 0 | -0.04388006 | 0 |  | -0.04388006 | -0.05253571
1 | 5036 | 175938.8 | 2010-12-10 13:34 | 58.76632 | 7 | 13 | -0.5499932 | 4.07112 | 11.83604 | 10.94895 | 47.57386 | 40.7651 | -0.0004211426 | 0.09912134 | 0 | 0 | 0 | CS2_33_12_16_10 | -0.01846695 | 0.004586564 | 0 | -0.2483661 | 0 | TRUE | -0.2483661 | -0.2264068
2 | 5037 | 175968.8 | 2010-12-10 13:34 | 88.77949 | 7 | 13 | -0.5501732 | 4.05816 | 11.83604 | 10.95354 | 47.57386 | 40.78374 | -0.0003239632 | 0.09912134 | 0 | 0 | 0 | CS2_33_12_16_10 | -0.01295948 | 0.004585971 | 0 | -0.35387 | 0 | TRUE | -0.35387 | -0.3659233
3 | 5038 | 175998.8 | 2010-12-10 13:35 | 118.7945 | 7 | 13 | -0.5499932 | 4.048441 | 11.83604 | 10.95812 | 47.57386 | 40.80233 | -0.0002592087 | 0.09912134 | 0 | 0 | 0 | CS2_33_12_16_10 | -0.009719372 | 0.004586248 | 0 | -0.4718667 | 0 | TRUE | -0.4718667 | -0.4770056
4 | 5039 | 176028.9 | 2010-12-10 13:35 | 148.8098 | 7 | 13 | -0.5499932 | 4.040341 | 11.83604 | 10.96271 | 47.57386 | 40.82087 | -0.0001943588 | 0.09912134 | 0 | 0 | 0 | CS2_33_12_16_10 | -0.008099556 | 0.004586374 | 0 | -0.5662501 | 0 | TRUE | -0.5662501 | -0.5655743
5 | 5040 | 176058.9 | 2010-12-10 13:36 | 178.8247 | 7 | 13 | -0.5499932 | 4.033214 | 11.83604 | 10.9673 | 47.57386 | 40.83939 | -0.0001943588 | 0.09912134 | 0 | 0 | 0 | CS2_33_12_16_10 | -0.007127762 | 0.004586319 | 0 | -0.6434444 | 0 | TRUE | -0.6434444 | -0.6433941
6 | 5041 | 176088.9 | 2010-12-10 13:36 | 208.8396 | 7 | 13 | -0.5503531 | 4.026572 | 11.83604 | 10.97188 | 47.57386 | 40.85787 | -0.0001944542 | 0.09912134 | 0 | 0 | 0 | CS2_33_12_16_10 | -0.006641865 | 0.004586318 | 0 | -0.6905166 | 0 | TRUE | -0.6905166 | -0.7039411
7 | 5042 | 176118.9 | 2010-12-10 13:37 | 238.8546 | 7 | 13 | -0.5501732 | 4.020578 | 11.83604 | 10.97647 | 47.57386 | 40.87632 | -0.0001619339 | 0.09912134 | 0 | 0 | 0 | CS2_33_12_16_10 | -0.005993366 | 0.00458632 | 0 | -0.7652326 | 0 | TRUE | -0.7652326 | -0.7528049
8 | 5043 | 176148.9 | 2010-12-10 13:37 | 268.8698 | 7 | 13 | -0.5499932 | 4.014909 | 11.83604 | 10.98106 | 47.57386 | 40.89475 | -0.0001619339 | 0.09912134 | 0 | 0 | 0 | CS2_33_12_16_10 | -0.005669594 | 0.004586396 | 0 | -0.8089461 | 0 | TRUE | -0.8089461 | -0.7898468
9 | 5044 | 176178.9 | 2010-12-10 13:38 | 298.8847 | 7 | 13 | -0.5501732 | 4.009077 | 11.83604 | 10.98564 | 47.57386 | 40.91315 | -0.0001619339 | 0.09912134 | 0 | 0 | 0 | CS2_33_12_16_10 | -0.005831718 | 0.004586281 | 0 | -0.7864374 | 0 | TRUE | -0.7864374 | -0.8185116
10 | 5045 | 176208.9 | 2010-12-10 13:38 | 328.8997 | 7 | 13 | -0.5501732 | 4.003731 | 11.83604 | 10.99023 | 47.57386 | 40.93152 | -0.0001296043 | 0.09912134 | 0 | 0 | 0 | CS2_33_12_16_10 | -0.005345821 | 0.004586277 | 0 | -0.8579182 | 0 | TRUE | -0.8579182 | -0.8479903
11 | 5046 | 176239 | 2010-12-10 13:39 | 358.9148 | 7 | 13 | -0.5499932 | 3.998385 | 11.83604 | 10.99482 | 47.57386 | 40.94987 | -0.0001296043 | 0.09912134 | 0 | 0 | 0 | CS2_33_12_16_10 | -0.005345821 | 0.004586289 | 0 | -0.8579203 | 0 | TRUE | -0.8579203 | -0.8607584
12 | 5047 | 176269 | 2010-12-10 13:39 | 388.9298 | 7 | 13 | -0.5501732 | 3.993202 | 11.83604 | 10.9994 | 47.57386 | 40.9682 | -9.717941e-05 | 0.09912134 | 0 | 0 | 0 | CS2_33_12_16_10 | -0.005183697 | 0.004586387 | 0 | -0.8847715 | 0 | TRUE | -0.8847715 | -0.8797723
13 | 5048 | 176299 | 2010-12-10 13:40 | 418.9448 | 7 | 13 | -0.5499932 | 3.98818 | 11.83604 | 11.00399 | 47.57386 | 40.9865 | -0.0001296043 | 0.09912134 | 0 | 0 | 0 | CS2_33_12_16_10 | -0.005021811 | 0.004586338 | 0 | -0.9132838 | 0 | TRUE | -0.9132838 | -0.9000426
14 | 5049 | 176329 | 2010-12-10 13:40 | 448.9599 | 7 | 13 | -0.5499932 | 3.982996 | 11.83604 | 11.00857 | 47.57386 | 41.00478 | -0.0001619816 | 0.09912134 | 0 | 0 | 0 | CS2_33_12_16_10 | -0.005183697 | 0.004586364 | 0 | -0.884767 | 0 | TRUE | -0.884767 | -0.9161793
15 | 5050 | 176359 | 2010-12-10 13:41 | 478.975 | 7 | 13 | -0.5501732 | 3.978137 | 11.83604 | 11.01316 | 47.57386 | 41.02304 | -0.0001619816 | 0.09912134 | 0 | 0 | 0 | CS2_33_12_16_10 | -0.004859686 | 0.004586291 | 0 | -0.9437423 | 0 | TRUE | -0.9437423 | -0.9284008
16 | 5051 | 176389 | 2010-12-10 13:41 | 508.9899 | 7 | 13 | -0.5503531 | 3.973277 | 11.83604 | 11.01775 | 47.57386 | 41.04127 | -0.0001619816 | 0.09912134 | 0 | 0 | 0 | CS2_33_12_16_10 | -0.004859686 | 0.004586272 | 0 | -0.9437383 | 0 | TRUE | -0.9437383 | -0.9394525
17 | 5052 | 176419.1 | 2010-12-10 13:42 | 539.0049 | 7 | 13 | -0.5501732 | 3.968579 | 11.83604 | 11.02233 | 47.57386 | 41.05948 | -0.0001295567 | 0.09912134 | 0 | 0 | 0 | CS2_33_12_16_10 | -0.0046978 | 0.004586357 | 0 | -0.9762778 | 0 | TRUE | -0.9762778 | -0.9660094
18 | 5053 | 176449.1 | 2010-12-10 13:42 | 569.02 | 7 | 13 | -0.5501732 | 3.963719 | 11.83604 | 11.02692 | 47.57386 | 41.07767 | -0.0001296043 | 0.09912134 | 0 | 0 | 0 | CS2_33_12_16_10 | -0.004859924 | 0.004586294 | 0 | -0.9436966 | 0 | TRUE | -0.9436966 | -0.9860039
19 | 5054 | 176479.1 | 2010-12-10 13:43 | 599.035 | 7 | 13 | -0.5499932 | 3.959183 | 11.83604 | 11.03151 | 47.57386 | 41.09584 | -0.0001296043 | 0.09912134 | 0 | 0 | 0 | CS2_33_12_16_10 | -0.004535675 | 0.004586353 | 0 | -1.011173 | 0 | TRUE | -1.011173 | -0.9910486
20 | 5055 | 176509.1 | 2010-12-10 13:43 | 629.05 | 7 | 13 | -0.5499932 | 3.95481 | 11.83604 | 11.03609 | 47.57386 | 41.11399 | -9.717941e-05 | 0.09912134 | 0 | 0 | 0 | CS2_33_12_16_10 | -0.004373789 | 0.004586314 | 0 | -1.048591 | 0 | TRUE | -1.048591 | -1.007464
21 | 5056 | 176539.1 | 2010-12-10 13:44 | 659.0675 | 7 | 13 | -0.5499932 | 3.950112 | 11.83604 | 11.04068 | 47.57386 | 41.13212 | -9.722709e-05 | 0.09912134 | 0 | 0 | 0 | CS2_33_12_16_10 | -0.0046978 | 0.004586721 | 0 | -0.9763552 | 0 | TRUE | -0.9763552 | -1.009312
22 | 5057 | 176569.1 | 2010-12-10 13:44 | 689.0801 | 7 | 13 | -0.5501732 | 3.945576 | 11.83604 | 11.04527 | 47.57386 | 41.15023 | -0.0001296043 | 0.09912134 | 0 | 0 | 0 | CS2_33_12_16_10 | -0.004535675 | 0.004586569 | 0 | -1.011221 | 0 | TRUE | -1.011221 | -1.028906
23 | 5058 | 176599.1 | 2010-12-10 13:45 | 719.0817 | 7 | 13 | -0.5501732 | 3.941202 | 11.83604 | 11.04985 | 47.57386 | 41.16831 | -9.717941e-05 | 0.09912134 | 0 | 0 | 0 | CS2_33_12_16_10 | -0.004373789 | 0.004584984 | 0 | -1.048287 | 0 | TRUE | -1.048287 | -1.023157
24 | 5059 | 176629.1 | 2010-12-10 13:45 | 749.0945 | 7 | 13 | -0.5501732 | 3.936667 | 11.83604 | 11.05444 | 47.57386 | 41.18637 | -0.0001295567 | 0.09912134 | 0 | 0 | 0 | CS2_33_12_16_10 | -0.004535675 | 0.004586733 | 0 | -1.011257 | 0 | TRUE | -1.011257 | -1.033887
25 | 5060 | 176659.2 | 2010-12-10 13:46 | 779.1095 | 7 | 13 | -0.5501732 | 3.932455 | 11.83604 | 11.05902 | 47.57386 | 41.20442 | -6.480217e-05 | 0.09912134 | 0 | 0 | 0 | CS2_33_12_16_10 | -0.004211903 | 0.004587017 | 0 | -1.08906 | 0 | TRUE | -1.08906 | -1.04489
26 | 5061 | 176689.2 | 2010-12-10 13:46 | 809.1246 | 7 | 13 | -0.5501732 | 3.927919 | 11.83604 | 11.06361 | 47.57386 | 41.22245 | -0.0001296043 | 0.09912134 | 0 | 0 | 0 | CS2_33_12_16_10 | -0.004535675 | 0.004586445 | 0 | -1.011193 | 0 | TRUE | -1.011193 | -1.052455
27 | 5062 | 176719.2 | 2010-12-10 13:47 | 839.1396 | 7 | 13 | -0.5501732 | 3.923707 | 11.83604 | 11.0682 | 47.57386 | 41.24045 | -0.0001296043 | 0.09912134 | 0 | 0 | 0 | CS2_33_12_16_10 | -0.004211903 | 0.004586372 | 0 | -1.088907 | 0 | TRUE | -1.088907 | -1.07399
28 | 5063 | 176749.2 | 2010-12-10 13:47 | 869.1547 | 7 | 13 | -0.5501732 | 3.919333 | 11.83604 | 11.07278 | 47.57386 | 41.25844 | -0.0001296043 | 0.09912134 | 0 | 0 | 0 | CS2_33_12_16_10 | -0.004373789 | 0.004586335 | 0 | -1.048595 | 0 | TRUE | -1.048595 | -1.083699
29 | 5064 | 176779.2 | 2010-12-10 13:48 | 899.1696 | 7 | 13 | -0.5499932 | 3.915284 | 11.83604 | 11.07737 | 47.57386 | 41.2764 | -9.722709e-05 | 0.09912134 | 0 | 0 | 0 | CS2_33_12_16_10 | -0.004049778 | 0.004586245 | 0 | -1.132468 | 0 | TRUE | -1.132468 | -1.091914
30 | 5065 | 176809.2 | 2010-12-10 13:48 | 929.1847 | 7 | 13 | -0.5499932 | 3.911234 | 11.83604 | 11.08196 | 47.57386 | 41.29435 | -9.722709e-05 | 0.09912134 | 0 | 0 | 0 | CS2_33_12_16_10 | -0.004049778 | 0.00458643 | 0 | -1.132514 | 0 | TRUE | -1.132514 | -1.095515
31 | 5066 | 176839.2 | 2010-12-10 13:49 | 959.1997 | 7 | 13 | -0.5499932 | 3.90686 | 11.83604 | 11.08654 | 47.57386 | 41.31228 | -0.0001296043 | 0.09912134 | 0 | 0 | 0 | CS2_33_12_16_10 | -0.004373789 | 0.004586389 | 0 | -1.048608 | 0 | TRUE | -1.048608 | -1.112529
32 | 5067 | 176869.3 | 2010-12-10 13:49 | 989.2147 | 7 | 13 | -0.5501732 | 3.90281 | 11.83604 | 11.09113 | 47.57386 | 41.33019 | -9.722709e-05 | 0.09912134 | 0 | 0 | 0 | CS2_33_12_16_10 | -0.004049778 | 0.004586381 | 0 | -1.132502 | 0 | TRUE | -1.132502 | -1.120039
33 | 5068 | 176899.3 | 2010-12-10 13:50 | 1019.23 | 7 | 13 | -0.5499932 | 3.898599 | 11.83604 | 11.09572 | 47.57386 | 41.34808 | -9.717941e-05 | 0.09912134 | 0 | 0 | 0 | CS2_33_12_16_10 | -0.004211664 | 0.004586296 | 0 | -1.088951 | 0 | TRUE | -1.088951 | -1.121436
34 | 5069 | 176929.3 | 2010-12-10 13:50 | 1049.245 | 7 | 13 | -0.5499932 | 3.894873 | 11.83604 | 11.1003 | 47.57386 | 41.36595 | -9.717941e-05 | 0.09912134 | 0 | 0 | 0 | CS2_33_12_16_10 | -0.003725767 | 0.004586267 | 0 | -1.230959 | 0 | TRUE | -1.230959 | -1.138709
35 | 5070 | 176959.3 | 2010-12-10 13:51 | 1079.26 | 7 | 13 | -0.5501732 | 3.890661 | 11.83604 | 11.10489 | 47.57386 | 41.3838 | -0.0001296043 | 0.09912134 | 0 | 0 | 0 | CS2_33_12_16_10 | -0.004211903 | 0.004586257 | 0 | -1.08888 | 0 | TRUE | -1.08888 | -1.166469
36 | 5071 | 176989.3 | 2010-12-10 13:51 | 1109.275 | 7 | 13 | -0.5499932 | 3.886773 | 11.83604 | 11.10947 | 47.57386 | 41.40164 | -6.480217e-05 | 0.09912134 | 0 | 0 | 0 | CS2_33_12_16_10 | -0.003887892 | 0.004585993 | 0 | -1.179558 | 0 | TRUE | -1.179558 | -1.158311
37 | 5072 | 177019.3 | 2010-12-10 13:52 | 1139.29 | 7 | 13 | -0.5499932 | 3.882885 | 11.83604 | 11.11406 | 47.57386 | 41.41945 | -0.0001296043 | 0.09912134 | 0 | 0 | 0 | CS2_33_12_16_10 | -0.003887653 | 0.004586023 | 0 | -1.179638 | 0 | TRUE | -1.179638 | -1.170769
38 | 5073 | 177049.4 | 2010-12-10 13:52 | 1169.305 | 7 | 13 | -0.5499932 | 3.878998 | 11.83604 | 11.11865 | 47.57386 | 41.43725 | -9.722709e-05 | 0.09912134 | 0 | 0 | 0 | CS2_33_12_16_10 | -0.003887892 | 0.004586004 | 0 | -1.17956 | 0 | TRUE | -1.17956 | -1.157304
39 | 5074 | 177079.4 | 2010-12-10 13:53 | 1199.32 | 7 | 13 | -0.5499932 | 3.874948 | 11.83604 | 11.12323 | 47.57386 | 41.45503 | -0.0001296043 | 0.09912134 | 0 | 0 | 0 | CS2_33_12_16_10 | -0.004049778 | 0.004586018 | 0 | -1.132412 | 0 | TRUE | -1.132412 | -1.194328
40 | 5075 | 177109.4 | 2010-12-10 13:53 | 1229.335 | 7 | 13 | -0.5499932 | 3.871222 | 11.83604 | 11.12782 | 47.57386 | 41.47279 | -9.717941e-05 | 0.09912134 | 0 | 0 | 0 | CS2_33_12_16_10 | -0.003725767 | 0.004586383 | 0 | -1.23099 | 0 | TRUE | -1.23099 | -1.199848
41 | 5076 | 177139.4 | 2010-12-10 13:54 | 1259.35 | 7 | 13 | -0.5501732 | 3.867334 | 11.83604 | 11.1324 | 47.57386 | 41.49054 | -9.722709e-05 | 0.09912134 | 0 | 0 | 0 | CS2_33_12_16_10 | -0.003887892 | 0.004586413 | 0 | -1.179666 | 0 | TRUE | -1.179666 | -1.19902
42 | 5077 | 177169.4 | 2010-12-10 13:54 | 1289.367 | 7 | 13 | -0.5498133 | 3.86377 | 11.83604 | 11.13699 | 47.57386 | 41.50827 | -3.237724e-05 | 0.09912134 | 0 | 0 | 0 | CS2_33_12_16_10 | -0.003563643 | 0.004586663 | 0 | -1.287072 | 0 | TRUE | -1.287072 | -1.214727
43 | 5078 | 177199.4 | 2010-12-10 13:55 | 1319.38 | 7 | 13 | -0.5499932 | 3.859883 | 11.83604 | 11.14158 | 47.57386 | 41.52598 | -9.717941e-05 | 0.09912134 | 0 | 0 | 0 | CS2_33_12_16_10 | -0.003887892 | 0.004586123 | 0 | -1.179591 | 0 | TRUE | -1.179591 | -1.223639
44 | 5079 | 177229.4 | 2010-12-10 13:55 | 1349.395 | 7 | 13 | -0.5501732 | 3.855995 | 11.83604 | 11.14616 | 47.57386 | 41.54367 | -0.0001296043 | 0.09912134 | 0 | 0 | 0 | CS2_33_12_16_10 | -0.003887892 | 0.00458638 | 0 | -1.179657 | 0 | TRUE | -1.179657 | -1.228705
45 | 5080 | 177259.5 | 2010-12-10 13:56 | 1379.41 | 7 | 13 | -0.5501732 | 3.852431 | 11.83604 | 11.15075 | 47.57386 | 41.56135 | -6.480217e-05 | 0.09912134 | 0 | 0 | 0 | CS2_33_12_16_10 | -0.003563643 | 0.004586357 | 0 | -1.286986 | 0 | TRUE | -1.286986 | -1.225344
46 | 5081 | 177289.5 | 2010-12-10 13:56 | 1409.425 | 7 | 13 | -0.5501732 | 3.848705 | 11.83604 | 11.15534 | 47.57386 | 41.57901 | -9.717941e-05 | 0.09912134 | 0 | 0 | 0 | CS2_33_12_16_10 | -0.003725767 | 0.004586454 | 0 | -1.231009 | 0 | TRUE | -1.231009 | -1.25147
47 | 5082 | 177319.5 | 2010-12-10 13:57 | 1439.44 | 7 | 13 | -0.5499932 | 3.845141 | 11.83604 | 11.15992 | 47.57386 | 41.59665 | -6.480217e-05 | 0.09912134 | 0 | 0 | 0 | CS2_33_12_16_10 | -0.003563881 | 0.004586449 | 0 | -1.286925 | 0 | TRUE | -1.286925 | -1.276813
48 | 5083 | 177349.5 | 2010-12-10 13:57 | 1469.455 | 7 | 13 | -0.5501732 | 3.841416 | 11.83604 | 11.16451 | 47.57386 | 41.61428 | -0.0001295567 | 0.09912134 | 0 | 0 | 0 | CS2_33_12_16_10 | -0.003725767 | 0.004586378 | 0 | -1.230989 | 0 | TRUE | -1.230989 | -1.297294
49 | 5084 | 177379.5 | 2010-12-10 13:58 | 1499.47 | 7 | 13 | -0.5499932 | 3.838176 | 11.83604 | 11.1691 | 47.57386 | 41.63189 | -6.480217e-05 | 0.09912134 | 0 | 0 | 0 | CS2_33_12_16_10 | -0.00323987 | 0.004586383 | 0 | -1.415607 | 0 | TRUE | -1.415607 | -1.295021
50 | 5085 | 177409.5 | 2010-12-10 13:58 | 1529.485 | 7 | 13 | -0.5499932 | 3.83445 | 11.83604 | 11.17368 | 47.57386 | 41.64948 | -0.0001619816 | 0.09912134 | 0 | 0 | 0 | CS2_33_12_16_10 | -0.003725767 | 0.004586358 | 0 | -1.230983 | 0 | TRUE | -1.230983 | -1.310822
51 | 5086 | 177439.5 | 2010-12-10 13:59 | 1559.5 | 7 | 13 | -0.5499932 | 3.831048 | 11.83604 | 11.17827 | 47.57386 | 41.66706 | -6.480217e-05 | 0.09912134 | 0 | 0 | 0 | CS2_33_12_16_10 | -0.003401995 | 0.004586418 | 0 | -1.348156 | 0 | TRUE | -1.348156 | -1.321897
52 | 5087 | 177469.6 | 2010-12-10 13:59 | 1589.515 | 7 | 13 | -0.5501732 | 3.827484 | 11.83604 | 11.18286 | 47.57386 | 41.68462 | -9.717941e-05 | 0.09912134 | 0 | 0 | 0 | CS2_33_12_16_10 | -0.003563643 | 0.004586436 | 0 | -1.287008 | 0 | TRUE | -1.287008 | -1.317656
53 | 5088 | 177499.6 | 2010-12-10 14:00 | 1619.53 | 7 | 13 | -0.5501732 | 3.824082 | 11.83604 | 11.18744 | 47.57386 | 41.70217 | -9.722709e-05 | 0.09912134 | 0 | 0 | 0 | CS2_33_12_16_10 | -0.003401995 | 0.004586401 | 0 | -1.348151 | 0 | TRUE | -1.348151 | -1.314398
54 | 5089 | 177529.6 | 2010-12-10 14:00 | 1649.545 | 7 | 13 | -0.5499932 | 3.820681 | 11.83604 | 11.19203 | 47.57386 | 41.7197 | -9.717941e-05 | 0.09912134 | 0 | 0 | 0 | CS2_33_12_16_10 | -0.003401756 | 0.004586387 | 0 | -1.348241 | 0 | TRUE | -1.348241 | -1.332675
55 | 5090 | 177559.6 | 2010-12-10 14:01 | 1679.56 | 7 | 13 | -0.5501732 | 3.817117 | 11.83604 | 11.19661 | 47.57386 | 41.73722 | -0.0001296043 | 0.09912134 | 0 | 0 | 0 | CS2_33_12_16_10 | -0.003563881 | 0.004586356 | 0 | -1.286899 | 0 | TRUE | -1.286899 | -1.347086
56 | 5091 | 177589.6 | 2010-12-10 14:01 | 1709.575 | 7 | 13 | -0.5501732 | 3.813877 | 11.83604 | 11.2012 | 47.57386 | 41.75472 | -0.0001295567 | 0.09912134 | 0 | 0 | 0 | CS2_33_12_16_10 | -0.003239632 | 0.004586339 | 0 | -1.415698 | 0 | TRUE | -1.415698 | -1.378596
57 | 5092 | 177619.6 | 2010-12-10 14:02 | 1739.59 | 7 | 13 | -0.5501732 | 3.810475 | 11.83604 | 11.20579 | 47.57386 | 41.7722 | -0.0001619816 | 0.09912134 | 0 | 0 | 0 | CS2_33_12_16_10 | -0.003401995 | 0.00458641 | 0 | -1.348153 | 0 | TRUE | -1.348153 | -1.389383
58 | 5093 | 177649.7 | 2010-12-10 14:02 | 1769.606 | 7 | 13 | -0.5499932 | 3.807397 | 11.83604 | 11.21037 | 47.57386 | 41.78967 | -9.717941e-05 | 0.09912134 | 0 | 0 | 0 | CS2_33_12_16_10 | -0.003077745 | 0.004586447 | 0 | -1.490197 | 0 | TRUE | -1.490197 | -1.421753
59 | 5094 | 177679.7 | 2010-12-10 14:03 | 1799.62 | 7 | 13 | -0.5501732 | 3.804157 | 11.83604 | 11.21496 | 47.57386 | 41.80713 | -9.717941e-05 | 0.09912134 | 0 | 0 | 0 | CS2_33_12_16_10 | -0.00323987 | 0.004586481 | 0 | -1.415637 | 0 | TRUE | -1.415637 | -1.431679
60 | 5095 | 177709.7 | 2010-12-10 14:03 | 1829.636 | 7 | 13 | -0.5501732 | 3.800918 | 11.83604 | 11.21955 | 47.57386 | 41.82457 | -0.0001296043 | 0.09912134 | 0 | 0 | 0 | CS2_33_12_16_10 | -0.00323987 | 0.004586454 | 0 | -1.415629 | 0 | TRUE | -1.415629 | -1.444311
61 | 5096 | 177739.7 | 2010-12-10 14:04 | 1859.651 | 7 | 13 | -0.5501732 | 3.79784 | 11.83604 | 11.22413 | 47.57386 | 41.84199 | -6.480217e-05 | 0.09912134 | 0 | 0 | 0 | CS2_33_12_16_10 | -0.003077745 | 0.004586403 | 0 | -1.490183 | 0 | TRUE | -1.490183 | -1.469623
62 | 5097 | 177769.7 | 2010-12-10 14:04 | 1889.667 | 7 | 13 | -0.5501732 | 3.7946 | 11.83604 | 11.22872 | 47.57386 | 41.85941 | -9.717941e-05 | 0.09912134 | 0 | 0 | 0 | CS2_33_12_16_10 | -0.00323987 | 0.004586615 | 0 | -1.415679 | 0 | TRUE | -1.415679 | -1.46583
63 | 5098 | 177799.7 | 2010-12-10 14:05 | 1919.681 | 7 | 13 | -0.5499932 | 3.791684 | 11.83604 | 11.23331 | 47.57386 | 41.8768 | -6.480217e-05 | 0.09912134 | 0 | 0 | 0 | CS2_33_12_16_10 | -0.002915859 | 0.004586081 | 0 | -1.572806 | 0 | TRUE | -1.572806 | -1.493596
64 | 5099 | 177829.7 | 2010-12-10 14:05 | 1949.696 | 7 | 13 | -0.5499932 | 3.788606 | 11.83604 | 11.23789 | 47.57386 | 41.89418 | -6.475449e-05 | 0.09912134 | 0 | 0 | 0 | CS2_33_12_16_10 | -0.003077745 | 0.004586345 | 0 | -1.490164 | 0 | TRUE | -1.490164 | -1.51513
65 | 5100 | 177859.8 | 2010-12-10 14:06 | 1979.711 | 7 | 13 | -0.5501732 | 3.785528 | 11.83604 | 11.24248 | 47.57386 | 41.91155 | -9.722709e-05 | 0.09912134 | 0 | 0 | 0 | CS2_33_12_16_10 | -0.003077984 | 0.004586422 | 0 | -1.490073 | 0 | TRUE | -1.490073 | -1.53791
66 | 5101 | 177889.8 | 2010-12-10 14:06 | 2009.726 | 7 | 13 | -0.5501732 | 3.782613 | 11.83604 | 11.24706 | 47.57386 | 41.92891 | -6.480217e-05 | 0.09912134 | 0 | 0 | 0 | CS2_33_12_16_10 | -0.002915859 | 0.004586421 | 0 | -1.572923 | 0 | TRUE | -1.572923 | -1.520266
67 | 5102 | 177919.8 | 2010-12-10 14:07 | 2039.741 | 7 | 13 | -0.5501732 | 3.779697 | 11.83604 | 11.25165 | 47.57386 | 41.94625 | -6.480217e-05 | 0.09912134 | 0 | 0 | 0 | CS2_33_12_16_10 | -0.002915859 | 0.004586458 | 0 | -1.572935 | 0 | TRUE | -1.572935 | -1.566545
68 | 5103 | 177949.8 | 2010-12-10 14:07 | 2069.756 | 7 | 13 | -0.5501732 | 3.776781 | 11.83604 | 11.25624 | 47.57386 | 41.96358 | -6.480217e-05 | 0.09912134 | 0 | 0 | 0 | CS2_33_12_16_10 | -0.002915859 | 0.004586371 | 0 | -1.572905 | 0 | TRUE | -1.572905 | -1.595763
69 | 5104 | 177979.8 | 2010-12-10 14:08 | 2099.771 | 7 | 13 | -0.5501732 | 3.773703 | 11.83604 | 11.26082 | 47.57386 | 41.98089 | -9.717941e-05 | 0.09912134 | 0 | 0 | 0 | CS2_33_12_16_10 | -0.003077745 | 0.00458644 | 0 | -1.490195 | 0 | TRUE | -1.490195 | -1.606598
70 | 5105 | 178009.8 | 2010-12-10 14:08 | 2129.786 | 7 | 13 | -0.5498133 | 3.771273 | 11.83604 | 11.26541 | 47.57386 | 41.9982 | -3.242493e-05 | 0.09912134 | 0 | 0 | 0 | CS2_33_12_16_10 | -0.002429962 | 0.004586374 | 0 | -1.887426 | 0 | TRUE | -1.887426 | -1.633676
71 | 5106 | 178039.8 | 2010-12-10 14:09 | 2159.801 | 7 | 13 | -0.5499932 | 3.768195 | 11.83604 | 11.27 | 47.57386 | 42.01549 | -9.717941e-05 | 0.09912134 | 0 | 0 | 0 | CS2_33_12_16_10 | -0.003077745 | 0.004586388 | 0 | -1.490178 | 0 | TRUE | -1.490178 | -1.66336
72 | 5107 | 178069.9 | 2010-12-10 14:09 | 2189.816 | 7 | 13 | -0.5499932 | 3.765441 | 11.83604 | 11.27458 | 47.57386 | 42.03276 | -9.722709e-05 | 0.09912134 | 0 | 0 | 0 | CS2_33_12_16_10 | -0.002753973 | 0.004586393 | 0 | -1.665373 | 0 | TRUE | -1.665373 | -1.674612
73 | 5108 | 178099.9 | 2010-12-10 14:10 | 2219.831 | 7 | 13 | -0.5499932 | 3.76285 | 11.83604 | 11.27917 | 47.57386 | 42.05003 | -3.242493e-05 | 0.09912134 | 0 | 0 | 0 | CS2_33_12_16_10 | -0.002591848 | 0.004586492 | 0 | -1.769584 | 0 | TRUE | -1.769584 | -1.688671
74 | 5109 | 178129.9 | 2010-12-10 14:10 | 2249.846 | 7 | 13 | -0.5499932 | 3.760096 | 11.83604 | 11.28376 | 47.57386 | 42.06728 | -3.237724e-05 | 0.09912134 | 0 | 0 | 0 | CS2_33_12_16_10 | -0.002753735 | 0.004586391 | 0 | -1.665517 | 0 | TRUE | -1.665517 | -1.662672
75 | 5110 | 178159.9 | 2010-12-10 14:11 | 2279.861 | 7 | 13 | -0.5501732 | 3.757342 | 11.83604 | 11.28834 | 47.57386 | 42.08452 | -6.480217e-05 | 0.09912134 | 0 | 0 | 0 | CS2_33_12_16_10 | -0.002753973 | 0.004586433 | 0 | -1.665388 | 0 | TRUE | -1.665388 | -1.744889
76 | 5111 | 178189.9 | 2010-12-10 14:11 | 2309.876 | 7 | 13 | -0.5501732 | 3.75475 | 11.83604 | 11.29293 | 47.57386 | 42.10174 | -6.480217e-05 | 0.09912134 | 0 | 0 | 0 | CS2_33_12_16_10 | -0.002591848 | 0.004586411 | 0 | -1.769552 | 0 | TRUE | -1.769552 | -1.757032
77 | 5112 | 178219.9 | 2010-12-10 14:12 | 2339.891 | 7 | 13 | -0.5501732 | 3.752158 | 11.83604 | 11.29752 | 47.57386 | 42.11896 | -6.480217e-05 | 0.09912134 | 0 | 0 | 0 | CS2_33_12_16_10 | -0.002591848 | 0.00458647 | 0 | -1.769575 | 0 | TRUE | -1.769575 | -1.773232
78 | 5113 | 178250 | 2010-12-10 14:12 | 2369.906 | 7 | 13 | -0.5499932 | 3.749728 | 11.83604 | 11.3021 | 47.57386 | 42.13616 | -6.475449e-05 | 0.09912134 | 0 | 0 | 0 | CS2_33_12_16_10 | -0.002429724 | 0.004586318 | 0 | -1.887588 | 0 | TRUE | -1.887588 | -1.792068
79 | 5114 | 178280 | 2010-12-10 14:13 | 2399.921 | 7 | 13 | -0.5499932 | 3.747136 | 11.83604 | 11.30669 | 47.57386 | 42.15335 | -6.480217e-05 | 0.09912134 | 0 | 0 | 0 | CS2_33_12_16_10 | -0.002592087 | 0.004586412 | 0 | -1.76939 | 0 | TRUE | -1.76939 | -1.790788
80 | 5115 | 178310 | 2010-12-10 14:13 | 2429.936 | 7 | 13 | -0.5501732 | 3.744545 | 11.83604 | 11.31127 | 47.57386 | 42.17053 | -3.242493e-05 | 0.09912134 | 0 | 0 | 0 | CS2_33_12_16_10 | -0.002591848 | 0.004586473 | 0 | -1.769576 | 0 | TRUE | -1.769576 | -1.813975
81 | 5116 | 178340 | 2010-12-10 14:14 | 2459.951 | 7 | 13 | -0.5501732 | 3.741953 | 11.83604 | 11.31586 | 47.57386 | 42.1877 | -9.722709e-05 | 0.09912134 | 0 | 0 | 0 | CS2_33_12_16_10 | -0.002591848 | 0.00458636 | 0 | -1.769532 | 0 | TRUE | -1.769532 | -1.843378
82 | 5117 | 178370 | 2010-12-10 14:14 | 2489.968 | 7 | 13 | -0.5499932 | 3.739523 | 11.83604 | 11.32045 | 47.57386 | 42.20486 | -9.717941e-05 | 0.09912134 | 0 | 0 | 0 | CS2_33_12_16_10 | -0.002429724 | 0.00458675 | 0 | -1.887766 | 0 | TRUE | -1.887766 | -1.852116
83 | 5118 | 178400 | 2010-12-10 14:15 | 2519.981 | 7 | 13 | -0.5499932 | 3.737255 | 11.83604 | 11.32503 | 47.57386 | 42.222 | -3.242493e-05 | 0.09912134 | 0 | 0 | 0 | CS2_33_12_16_10 | -0.002268076 | 0.004586204 | 0 | -2.022068 | 0 | TRUE | -2.022068 | -1.88742
84 | 5119 | 178430 | 2010-12-10 14:15 | 2549.996 | 7 | 13 | -0.5499932 | 3.734825 | 11.83604 | 11.32962 | 47.57386 | 42.23914 | -6.480217e-05 | 0.09912134 | 0 | 0 | 0 | CS2_33_12_16_10 | -0.002429724 | 0.004586372 | 0 | -1.88761 | 0 | TRUE | -1.88761 | -1.950743
85 | 5120 | 178460.1 | 2010-12-10 14:16 | 2580.011 | 7 | 13 | -0.5501732 | 3.732395 | 11.83604 | 11.33421 | 47.57386 | 42.25626 | -6.480217e-05 | 0.09912134 | 0 | 0 | 0 | CS2_33_12_16_10 | -0.002429962 | 0.004586514 | 0 | -1.887484 | 0 | TRUE | -1.887484 | -2.00973
86 | 5121 | 178490.1 | 2010-12-10 14:16 | 2610.029 | 7 | 13 | -0.5501732 | 3.730127 | 11.83604 | 11.33879 | 47.57386 | 42.27338 | -6.480217e-05 | 0.09912134 | 0 | 0 | 0 | CS2_33_12_16_10 | -0.002267838 | 0.004586761 | 0 | -2.022526 | 0 | TRUE | -2.022526 | -1.994326
87 | 5122 | 178520.1 | 2010-12-10 14:17 | 2640.043 | 7 | 13 | -0.5499932 | 3.728021 | 11.83604 | 11.34338 | 47.57386 | 42.29048 | -3.242493e-05 | 0.09912134 | 0 | 0 | 0 | CS2_33_12_16_10 | -0.002105951 | 0.004586385 | 0 | -2.177821 | 0 | TRUE | -2.177821 | -2.017819
88 | 5123 | 178550.1 | 2010-12-10 14:17 | 2670.056 | 7 | 13 | -0.5499932 | 3.725754 | 11.83604 | 11.34797 | 47.57386 | 42.30757 | -6.480217e-05 | 0.09912134 | 0 | 0 | 0 | CS2_33_12_16_10 | -0.002267838 | 0.004586042 | 0 | -2.022209 | 0 | TRUE | -2.022209 | -2.057533
89 | 5124 | 178580.1 | 2010-12-10 14:18 | 2700.071 | 7 | 13 | -0.5499932 | 3.723324 | 11.83604 | 11.35255 | 47.57386 | 42.32465 | -6.480217e-05 | 0.09912134 | 0 | 0 | 0 | CS2_33_12_16_10 | -0.002429962 | 0.004586438 | 0 | -1.887453 | 0 | TRUE | -1.887453 | -2.048623
90 | 5125 | 178610.1 | 2010-12-10 14:18 | 2730.086 | 7 | 13 | -0.5499932 | 3.721218 | 11.83604 | 11.35714 | 47.57386 | 42.34172 | -3.237724e-05 | 0.09912134 | 0 | 0 | 0 | CS2_33_12_16_10 | -0.002105713 | 0.004586389 | 0 | -2.178069 | 0 | TRUE | -2.178069 | -2.035245
91 | 5126 | 178640.1 | 2010-12-10 14:19 | 2760.101 | 7 | 13 | -0.5499932 | 3.71895 | 11.83604 | 11.36173 | 47.57386 | 42.35879 | -6.475449e-05 | 0.09912134 | 0 | 0 | 0 | CS2_33_12_16_10 | -0.002267838 | 0.00458638 | 0 | -2.022358 | 0 | TRUE | -2.022358 | -2.057512
92 | 5127 | 178670.2 | 2010-12-10 14:19 | 2790.117 | 7 | 13 | -0.5501732 | 3.716682 | 11.83604 | 11.36631 | 47.57386 | 42.37584 | -6.480217e-05 | 0.09912134 | 0 | 0 | 0 | CS2_33_12_16_10 | -0.002268076 | 0.004586496 | 0 | -2.022197 | 0 | TRUE | -2.022197 | -2.088957
93 | 5128 | 178700.2 | 2010-12-10 14:20 | 2820.131 | 7 | 13 | -0.5499932 | 3.714576 | 11.83604 | 11.3709 | 47.57386 | 42.39288 | -6.475449e-05 | 0.09912134 | 0 | 0 | 0 | CS2_33_12_16_10 | -0.002105713 | 0.004586331 | 0 | -2.178042 | 0 | TRUE | -2.178042 | -2.098915
94 | 5129 | 178730.2 | 2010-12-10 14:20 | 2850.147 | 7 | 13 | -0.5501732 | 3.71247 | 11.83604 | 11.37548 | 47.57386 | 42.40991 | -3.237724e-05 | 0.09912134 | 0 | 0 | 0 | CS2_33_12_16_10 | -0.002105951 | 0.004586481 | 0 | -2.177866 | 0 | TRUE | -2.177866 | -2.100347
95 | 5130 | 178760.2 | 2010-12-10 14:21 | 2880.162 | 7 | 13 | -0.5501732 | 3.710202 | 11.83604 | 11.38007 | 47.57386 | 42.42693 | -6.480217e-05 | 0.09912134 | 0 | 0 | 0 | CS2_33_12_16_10 | -0.002267838 | 0.00458637 | 0 | -2.022354 | 0 | TRUE | -2.022354 | -2.184497
96 | 5131 | 178790.2 | 2010-12-10 14:21 | 2910.177 | 7 | 13 | -0.5501732 | 3.708097 | 11.83604 | 11.38466 | 47.57386 | 42.44394 | -6.480217e-05 | 0.09912134 | 0 | 0 | 0 | CS2_33_12_16_10 | -0.002105951 | 0.004586424 | 0 | -2.177839 | 0 | TRUE | -2.177839 | -2.228744
97 | 5132 | 178820.2 | 2010-12-10 14:22 | 2940.192 | 7 | 13 | -0.5499932 | 3.706153 | 11.83604 | 11.38924 | 47.57386 | 42.46095 | -3.237724e-05 | 0.09912134 | 0 | 0 | 0 | CS2_33_12_16_10 | -0.001943827 | 0.004586373 | 0 | -2.359455 | 0 | TRUE | -2.359455 | -2.204395
98 | 5133 | 178850.3 | 2010-12-10 14:22 | 2970.207 | 7 | 13 | -0.5499932 | 3.704209 | 11.83604 | 11.39383 | 47.57386 | 42.47794 | 0 | 0.09912134 | 0 | 0 | 0 | CS2_33_12_16_10 | -0.001944065 | 0.004586385 | 0 | -2.359172 | 0 | TRUE | -2.359172 | -2.281236
99 | 5134 | 178880.3 | 2010-12-10 14:23 | 3000.222 | 7 | 13 | -0.5501732 | 3.702103 | 11.83604 | 11.39842 | 47.57386 | 42.49492 | -3.237724e-05 | 0.09912134 | 0 | 0 | 0 | CS2_33_12_16_10 | -0.002105713 | 0.004586474 | 0 | -2.17811 | 0 | TRUE | -2.17811 | -2.295979
100 | 5135 | 178910.3 | 2010-12-10 14:23 | 3030.237 | 7 | 13 | -0.5501732 | 3.699997 | 11.83604 | 11.403 | 47.57386 | 42.5119 | -6.480217e-05 | 0.09912134 | 0 | 0 | 0 | CS2_33_12_16_10 | -0.002105951 | 0.00458645 | 0 | -2.177852 | 0 | TRUE | -2.177852 | -2.336089
101 | 5136 | 178940.3 | 2010-12-10 14:24 | 3060.252 | 7 | 13 | -0.5499932 | 3.698215 | 11.83604 | 11.40759 | 47.57386 | 42.52886 | -6.480217e-05 | 0.09912134 | 0 | 0 | 0 | CS2_33_12_16_10 | -0.00178194 | 0.004586425 | 0 | -2.573837 | 0 | TRUE | -2.573837 | -2.304385
102 | 5137 | 178970.3 | 2010-12-10 14:24 | 3090.269 | 7 | 13 | -0.5503531 | 3.696109 | 11.83604 | 11.41218 | 47.57386 | 42.54582 | -6.480217e-05 | 0.09912134 | 0 | 0 | 0 | CS2_33_12_16_10 | -0.002105951 | 0.004586714 | 0 | -2.177977 | 0 | TRUE | -2.177977 | -2.334558
103 | 5138 | 179000.3 | 2010-12-10 14:25 | 3120.282 | 7 | 13 | -0.5501732 | 3.694327 | 11.83604 | 11.41676 | 47.57386 | 42.56277 | -3.242493e-05 | 0.09912134 | 0 | 0 | 0 | CS2_33_12_16_10 | -0.00178194 | 0.004586119 | 0 | -2.573666 | 0 | TRUE | -2.573666 | -2.400711
104 | 5139 | 179030.3 | 2010-12-10 14:25 | 3150.297 | 7 | 13 | -0.5503531 | 3.692221 | 11.83604 | 11.42135 | 47.57386 | 42.57971 | -9.717941e-05 | 0.09912134 | 0 | 0 | 0 | CS2_33_12_16_10 | -0.002105713 | 0.004586414 | 0 | -2.178081 | 0 | TRUE | -2.178081 | -2.44187
105 | 5140 | 179060.4 | 2010-12-10 14:26 | 3180.312 | 7 | 13 | -0.5499932 | 3.690439 | 11.83604 | 11.42593 | 47.57386 | 42.59664 | -9.717941e-05 | 0.09912134 | 0 | 0 | 0 | CS2_33_12_16_10 | -0.00178194 | 0.004586414 | 0 | -2.573831 | 0 | TRUE | -2.573831 | -2.45728
106 | 5141 | 179090.4 | 2010-12-10 14:26 | 3210.327 | 7 | 13 | -0.5501732 | 3.688658 | 11.83604 | 11.43052 | 47.57386 | 42.61356 | -3.237724e-05 | 0.09912134 | 0 | 0 | 0 | CS2_33_12_16_10 | -0.00178194 | 0.004586286 | 0 | -2.573759 | 0 | TRUE | -2.573759 | -2.519548
107 | 5142 | 179120.4 | 2010-12-10 14:27 | 3240.342 | 7 | 13 | -0.5501732 | 3.686876 | 11.83604 | 11.43511 | 47.57386 | 42.63047 | -6.480217e-05 | 0.09912134 | 0 | 0 | 0 | CS2_33_12_16_10 | -0.00178194 | 0.00458641 | 0 | -2.573829 | 0 | TRUE | -2.573829 | -2.58494
108 | 5143 | 179150.4 | 2010-12-10 14:27 | 3270.357 | 7 | 13 | -0.5501732 | 3.685094 | 11.83604 | 11.43969 | 47.57386 | 42.64738 | -3.242493e-05 | 0.09912134 | 0 | 0 | 0 | CS2_33_12_16_10 | -0.00178194 | 0.004586362 | 0 | -2.573802 | 0 | TRUE | -2.573802 | -2.588289
109 | 5144 | 179180.4 | 2010-12-10 14:28 | 3300.372 | 7 | 13 | -0.5501732 | 3.683312 | 11.83604 | 11.44428 | 47.57386 | 42.66428 | -6.480217e-05 | 0.09912134 | 0 | 0 | 0 | CS2_33_12_16_10 | -0.00178194 | 0.004586405 | 0 | -2.573826 | 0 | TRUE | -2.573826 | -2.609135
110 | 5145 | 179210.4 | 2010-12-10 14:28 | 3330.387 | 7 | 13 | -0.5501732 | 3.681692 | 11.83604 | 11.44887 | 47.57386 | 42.68117 | 0 | 0.09912134 | 0 | 0 | 0 | CS2_33_12_16_10 | -0.001619816 | 0.004586448 | 0 | -2.831463 | 0 | TRUE | -2.831463 | -2.678261
111 | 5146 | 179240.5 | 2010-12-10 14:29 | 3360.402 | 7 | 13 | -0.5499932 | 3.679748 | 11.83604 | 11.45345 | 47.57386 | 42.69805 | -6.475449e-05 | 0.09912134 | 0 | 0 | 0 | CS2_33_12_16_10 | -0.001943827 | 0.004586347 | 0 | -2.359443 | 0 | TRUE | -2.359443 | -2.748669
112 | 5147 | 179270.5 | 2010-12-10 14:29 | 3390.417 | 7 | 13 | -0.5501732 | 3.67829 | 11.83604 | 11.45804 | 47.57386 | 42.71492 | -3.237724e-05 | 0.09912134 | 0 | 0 | 0 | CS2_33_12_16_10 | -0.00145793 | 0.004586426 | 0 | -3.145848 | 0 | TRUE | -3.145848 | -2.83251
113 | 5148 | 179300.5 | 2010-12-10 14:30 | 3420.432 | 7 | 13 | -0.5501732 | 3.67667 | 11.83604 | 11.46263 | 47.57386 | 42.73179 | 0 | 0.09912134 | 0 | 0 | 0 | CS2_33_12_16_10 | -0.001620054 | 0.004586407 | 0 | -2.831021 | 0 | TRUE | -2.831021 | -2.832869
114 | 5149 | 179330.5 | 2010-12-10 14:30 | 3450.447 | 7 | 13 | -0.5499932 | 3.67505 | 11.83604 | 11.46721 | 47.57386 | 42.74864 | 0 | 0.09912134 | 0 | 0 | 0 | CS2_33_12_16_10 | -0.001619816 | 0.004586382 | 0 | -2.831422 | 0 | TRUE | -2.831422 | -2.783636
115 | 5150 | 179360.5 | 2010-12-10 14:31 | 3480.462 | 7 | 13 | -0.5501732 | 3.67343 | 11.83604 | 11.4718 | 47.57386 | 42.7655 | 0 | 0.09912134 | 0 | 0 | 0 | CS2_33_12_16_10 | -0.001620054 | 0.004586384 | 0 | -2.831006 | 0 | TRUE | -2.831006 | -2.85204
116 | 5151 | 179390.5 | 2010-12-10 14:31 | 3510.477 | 7 | 13 | -0.5501732 | 3.671648 | 11.83604 | 11.47639 | 47.57386 | 42.78234 | -3.242493e-05 | 0.09912134 | 0 | 0 | 0 | CS2_33_12_16_10 | -0.00178194 | 0.004586422 | 0 | -2.573836 | 0 | TRUE | -2.573836 | -2.761422
117 | 5152 | 179420.5 | 2010-12-10 14:32 | 3540.492 | 7 | 13 | -0.5501732 | 3.670028 | 11.83604 | 11.48097 | 47.57386 | 42.79918 | -9.717941e-05 | 0.09912134 | 0 | 0 | 0 | CS2_33_12_16_10 | -0.001619816 | 0.004586505 | 0 | -2.831498 | 0 | TRUE | -2.831498 | -2.835241
118 | 5153 | 179450.6 | 2010-12-10 14:32 | 3570.507 | 7 | 13 | -0.5499932 | 3.668571 | 11.83604 | 11.48556 | 47.57386 | 42.816 | -3.242493e-05 | 0.09912134 | 0 | 0 | 0 | CS2_33_12_16_10 | -0.00145793 | 0.004586472 | 0 | -3.14588 | 0 | TRUE | -3.14588 | -2.911943
119 | 5154 | 179480.6 | 2010-12-10 14:33 | 3600.522 | 7 | 13 | -0.5501732 | 3.666951 | 11.83604 | 11.49015 | 47.57386 | 42.83283 | -6.480217e-05 | 0.09912134 | 0 | 0 | 0 | CS2_33_12_16_10 | -0.001619816 | 0.004586868 | 0 | -2.831722 | 0 | TRUE | -2.831722 | -3.035296
120 | 5155 | 179510.6 | 2010-12-10 14:33 | 3630.537 | 7 | 13 | -0.5501732 | 3.665493 | 11.83604 | 11.49473 | 47.57386 | 42.84965 | 0 | 0.09912134 | 0 | 0 | 0 | CS2_33_12_16_10 | -0.00145793 | 0.004587161 | 0 | -3.146353 | 0 | TRUE | -3.146353 | -3.086492
121 | 5156 | 179540.6 | 2010-12-10 14:34 | 3660.552 | 7 | 13 | -0.5501732 | 3.664035 | 11.83604 | 11.49932 | 47.57386 | 42.86645 | 0 | 0.09912134 | 0 | 0 | 0 | CS2_33_12_16_10 | -0.00145793 | 0.004586667 | 0 | -3.146014 | 0 | TRUE | -3.146014 | -3.032659
122 | 5157 | 179570.6 | 2010-12-10 14:34 | 3690.569 | 7 | 13 | -0.5499932 | 3.662577 | 11.83604 | 11.50391 | 47.57386 | 42.88326 | -3.237724e-05 | 0.09912134 | 0 | 0 | 0 | CS2_33_12_16_10 | -0.00145793 | 0.004586767 | 0 | -3.146082 | 0 | TRUE | -3.146082 | -3.077228
123 | 5158 | 179600.6 | 2010-12-10 14:35 | 3720.582 | 7 | 13 | -0.5501732 | 3.660957 | 11.83604 | 11.50849 | 47.57386 | 42.90005 | -6.480217e-05 | 0.09912134 | 0 | 0 | 0 | CS2_33_12_16_10 | -0.001620054 | 0.004586267 | 0 | -2.830934 | 0 | TRUE | -2.830934 | -3.160533
124 | 5159 | 179630.6 | 2010-12-10 14:35 | 3750.597 | 7 | 13 | -0.5501732 | 3.659499 | 11.83604 | 11.51308 | 47.57386 | 42.91684 | -6.480217e-05 | 0.09912134 | 0 | 0 | 0 | CS2_33_12_16_10 | -0.00145793 | 0.00458643 | 0 | -3.145851 | 0 | TRUE | -3.145851 | -3.164258
125 | 5160 | 179660.7 | 2010-12-10 14:36 | 3780.612 | 7 | 13 | -0.5501732 | 3.658203125 | 11.83604 | 11.51766 | 47.57386 | 42.93362 | -3.237724e-05 | 0.09912134 | 0 | 0 | 0 | CS2_33_12_16_10 | -0.001295805 | 0.004586443 | 0 | -3.539455 | 0 | TRUE | -3.539455 | -3.221858
126 | 5161 | 179690.7 | 2010-12-10 14:36 | 3810.627 | 7 | 13 | -0.5499932 | 3.656745 | 11.83604 | 11.52225 | 47.57386 | 42.95039 | 0 | 0.09912134 | 0 | 0 | 0 | CS2_33_12_16_10 | -0.00145793 | 0.00458647 | 0 | -3.145879 | 0 | TRUE | -3.145879 | -3.117979
127 | 5162 | 179720.7 | 2010-12-10 14:37 | 3840.642 | 7 | 13 | -0.5499932 | 3.655287 | 11.83604 | 11.52684 | 47.57386 | 42.96716 | -3.237724e-05 | 0.09912134 | 0 | 0 | 0 | CS2_33_12_16_10 | -0.00145793 | 0.004586556 | 0 | -3.145938 | 0 | TRUE | -3.145938 | -3.242286
128 | 5163 | 179750.7 | 2010-12-10 14:37 | 3870.658 | 7 | 13 | -0.5499932 | 3.653829 | 11.83604 | 11.53142 | 47.57386 | 42.98392 | -3.237724e-05 | 0.09912134 | 0 | 0 | 0 | CS2_33_12_16_10 | -0.00145793 | 0.004586445 | 0 | -3.145861 | 0 | TRUE | -3.145861 | -3.247911
129 | 5164 | 179780.7 | 2010-12-10 14:38 | 3900.672 | 7 | 13 | -0.5503531 | 3.652209 | 11.83604 | 11.53601 | 47.57386 | 43.00068 | -6.480217e-05 | 0.09912134 | 0 | 0 | 0 | CS2_33_12_16_10 | -0.001620054 | 0.004586377 | 0 | -2.831002 | 0 | TRUE | -2.831002 | -3.268406
130 | 5165 | 179810.7 | 2010-12-10 14:38 | 3930.688 | 7 | 13 | -0.5501732 | 3.651075 | 11.83604 | 11.5406 | 47.57386 | 43.01743 | -3.242493e-05 | 0.09912134 | 0 | 0 | 0 | CS2_33_12_16_10 | -0.001133919 | 0.004586487 | 0 | -4.044811 | 0 | TRUE | -4.044811 | -3.247084
131 | 5166 | 179840.8 | 2010-12-10 14:39 | 3960.703 | 7 | 13 | -0.5501732 | 3.649617 | 11.83604 | 11.54518 | 47.57386 | 43.03417 | -3.242493e-05 | 0.09912134 | 0 | 0 | 0 | CS2_33_12_16_10 | -0.00145793 | 0.00458649 | 0 | -3.145893 | 0 | TRUE | -3.145893 | -3.237789
132 | 5167 | 179870.8 | 2010-12-10 14:39 | 3990.718 | 7 | 13 | -0.5501732 | 3.64816 | 11.83604 | 11.54977 | 47.57386 | 43.0509 | -3.242493e-05 | 0.09912134 | 0 | 0 | 0 | CS2_33_12_16_10 | -0.00145793 | 0.004586375 | 0 | -3.145814 | 0 | TRUE | -3.145814 | -3.295239
133 | 5168 | 179900.8 | 2010-12-10 14:40 | 4020.733 | 7 | 13 | -0.5501732 | 3.64654 | 11.83604 | 11.55436 | 47.57386 | 43.06763 | -6.480217e-05 | 0.09912134 | 0 | 0 | 0 | CS2_33_12_16_10 | -0.001619816 | 0.004586414 | 0 | -2.831442 | 0 | TRUE | -2.831442 | -3.358957
134 | 5169 | 179930.8 | 2010-12-10 14:40 | 4050.748 | 7 | 13 | -0.5498133 | 3.645244 | 11.83604 | 11.55894 | 47.57386 | 43.08435 | -3.242493e-05 | 0.09912134 | 0 | 0 | 0 | CS2_33_12_16_10 | -0.001296043 | 0.004586447 | 0 | -3.538807 | 0 | TRUE | -3.538807 | -3.112546
135 | 5170 | 179960.8 | 2010-12-10 14:41 | 4080.763 | 7 | 13 | -0.5499932 | 3.643948 | 11.83604 | 11.56353 | 47.57386 | 43.10107 | 0 | 0.09912134 | 0 | 0 | 0 | CS2_33_12_16_10 | -0.001295805 | 0.00458642 | 0 | -3.539437 | 0 | TRUE | -3.539437 | -3.212445
136 | 5171 | 179990.8 | 2010-12-10 14:41 | 4110.778 | 7 | 13 | -0.5501732 | 3.64249 | 11.83604 | 11.56812 | 47.57386 | 43.11778 | -3.237724e-05 | 0.09912134 | 0 | 0 | 0 | CS2_33_12_16_10 | -0.00145793 | 0.004586442 | 0 | -3.14586 | 0 | TRUE | -3.14586 | -3.21791
137 | 5172 | 180020.8 | 2010-12-10 14:42 | 4140.793 | 7 | 13 | -0.5501732 | 3.640708 | 11.83604 | 11.5727 | 47.57386 | 43.13448 | -6.480217e-05 | 0.09912134 | 0 | 0 | 0 | CS2_33_12_16_10 | -0.00178194 | 0.004586512 | 0 | -2.573886 | 0 | TRUE | -2.573886 | -3.262634
138 | 5173 | 180050.9 | 2010-12-10 14:42 | 4170.808 | 7 | 13 | -0.5501732 | 3.639412 | 11.83604 | 11.57729 | 47.57386 | 43.15118 | -3.237724e-05 | 0.09912134 | 0 | 0 | 0 | CS2_33_12_16_10 | -0.001295805 | 0.00458653 | 0 | -3.539522 | 0 | TRUE | -3.539522 | -3.030411
139 | 5174 | 180080.9 | 2010-12-10 14:43 | 4200.823 | 7 | 13 | -0.5499932 | 3.637954 | 11.83604 | 11.58188 | 47.57386 | 43.16786 | -6.475449e-05 | 0.09912134 | 0 | 0 | 0 | CS2_33_12_16_10 | -0.00145793 | 0.004586421 | 0 | -3.145845 | 0 | TRUE | -3.145845 | -3.061397
140 | 5175 | 180110.9 | 2010-12-10 14:43 | 4230.838 | 7 | 13 | -0.5499932 | 3.636496 | 11.83604 | 11.58646 | 47.57386 | 43.18455 | -3.237724e-05 | 0.09912134 | 0 | 0 | 0 | CS2_33_12_16_10 | -0.00145793 | 0.004586414 | 0 | -3.14584 | 0 | TRUE | -3.14584 | -3.119882
141 | 5176 | 180140.9 | 2010-12-10 14:44 | 4260.853 | 7 | 13 | -0.5501732 | 3.634714 | 11.83604 | 11.59105 | 47.57386 | 43.20122 | -9.717941e-05 | 0.09912134 | 0 | 0 | 0 | CS2_33_12_16_10 | -0.00178194 | 0.004586558 | 0 | -2.573912 | 0 | TRUE | -2.573912 | -3.12394
142 | 5177 | 180170.9 | 2010-12-10 14:44 | 4290.87 | 7 | 13 | -0.5499932 | 3.633418 | 11.83604 | 11.59563 | 47.57386 | 43.21789 | -3.242493e-05 | 0.09912134 | 0 | 0 | 0 | CS2_33_12_16_10 | -0.001296043 | 0.0045868 | 0 | -3.539079 | 0 | TRUE | -3.539079 | -2.959688
143 | 5178 | 180200.9 | 2010-12-10 14:45 | 4320.883 | 7 | 13 | -0.5499932 | 3.631799 | 11.83604 | 11.60022 | 47.57386 | 43.23455 | -6.480217e-05 | 0.09912134 | 0 | 0 | 0 | CS2_33_12_16_10 | -0.001619816 | 0.00458614 | 0 | -2.831273 | 0 | TRUE | -2.831273 | -2.943716
144 | 5179 | 180230.9 | 2010-12-10 14:45 | 4350.898 | 7 | 13 | -0.5499932 | 3.630178 | 11.83604 | 11.60481 | 47.57386 | 43.2512 | -6.480217e-05 | 0.09912134 | 0 | 0 | 0 | CS2_33_12_16_10 | -0.001620054 | 0.004586562 | 0 | -2.831116 | 0 | TRUE | -2.831116 | -2.929961
145 | 5180 | 180261 | 2010-12-10 14:46 | 4380.913 | 7 | 13 | -0.5501732 | 3.628559 | 11.83604 | 11.60939 | 47.57386 | 43.26785 | -6.480217e-05 | 0.09912134 | 0 | 0 | 0 | CS2_33_12_16_10 | -0.001619816 | 0.004586481 | 0 | -2.831483 | 0 | TRUE | -2.831483 | -2.881938
146 | 5181 | 180291 | 2010-12-10 14:46 | 4410.928 | 7 | 13 | -0.5499932 | 3.626939 | 11.83604 | 11.61398 | 47.57386 | 43.28449 | 0 | 0.09912134 | 0 | 0 | 0 | CS2_33_12_16_10 | -0.001620054 | 0.004586419 | 0 | -2.831028 | 0 | TRUE | -2.831028 | -2.746884
147 | 5182 | 180321 | 2010-12-10 14:47 | 4440.943 | 7 | 13 | -0.5499932 | 3.625319 | 11.83604 | 11.61857 | 47.57386 | 43.30112 | -3.237724e-05 | 0.09912134 | 0 | 0 | 0 | CS2_33_12_16_10 | -0.001619816 | 0.004586473 | 0 | -2.831478 | 0 | TRUE | -2.831478 | -2.779062
148 | 5183 | 180351 | 2010-12-10 14:47 | 4470.958 | 7 | 13 | -0.5501732 | 3.623537 | 11.83604 | 11.62315 | 47.57386 | 43.31774 | -3.242493e-05 | 0.09912134 | 0 | 0 | 0 | CS2_33_12_16_10 | -0.00178194 | 0.004586433 | 0 | -2.573842 | 0 | TRUE | -2.573842 | -2.749379
149 | 5184 | 180381 | 2010-12-10 14:48 | 4500.973 | 7 | 13 | -0.5501732 | 3.621917 | 11.83604 | 11.62774 | 47.57386 | 43.33436 | -3.237724e-05 | 0.09912134 | 0 | 0 | 0 | CS2_33_12_16_10 | -0.001619816 | 0.004586517 | 0 | -2.831505 | 0 | TRUE | -2.831505 | -2.66216
150 | 5185 | 180411 | 2010-12-10 14:48 | 4530.988 | 7 | 13 | -0.5498133 | 3.620135 | 11.83604 | 11.63233 | 47.57386 | 43.35097 | -3.237724e-05 | 0.09912134 | 0 | 0 | 0 | CS2_33_12_16_10 | -0.00178194 | 0.004586536 | 0 | -2.5739 | 0 | TRUE | -2.5739 | -2.609336
151 | 5186 | 180441 | 2010-12-10 14:49 | 4560.99 | 7 | 13 | -0.5501732 | 3.618353 | 11.83604 | 11.63691 | 47.57386 | 43.36756 | -3.237724e-05 | 0.09912134 | 0 | 0 | 0 | CS2_33_12_16_10 | -0.00178194 | 0.004584408 | 0 | -2.572706 | 0 | TRUE | -2.572706 | -2.550022
152 | 5187 | 180471.1 | 2010-12-10 14:49 | 4591.005 | 7 | 13 | -0.5499932 | 3.616409 | 11.83604 | 11.6415 | 47.57386 | 43.38415 | -6.480217e-05 | 0.09912134 | 0 | 0 | 0 | CS2_33_12_16_10 | -0.001943827 | 0.004586371 | 0 | -2.359455 | 0 | TRUE | -2.359455 | -2.521178
153 | 5188 | 180501.1 | 2010-12-10 14:50 | 4621.018 | 7 | 13 | -0.5499932 | 3.614627 | 11.83604 | 11.64608 | 47.57386 | 43.40073 | -3.237724e-05 | 0.09912134 | 0 | 0 | 0 | CS2_33_12_16_10 | -0.00178194 | 0.004586089 | 0 | -2.573649 | 0 | TRUE | -2.573649 | -2.389731
154 | 5189 | 180531.1 | 2010-12-10 14:50 | 4651.033 | 7 | 13 | -0.5501732 | 3.612684 | 11.83604 | 11.65067 | 47.57386 | 43.4173 | -3.237724e-05 | 0.09912134 | 0 | 0 | 0 | CS2_33_12_16_10 | -0.001943827 | 0.00458647 | 0 | -2.359505 | 0 | TRUE | -2.359505 | -2.428191
155 | 5190 | 180561.1 | 2010-12-10 14:51 | 4681.048 | 7 | 13 | -0.5501732 | 3.610739 | 11.83604 | 11.65526 | 47.57386 | 43.43387 | -6.480217e-05 | 0.09912134 | 0 | 0 | 0 | CS2_33_12_16_10 | -0.001944065 | 0.004586381 | 0 | -2.359171 | 0 | TRUE | -2.359171 | -2.357879
156 | 5191 | 180591.1 | 2010-12-10 14:51 | 4711.063 | 7 | 13 | -0.5501732 | 3.608634 | 11.83604 | 11.65984 | 47.57386 | 43.45042 | -3.237724e-05 | 0.09912134 | 0 | 0 | 0 | CS2_33_12_16_10 | -0.002105713 | 0.004586497 | 0 | -2.178121 | 0 | TRUE | -2.178121 | -2.30198
157 | 5192 | 180621.1 | 2010-12-10 14:52 | 4741.078 | 7 | 13 | -0.5499932 | 3.606852 | 11.83604 | 11.66443 | 47.57386 | 43.46697 | -3.237724e-05 | 0.09912134 | 0 | 0 | 0 | CS2_33_12_16_10 | -0.00178194 | 0.00458648 | 0 | -2.573868 | 0 | TRUE | -2.573868 | -2.243243
158 | 5193 | 180651.1 | 2010-12-10 14:52 | 4771.093 | 7 | 13 | -0.5501732 | 3.604422 | 11.83604 | 11.66902 | 47.57386 | 43.48351 | -9.717941e-05 | 0.09912134 | 0 | 0 | 0 | CS2_33_12_16_10 | -0.002429962 | 0.004586433 | 0 | -1.88745 | 0 | TRUE | -1.88745 | -2.210352
159 | 5194 | 180681.2 | 2010-12-10 14:53 | 4801.108 | 7 | 13 | -0.5501732 | 3.602316 | 11.83604 | 11.6736 | 47.57386 | 43.50003 | -6.480217e-05 | 0.09912134 | 0 | 0 | 0 | CS2_33_12_16_10 | -0.002105951 | 0.004586536 | 0 | -2.177893 | 0 | TRUE | -2.177893 | -2.113029
160 | 5195 | 180711.2 | 2010-12-10 14:53 | 4831.123 | 7 | 13 | -0.5501732 | 3.60021 | 11.83604 | 11.67819 | 47.57386 | 43.51655 | -6.475449e-05 | 0.09912134 | 0 | 0 | 0 | CS2_33_12_16_10 | -0.002105713 | 0.004586465 | 0 | -2.178106 | 0 | TRUE | -2.178106 | -2.045012
161 | 5196 | 180741.2 | 2010-12-10 14:54 | 4861.138 | 7 | 13 | -0.5501732 | 3.59778 | 11.83604 | 11.68277 | 47.57386 | 43.53306 | -9.717941e-05 | 0.09912134 | 0 | 0 | 0 | CS2_33_12_16_10 | -0.002429962 | 0.004586294 | 0 | -1.887393 | 0 | TRUE | -1.887393 | -1.921176
162 | 5197 | 180771.2 | 2010-12-10 14:54 | 4891.153 | 7 | 13 | -0.5501732 | 3.595188 | 11.83604 | 11.68736 | 47.57386 | 43.54955 | -9.717941e-05 | 0.09912134 | 0 | 0 | 0 | CS2_33_12_16_10 | -0.002591848 | 0.004586139 | 0 | -1.769447 | 0 | TRUE | -1.769447 | -1.901646
163 | 5198 | 180801.2 | 2010-12-10 14:55 | 4921.17 | 7 | 13 | -0.5501732 | 3.592758 | 11.83604 | 11.69195 | 47.57386 | 43.56604 | -6.480217e-05 | 0.09912134 | 0 | 0 | 0 | CS2_33_12_16_10 | -0.002429962 | 0.004586667 | 0 | -1.887547 | 0 | TRUE | -1.887547 | -1.785538
164 | 5199 | 180831.2 | 2010-12-10 14:55 | 4951.183 | 7 | 13 | -0.5501732 | 3.590005 | 11.83604 | 11.69653 | 47.57386 | 43.58251 | -9.717941e-05 | 0.09912134 | 0 | 0 | 0 | CS2_33_12_16_10 | -0.002753735 | 0.004586177 | 0 | -1.665439 | 0 | TRUE | -1.665439 | -1.699842
165 | 5200 | 180861.2 | 2010-12-10 14:56 | 4981.198 | 7 | 13 | -0.5501732 | 3.587251 | 11.83604 | 11.70112 | 47.57386 | 43.59897 | -9.722709e-05 | 0.09912134 | 0 | 0 | 0 | CS2_33_12_16_10 | -0.002753973 | 0.004586525 | 0 | -1.665421 | 0 | TRUE | -1.665421 | -1.640455
166 | 5201 | 180891.3 | 2010-12-10 14:56 | 5011.213 | 7 | 13 | -0.5499932 | 3.584335 | 11.83604 | 11.70571 | 47.57386 | 43.61541 | -6.480217e-05 | 0.09912134 | 0 | 0 | 0 | CS2_33_12_16_10 | -0.002915859 | 0.004586522 | 0 | -1.572957 | 0 | TRUE | -1.572957 | -1.559385
167 | 5202 | 180921.3 | 2010-12-10 14:57 | 5041.228 | 7 | 13 | -0.5499932 | 3.581095 | 11.83604 | 11.71029 | 47.57386 | 43.63184 | -6.480217e-05 | 0.09912134 | 0 | 0 | 0 | CS2_33_12_16_10 | -0.00323987 | 0.00458652 | 0 | -1.415649 | 0 | TRUE | -1.415649 | -1.44189
168 | 5203 | 180951.3 | 2010-12-10 14:57 | 5071.243 | 7 | 13 | -0.5501732 | 3.577693 | 11.83604 | 11.71488 | 47.57386 | 43.64826 | -9.717941e-05 | 0.09912134 | 0 | 0 | 0 | CS2_33_12_16_10 | -0.003401756 | 0.004586518 | 0 | -1.34828 | 0 | TRUE | -1.34828 | -1.34945
169 | 5204 | 180981.3 | 2010-12-10 14:58 | 5101.258 | 7 | 13 | -0.5501732 | 3.574129 | 11.83604 | 11.71947 | 47.57386 | 43.66466 | -9.722709e-05 | 0.09912134 | 0 | 0 | 0 | CS2_33_12_16_10 | -0.003563881 | 0.004586482 | 0 | -1.286935 | 0 | TRUE | -1.286935 | -1.258391
170 | 5205 | 181011.3 | 2010-12-10 14:58 | 5131.273 | 7 | 13 | -0.5501732 | 3.57008 | 11.83604 | 11.72405 | 47.57386 | 43.68105 | -0.0001296043 | 0.09912134 | 0 | 0 | 0 | CS2_33_12_16_10 | -0.004049778 | 0.004586629 | 0 | -1.132563 | 0 | TRUE | -1.132563 | -1.173888
171 | 5206 | 181041.3 | 2010-12-10 14:59 | 5161.288 | 7 | 13 | -0.5501732 | 3.565868 | 11.83604 | 11.72864 | 47.57386 | 43.69741 | -0.0001943588 | 0.09912134 | 0 | 0 | 0 | CS2_33_12_16_10 | -0.004211664 | 0.00458651 | 0 | -1.089002 | 0 | TRUE | -1.089002 | -1.10601
172 | 5207 | 181071.4 | 2010-12-10 14:59 | 5191.303 | 7 | 13 | -0.5501732 | 3.561656 | 11.83604 | 11.73323 | 47.57386 | 43.71376 | -0.0001296043 | 0.09912134 | 0 | 0 | 0 | CS2_33_12_16_10 | -0.004211903 | 0.00458656 | 0 | -1.088952 | 0 | TRUE | -1.088952 | -1.025824
173 | 5208 | 181101.4 | 2010-12-10 15:00 | 5221.318 | 7 | 13 | -0.5501732 | 3.556634 | 11.83604 | 11.73781 | 47.57386 | 43.73008 | -0.0001619816 | 0.09912134 | 0 | 0 | 0 | CS2_33_12_16_10 | -0.005021572 | 0.004586504 | 0 | -0.9133603 | 0 | TRUE | -0.9133603 | -0.9452633
174 | 5209 | 181131.4 | 2010-12-10 15:00 | 5251.333 | 7 | 13 | -0.5501732 | 3.55145 | 11.83604 | 11.7424 | 47.57386 | 43.74638 | -0.0001296043 | 0.09912134 | 0 | 0 | 0 | CS2_33_12_16_10 | -0.005183935 | 0.004586487 | 0 | -0.8847501 | 0 | TRUE | -0.8847501 | -0.8696575
175 | 5210 | 181161.4 | 2010-12-10 15:01 | 5281.348 | 7 | 13 | -0.5499932 | 3.545457 | 11.83604 | 11.74699 | 47.57386 | 43.76266 | -0.0001944065 | 0.09912134 | 0 | 0 | 0 | CS2_33_12_16_10 | -0.005993605 | 0.004586508 | 0 | -0.7652336 | 0 | TRUE | -0.7652336 | -0.777446
176 | 5211 | 181191.4 | 2010-12-10 15:01 | 5311.363 | 7 | 13 | -0.5501732 | 3.538815 | 11.83604 | 11.75157 | 47.57386 | 43.7789 | -0.0001944065 | 0.09912134 | 0 | 0 | 0 | CS2_33_12_16_10 | -0.006641626 | 0.004586529 | 0 | -0.6905732 | 0 | TRUE | -0.6905732 | -0.6879808
177 | 5212 | 181221.4 | 2010-12-10 15:02 | 5341.378 | 7 | 13 | -0.5501732 | 3.531364 | 11.83604 | 11.75616 | 47.57386 | 43.79512 | -0.0002267838 | 0.09912134 | 0 | 0 | 0 | CS2_33_12_16_10 | -0.007451534 | 0.004586525 | 0 | -0.6155142 | 0 | TRUE | -0.6155142 | -0.6211558
178 | 5213 | 181251.4 | 2010-12-10 15:02 | 5371.393 | 7 | 13 | -0.5503531 | 3.52294 | 11.83604 | 11.76075 | 47.57386 | 43.8113 | -0.000259161 | 0.09912134 | 0 | 0 | 0 | CS2_33_12_16_10 | -0.008423567 | 0.004586559 | 0 | -0.5444913 | 0 | TRUE | -0.5444913 | -0.5440768
179 | 5214 | 181281.5 | 2010-12-10 15:03 | 5401.408 | 7 | 13 | -0.5499932 | 3.513545 | 11.83604 | 11.76533 | 47.57386 | 43.82743 | -0.0002592087 | 0.09912134 | 0 | 0 | 0 | CS2_33_12_16_10 | -0.009395599 | 0.004586608 | 0 | -0.4881655 | 0 | TRUE | -0.4881655 | -0.4822513
180 | 5215 | 181311.5 | 2010-12-10 15:03 | 5431.423 | 7 | 13 | -0.5501732 | 3.502691 | 11.83604 | 11.76992 | 47.57386 | 43.84353 | -0.0002592087 | 0.09912134 | 0 | 0 | 0 | CS2_33_12_16_10 | -0.01085353 | 0.004586601 | 0 | -0.4225908 | 0 | TRUE | -0.4225908 | -0.4204934
181 | 5216 | 181341.5 | 2010-12-10 15:04 | 5461.438 | 7 | 13 | -0.5499932 | 3.489894 | 11.83604 | 11.77451 | 47.57386 | 43.85956 | -0.0004211426 | 0.09912134 | 0 | 0 | 0 | CS2_33_12_16_10 | -0.01279712 | 0.004586601 | 0 | -0.3584089 | 0 | TRUE | -0.3584089 | -0.3646218
182 | 5217 | 181371.5 | 2010-12-10 15:04 | 5491.453 | 7 | 13 | -0.5501732 | 3.475315 | 11.83604 | 11.77909 | 47.57386 | 43.87554 | -0.0004211426 | 0.09912134 | 0 | 0 | 0 | CS2_33_12_16_10 | -0.0145793 | 0.00458663 | 0 | -0.3145989 | 0 | TRUE | -0.3145989 | -0.3137888
183 | 5218 | 181401.5 | 2010-12-10 15:05 | 5521.47 | 7 | 13 | -0.5499932 | 3.458143 | 11.83604 | 11.78368 | 47.57386 | 43.89144 | -0.0004859924 | 0.09912134 | 0 | 0 | 0 | CS2_33_12_16_10 | -0.01717114 | 0.004586855 | 0 | -0.2671258 | 0 | TRUE | -0.2671258 | -0.2811721
184 | 5219 | 181431.5 | 2010-12-10 15:05 | 5551.484 | 7 | 13 | -0.5499932 | 3.43838 | 11.83604 | 11.78826 | 47.57386 | 43.90725 | -0.0005831718 | 0.09912134 | 0 | 0 | 0 | CS2_33_12_16_10 | -0.01976299 | 0.00458627 | 0 | -0.2320635 | 0 | TRUE | -0.2320635 | -0.2196826
185 | 5220 | 181461.5 | 2010-12-10 15:06 | 5581.499 | 7 | 13 | -0.5501732 | 3.415054 | 11.83604 | 11.79285 | 47.57386 | 43.92297 | -0.000680399 | 0.09912134 | 0 | 0 | 0 | CS2_33_12_16_10 | -0.02332687 | 0.004586574 | 0 | -0.1966219 | 0 | TRUE | -0.1966219 | -0.173213
186 | 5221 | 181491.6 | 2010-12-10 15:06 | 5611.514 | 7 | 13 | -0.5499932 | 3.387839 | 11.83604 | 11.79744 | 47.57386 | 43.93858 | -0.0008099556 | 0.09912134 | 0 | 0 | 0 | CS2_33_12_16_10 | -0.02721453 | 0.004586593 | 0 | -0.1685347 | 0 | TRUE | -0.1685347 | -0.1379819
187 | 5234 | 181806.2 | 2010-12-10 15:12 | 5.015211 | 9 | 13 | -0.002233554 | 3.357871 | 11.83604 | 11.83559 | 47.57386 | 44.05873 | 0.0009719372 | 0.1017424 | 0 | 0 | 0 | CS2_33_12_16_10 | 0.6580098 | 2.821975e-06 | 1.733394e-08 | 4.288653e-06 | 2.634298e-08 | TRUE | 4.288653e-06 | -0.1141974
188 | 5222 | 181521.6 | 2010-12-10 15:07 | 5641.529 | 7 | 13 | -0.5501732 | 3.355441 | 11.83604 | 11.80202 | 47.57386 | 43.95404 | -0.0009395123 | 0.09912134 | 0 | 0 | 0 | CS2_33_12_16_10 | -0.03239822 | 0.004586525 | 0 | -0.1415672 | 0 | TRUE | -0.1415672 | -0.09883206
189 | 5223 | 181551.6 | 2010-12-10 15:07 | 5671.544 | 7 | 13 | -0.5501732 | 3.316887 | 11.83604 | 11.80661 | 47.57386 | 43.96935 | -0.001101542 | 0.09912134 | 0 | 0 | 0 | CS2_33_12_16_10 | -0.03855419 | 0.004586621 | 0 | -0.1189656 | 0 | TRUE | -0.1189656 | -0.0917873
190 | 5224 | 181581.6 | 2010-12-10 15:08 | 5701.559 | 7 | 13 | -0.5499932 | 3.270071 | 11.83604 | 11.8112 | 47.57386 | 43.98446 | -0.001360703 | 0.09912134 | 0 | 0 | 0 | CS2_33_12_16_10 | -0.0468154 | 0.004586552 | 0 | -0.09797102 | 0 | TRUE | -0.09797102 | -0.09066471
191 | 5225 | 181611.6 | 2010-12-10 15:08 | 5731.574 | 7 | 13 | -0.5501732 | 3.212888 | 11.83604 | 11.81578 | 47.57386 | 43.99933 | -0.001652288 | 0.09912134 | 0 | 0 | 0 | CS2_33_12_16_10 | -0.05718303 | 0.004586607 | 0 | -0.08020924 | 0 | TRUE | -0.08020924 | -0.09448209
192 | 5226 | 181641.6 | 2010-12-10 15:09 | 5761.589 | 7 | 13 | -0.5499932 | 3.141126 | 11.83604 | 11.82037 | 47.57386 | 44.01391 | -0.002105904 | 0.09912134 | 0 | 0 | 0 | CS2_33_12_16_10 | -0.07176232 | 0.004586613 | 0 | -0.06391394 | 0 | TRUE | -0.06391394 | -0.06229613
193 | 5227 | 181671.7 | 2010-12-10 15:09 | 5791.604 | 7 | 13 | -0.5501732 | 3.045227 | 11.83604 | 11.82496 | 47.57386 | 44.02811 | -0.002948236 | 0.09912134 | 0 | 0 | 0 | CS2_33_12_16_10 | -0.09589911 | 0.004586624 | 0 | -0.0478276 | 0 | TRUE | -0.0478276 | -0.04813854
194 | 5228 | 181694.6 | 2010-12-10 15:10 | 5814.572 | 7 | 13 | -0.5501732 | 2.945116 | 11.83604 | 11.82847 | 47.57386 | 44.03863 | -0.003822994 | 0.09912134 | 0 | 0 | 0 | CS2_33_12_16_10 | -0.1001108 | 0.003509804 | 0 | -0.0350592 | 0 | TRUE | -0.0350592 | -0.03682696
195 | 5229 | 181714.2 | 2010-12-10 15:10 | 5834.119 | 7 | 13 | -0.5503531 | 2.845005 | 11.83604 | 11.83145 | 47.57386 | 44.04728 | -0.004244185 | 0.09912134 | 0 | 0 | 0 | CS2_33_12_16_10 | -0.1001108 | 0.002986935 | 0 | -0.0298363 | 0 | TRUE | -0.0298363 | -0.02948661
196 | 5230 | 181732.7 | 2010-12-10 15:10 | 5852.618 | 7 | 13 | -0.5499932 | 2.744895 | 11.83604 | 11.83428 | 47.57386 | 44.05518 | -0.004308939 | 0.09912134 | 0 | 0 | 0 | CS2_33_12_16_10 | -0.1001108 | 0.002826937 | 0 | -0.02823809 | 0 | TRUE | -0.02823809 | -0.02683309
197 | 5231 | 181741.2 | 2010-12-10 15:11 | 5861.134 | 7 | 13 | -0.5501732 | 2.699861 | 11.83604 | 11.83558 | 47.57386 | 44.05872 | -0.00421176 | 0.09912134 | 0 | 0 | 0 | CS2_33_12_16_10 | -0.04503369 | 0.001301261 | 0 | -0.02889528 | 0 | TRUE | -0.02889528 | -0.02958199
198 | 4843 | 168105.1 | 2010-12-10 11:23 | 30.01502 | 2 | 13 | 0.5500248 | 3.676832 | 10.94413 | 10.93997 | 43.9833 | 40.72836 | 0.001684713 | 0.1029978 | 0 | 0 | 0 | CS2_33_12_16_10 | 0.2227385 | 0 | 0.004585589 | 0 | 0.02058732 |  | 0.02058732 | 0.03329902
199 | 4844 | 168135.1 | 2010-12-10 11:24 | 60.03006 | 2 | 13 | 0.5498449 | 3.721542 | 10.94871 | 10.93997 | 44.00027 | 40.72836 | 0.0009395599 | 0.1029978 | 0 | 0 | 0 | CS2_33_12_16_10 | 0.04470968 | 0 | 0.004585616 | 0 | 0.1025643 | TRUE | 0.1025643 | 0.08432327
200 | 4845 | 168165.1 | 2010-12-10 11:24 | 90.04524 | 2 | 13 | 0.5498449 | 3.750376 | 10.9533 | 10.93997 | 44.0174 | 40.72836 | 0.000647974 | 0.1029978 | 0 | 0 | 0 | CS2_33_12_16_10 | 0.02883434 | 0 | 0.004585577 | 0 | 0.1590318 | TRUE | 0.1590318 | 0.1476518
201 | 4846 | 168195.1 | 2010-12-10 11:25 | 120.0605 | 2 | 13 | 0.5498449 | 3.771435 | 10.95788 | 10.93997 | 44.03465 | 40.72836 | 0.0004859924 | 0.1029978 | 0 | 0 | 0 | CS2_33_12_16_10 | 0.02105904 | 0 | 0.004585647 | 0 | 0.217752 | TRUE | 0.217752 | 0.2238593
202 | 4847 | 168225.1 | 2010-12-10 11:25 | 150.0752 | 2 | 13 | 0.5500248 | 3.786986 | 10.96247 | 10.93997 | 44.05198 | 40.72836 | 0.0003239632 | 0.1029978 | 0 | 0 | 0 | CS2_33_12_16_10 | 0.01555109 | 0 | 0.004585578 | 0 | 0.2948718 | TRUE | 0.2948718 | 0.3135205
203 | 4848 | 168255.2 | 2010-12-10 11:26 | 180.0902 | 2 | 13 | 0.5500248 | 3.798488 | 10.96705 | 10.93997 | 44.06938 | 40.72836 | 0.0002592087 | 0.1029978 | 0 | 0 | 0 | CS2_33_12_16_10 | 0.01150155 | 0 | 0.004585651 | 0 | 0.3986985 | TRUE | 0.3986985 | 0.4199972
204 | 4849 | 168285.2 | 2010-12-10 11:26 | 210.1052 | 2 | 13 | 0.5500248 | 3.806587 | 10.97164 | 10.93997 | 44.08682 | 40.72836 | 0.0001944065 | 0.1029978 | 0 | 0 | 0 | CS2_33_12_16_10 | 0.008099556 | 0 | 0.004585721 | 0 | 0.5661694 | TRUE | 0.5661694 | 0.5470546
205 | 4850 | 168315.2 | 2010-12-10 11:27 | 240.1205 | 2 | 13 | 0.5502048 | 3.813391 | 10.97623 | 10.93997 | 44.10429 | 40.72836 | 0.0001943588 | 0.1029978 | 0 | 0 | 0 | CS2_33_12_16_10 | 0.006803513 | 0 | 0.004585786 | 0 | 0.6740321 | TRUE | 0.6740321 | 0.6804004
206 | 4851 | 168345.2 | 2010-12-10 11:27 | 270.1372 | 2 | 13 | 0.5500248 | 3.819061 | 10.98081 | 10.93997 | 44.12179 | 40.72836 | 0.0001944065 | 0.1029978 | 0 | 0 | 0 | CS2_33_12_16_10 | 0.005669832 | 0 | 0.00458592 | 0 | 0.8088281 | TRUE | 0.8088281 | 0.8047229
207 | 4852 | 168375.2 | 2010-12-10 11:28 | 300.1503 | 2 | 13 | 0.5500248 | 3.824082 | 10.9854 | 10.93997 | 44.13931 | 40.72836 | 0.0001295567 | 0.1029978 | 0 | 0 | 0 | CS2_33_12_16_10 | 0.005021572 | 0 | 0.004585377 | 0 | 0.9131358 | TRUE | 0.9131358 | 0.8870669
208 | 4853 | 168405.2 | 2010-12-10 11:28 | 330.1654 | 2 | 13 | 0.5500248 | 3.82878 | 10.98998 | 10.93997 | 44.15686 | 40.72836 | 9.717941e-05 | 0.1029978 | 0 | 0 | 0 | CS2_33_12_16_10 | 0.0046978 | 0 | 0.0045857 | 0 | 0.9761378 | TRUE | 0.9761378 | 0.9599357
209 | 4854 | 168435.2 | 2010-12-10 11:29 | 360.1804 | 2 | 13 | 0.5500248 | 3.833316 | 10.99457 | 10.93997 | 44.17442 | 40.72836 | 9.722709e-05 | 0.1029978 | 0 | 0 | 0 | CS2_33_12_16_10 | 0.004535913 | 0 | 0.004585193 | 0 | 1.010864 | TRUE | 1.010864 | 1.032264
210 | 4855 | 168465.3 | 2010-12-10 11:29 | 390.1954 | 2 | 13 | 0.5500248 | 3.837852 | 10.99915 | 10.93997 | 44.19201 | 40.72836 | 0.0001619816 | 0.1029978 | 0 | 0 | 0 | CS2_33_12_16_10 | 0.004535675 | 0 | 0.004585022 | 0 | 1.01088 | TRUE | 1.01088 | 1.067613
211 | 4856 | 168495.3 | 2010-12-10 11:30 | 420.2104 | 2 | 13 | 0.5498449 | 3.84174 | 11.00374 | 10.93997 | 44.20962 | 40.72836 | 9.722709e-05 | 0.1029978 | 0 | 0 | 0 | CS2_33_12_16_10 | 0.003887892 | 0 | 0.004585436 | 0 | 1.179415 | TRUE | 1.179415 | 1.117358
212 | 4857 | 168525.3 | 2010-12-10 11:30 | 450.2254 | 2 | 13 | 0.5500248 | 3.845627 | 11.00832 | 10.93997 | 44.22724 | 40.72836 | 9.717941e-05 | 0.1029978 | 0 | 0 | 0 | CS2_33_12_16_10 | 0.003887653 | 0 | 0.004585633 | 0 | 1.179537 | TRUE | 1.179537 | 1.154151
213 | 4858 | 168555.3 | 2010-12-10 11:31 | 480.2405 | 2 | 13 | 0.5502048 | 3.849677 | 11.01291 | 10.93997 | 44.24489 | 40.72836 | 9.717941e-05 | 0.1029978 | 0 | 0 | 0 | CS2_33_12_16_10 | 0.004049778 | 0 | 0.004585672 | 0 | 1.132327 | TRUE | 1.132327 | 1.206747
214 | 4859 | 168585.3 | 2010-12-10 11:31 | 510.2555 | 2 | 13 | 0.5502048 | 3.853241 | 11.0175 | 10.93997 | 44.26255 | 40.72836 | 0.0001296043 | 0.1029978 | 0 | 0 | 0 | CS2_33_12_16_10 | 0.003563881 | 0 | 0.004585673 | 0 | 1.286708 | TRUE | 1.286708 | 1.236678
215 | 4860 | 168615.3 | 2010-12-10 11:32 | 540.2705 | 2 | 13 | 0.5500248 | 3.856967 | 11.02208 | 10.93997 | 44.28023 | 40.72836 | 0.0001296043 | 0.1029978 | 0 | 0 | 0 | CS2_33_12_16_10 | 0.003725767 | 0 | 0.004585679 | 0 | 1.230801 | TRUE | 1.230801 | 1.260053
216 | 4861 | 168645.3 | 2010-12-10 11:32 | 570.2855 | 2 | 13 | 0.5500248 | 3.860368 | 11.02667 | 10.93997 | 44.29792 | 40.72836 | 6.475449e-05 | 0.1029978 | 0 | 0 | 0 | CS2_33_12_16_10 | 0.003401756 | 0 | 0.004585581 | 0 | 1.348004 | TRUE | 1.348004 | 1.313623
217 | 4862 | 168675.4 | 2010-12-10 11:33 | 600.3005 | 2 | 13 | 0.5498449 | 3.863932 | 11.03125 | 10.93997 | 44.31563 | 40.72836 | 0.0001296043 | 0.1029978 | 0 | 0 | 0 | CS2_33_12_16_10 | 0.003563881 | 0 | 0.004585616 | 0 | 1.286692 | TRUE | 1.286692 | 1.335147
218 | 4863 | 168705.4 | 2010-12-10 11:33 | 630.3158 | 2 | 13 | 0.5500248 | 3.867172 | 11.03584 | 10.93997 | 44.33336 | 40.72836 | 9.717941e-05 | 0.1029978 | 0 | 0 | 0 | CS2_33_12_16_10 | 0.00323987 | 0 | 0.004585667 | 0 | 1.415386 | TRUE | 1.415386 | 1.365813
219 | 4864 | 168735.4 | 2010-12-10 11:34 | 660.3306 | 2 | 13 | 0.5500248 | 3.870412 | 11.04042 | 10.93997 | 44.3511 | 40.72836 | 6.480217e-05 | 0.1029978 | 0 | 0 | 0 | CS2_33_12_16_10 | 0.00323987 | 0 | 0.004585542 | 0 | 1.415347 | TRUE | 1.415347 | 1.407379
220 | 4865 | 168765.4 | 2010-12-10 11:34 | 690.3456 | 2 | 13 | 0.5500248 | 3.873814 | 11.04501 | 10.93997 | 44.36885 | 40.72836 | 9.717941e-05 | 0.1029978 | 0 | 0 | 0 | CS2_33_12_16_10 | 0.003401756 | 0 | 0.0045857 | 0 | 1.348039 | TRUE | 1.348039 | 1.441095
221 | 4866 | 168795.4 | 2010-12-10 11:35 | 720.3608 | 2 | 13 | 0.5500248 | 3.87673 | 11.04959 | 10.93997 | 44.38663 | 40.72836 | 6.480217e-05 | 0.1029978 | 0 | 0 | 0 | CS2_33_12_16_10 | 0.002915859 | 0 | 0.004585712 | 0 | 1.572679 | TRUE | 1.572679 | 1.48232
222 | 4867 | 168825.4 | 2010-12-10 11:35 | 750.3757 | 2 | 13 | 0.5500248 | 3.879807 | 11.05418 | 10.93997 | 44.40441 | 40.72836 | 9.717941e-05 | 0.1029978 | 0 | 0 | 0 | CS2_33_12_16_10 | 0.003077745 | 0 | 0.004585656 | 0 | 1.48994 | TRUE | 1.48994 | 1.49538
223 | 4868 | 168855.5 | 2010-12-10 11:36 | 780.3907 | 2 | 13 | 0.5500248 | 3.882723 | 11.05877 | 10.93997 | 44.42221 | 40.72836 | 6.475449e-05 | 0.1029978 | 0 | 0 | 0 | CS2_33_12_16_10 | 0.002915859 | 0 | 0.004585646 | 0 | 1.572657 | TRUE | 1.572657 | 1.58027
224 | 4869 | 168885.5 | 2010-12-10 11:36 | 810.4057 | 2 | 13 | 0.5498449 | 3.885639 | 11.06335 | 10.93997 | 44.44002 | 40.72836 | 0.0001295567 | 0.1029978 | 0 | 0 | 0 | CS2_33_12_16_10 | 0.002915859 | 0 | 0.004585581 | 0 | 1.572635 | TRUE | 1.572635 | 1.618575
225 | 4870 | 168915.5 | 2010-12-10 11:37 | 840.4207 | 2 | 13 | 0.5500248 | 3.888393 | 11.06794 | 10.93997 | 44.45784 | 40.72836 | 9.717941e-05 | 0.1029978 | 0 | 0 | 0 | CS2_33_12_16_10 | 0.002753973 | 0 | 0.004585622 | 0 | 1.665093 | TRUE | 1.665093 | 1.652638
226 | 4871 | 168945.5 | 2010-12-10 11:37 | 870.4377 | 2 | 13 | 0.5500248 | 3.890823 | 11.07252 | 10.93997 | 44.47568 | 40.72836 | 3.242493e-05 | 0.1029978 | 0 | 0 | 0 | CS2_33_12_16_10 | 0.002429962 | 0 | 0.004585825 | 0 | 1.8872 | TRUE | 1.8872 | 1.761276
227 | 4872 | 168975.5 | 2010-12-10 11:38 | 900.4508 | 2 | 13 | 0.5500248 | 3.893577 | 11.07711 | 10.93997 | 44.49353 | 40.72836 | 9.717941e-05 | 0.1029978 | 0 | 0 | 0 | CS2_33_12_16_10 | 0.002753735 | 0 | 0.004585315 | 0 | 1.665126 | TRUE | 1.665126 | 1.888364
228 | 4873 | 169005.5 | 2010-12-10 11:38 | 930.4658 | 2 | 13 | 0.5500248 | 3.895845 | 11.08169 | 10.93997 | 44.51139 | 40.72836 | 6.480217e-05 | 0.1029978 | 0 | 0 | 0 | CS2_33_12_16_10 | 0.002267838 | 0 | 0.004585564 | 0 | 2.021999 | TRUE | 2.021999 | 1.983482
229 | 4874 | 169035.5 | 2010-12-10 11:39 | 960.4808 | 2 | 13 | 0.5500248 | 3.897951 | 11.08628 | 10.93997 | 44.52926 | 40.72836 | 6.480217e-05 | 0.1029978 | 0 | 0 | 0 | CS2_33_12_16_10 | 0.002105951 | 0 | 0.004585628 | 0 | 2.177461 | TRUE | 2.177461 | 2.021351
230 | 4875 | 169065.6 | 2010-12-10 11:39 | 990.4959 | 2 | 13 | 0.5500248 | 3.900057 | 11.09087 | 10.93997 | 44.54714 | 40.72836 | 0 | 0.1029978 | 0 | 0 | 0 | CS2_33_12_16_10 | 0.002105951 | 0 | 0.004585503 | 0 | 2.177402 | TRUE | 2.177402 | 2.098159
231 | 4876 | 169095.6 | 2010-12-10 11:40 | 1020.511 | 2 | 13 | 0.5498449 | 3.902324 | 11.09545 | 10.93997 | 44.56503 | 40.72836 | 6.480217e-05 | 0.1029978 | 0 | 0 | 0 | CS2_33_12_16_10 | 0.002267838 | 0 | 0.004585496 | 0 | 2.021969 | TRUE | 2.021969 | 2.229743
232 | 4877 | 169125.6 | 2010-12-10 11:40 | 1050.526 | 2 | 13 | 0.5500248 | 3.90443 | 11.10004 | 10.93997 | 44.58293 | 40.72836 | 9.722709e-05 | 0.1029978 | 0 | 0 | 0 | CS2_33_12_16_10 | 0.002105951 | 0 | 0.004585586 | 0 | 2.177441 | TRUE | 2.177441 | 2.302675
233 | 4878 | 169155.6 | 2010-12-10 11:41 | 1080.541 | 2 | 13 | 0.5502048 | 3.906212 | 11.10462 | 10.93997 | 44.60083 | 40.72836 | 6.480217e-05 | 0.1029978 | 0 | 0 | 0 | CS2_33_12_16_10 | 0.00178194 | 0 | 0.004585558 | 0 | 2.573351 | TRUE | 2.573351 | 2.376394
234 | 4879 | 169185.6 | 2010-12-10 11:41 | 1110.556 | 2 | 13 | 0.5500248 | 3.907994 | 11.10921 | 10.93997 | 44.61875 | 40.72836 | 6.480217e-05 | 0.1029978 | 0 | 0 | 0 | CS2_33_12_16_10 | 0.001781702 | 0 | 0.004585499 | 0 | 2.573662 | TRUE | 2.573662 | 2.501326
235 | 4880 | 169215.6 | 2010-12-10 11:42 | 1140.571 | 2 | 13 | 0.5498449 | 3.909776 | 11.11379 | 10.93997 | 44.63667 | 40.72836 | 3.237724e-05 | 0.1029978 | 0 | 0 | 0 | CS2_33_12_16_10 | 0.00178194 | 0 | 0.004585551 | 0 | 2.573347 | TRUE | 2.573347 | 2.658562
236 | 4881 | 169245.6 | 2010-12-10 11:42 | 1170.586 | 2 | 13 | 0.5500248 | 3.911558 | 11.11838 | 10.93997 | 44.65461 | 40.72836 | 6.480217e-05 | 0.1029978 | 0 | 0 | 0 | CS2_33_12_16_10 | 0.00178194 | 0 | 0.004585453 | 0 | 2.573292 | TRUE | 2.573292 | 2.68956
237 | 4882 | 169275.7 | 2010-12-10 11:43 | 1200.601 | 2 | 13 | 0.5500248 | 3.913178 | 11.12296 | 10.93997 | 44.67255 | 40.72836 | 3.242493e-05 | 0.1029978 | 0 | 0 | 0 | CS2_33_12_16_10 | 0.001620054 | 0 | 0.004585578 | 0 | 2.830509 | TRUE | 2.830509 | 2.691494
238 | 4883 | 169305.7 | 2010-12-10 11:43 | 1230.616 | 2 | 13 | 0.5498449 | 3.914798 | 11.12755 | 10.93997 | 44.6905 | 40.72836 | 0 | 0.1029978 | 0 | 0 | 0 | CS2_33_12_16_10 | 0.001619816 | 0 | 0.00458556 | 0 | 2.830914 | TRUE | 2.830914 | 2.758309
239 | 4884 | 169335.7 | 2010-12-10 11:44 | 1260.631 | 2 | 13 | 0.5500248 | 3.91658 | 11.13214 | 10.93997 | 44.70845 | 40.72836 | 0 | 0.1029978 | 0 | 0 | 0 | CS2_33_12_16_10 | 0.00178194 | 0 | 0.004585648 | 0 | 2.573401 | TRUE | 2.573401 | 2.780594
240 | 4885 | 169365.7 | 2010-12-10 11:44 | 1290.646 | 2 | 13 | 0.5500248 | 3.9182 | 11.13672 | 10.93997 | 44.72642 | 40.72836 | 3.237724e-05 | 0.1029978 | 0 | 0 | 0 | CS2_33_12_16_10 | 0.001619816 | 0 | 0.004585681 | 0 | 2.830989 | TRUE | 2.830989 | 2.670658
241 | 4886 | 169395.7 | 2010-12-10 11:45 | 1320.661 | 2 | 13 | 0.5498449 | 3.91982 | 11.14131 | 10.93997 | 44.74439 | 40.72836 | 3.242493e-05 | 0.1029978 | 0 | 0 | 0 | CS2_33_12_16_10 | 0.001620054 | 0 | 0.004585518 | 0 | 2.830472 | TRUE | 2.830472 | 2.749999
242 | 4887 | 169425.7 | 2010-12-10 11:45 | 1350.676 | 2 | 13 | 0.5498449 | 3.921602 | 11.14589 | 10.93997 | 44.76237 | 40.72836 | 3.242493e-05 | 0.1029978 | 0 | 0 | 0 | CS2_33_12_16_10 | 0.00178194 | 0 | 0.00458547 | 0 | 2.573302 | TRUE | 2.573302 | 2.793034
243 | 4888 | 169455.8 | 2010-12-10 11:46 | 1380.691 | 2 | 13 | 0.5500248 | 3.923383 | 11.15048 | 10.93997 | 44.78035 | 40.72836 | 6.480217e-05 | 0.1029978 | 0 | 0 | 0 | CS2_33_12_16_10 | 0.001781702 | 0 | 0.00458546 | 0 | 2.57364 | TRUE | 2.57364 | 2.850199
244 | 4889 | 169485.8 | 2010-12-10 11:46 | 1410.706 | 2 | 13 | 0.5500248 | 3.924679 | 11.15506 | 10.93997 | 44.79835 | 40.72836 | 3.242493e-05 | 0.1029978 | 0 | 0 | 0 | CS2_33_12_16_10 | 0.001296043 | 0 | 0.004585456 | 0 | 3.538042 | TRUE | 3.538042 | 2.819047
245 | 4890 | 169515.8 | 2010-12-10 11:47 | 1440.721 | 2 | 13 | 0.5500248 | 3.926461 | 11.15965 | 10.93997 | 44.81635 | 40.72836 | 3.242493e-05 | 0.1029978 | 0 | 0 | 0 | CS2_33_12_16_10 | 0.00178194 | 0 | 0.004585457 | 0 | 2.573294 | TRUE | 2.573294 | 2.913776
246 | 4891 | 169545.8 | 2010-12-10 11:47 | 1470.738 | 2 | 13 | 0.5500248 | 3.928081 | 11.16423 | 10.93997 | 44.83436 | 40.72836 | 3.237724e-05 | 0.1029978 | 0 | 0 | 0 | CS2_33_12_16_10 | 0.001619816 | 0 | 0.004585825 | 0 | 2.831078 | TRUE | 2.831078 | 2.958668
247 | 4892 | 169575.8 | 2010-12-10 11:48 | 1500.751 | 2 | 13 | 0.5500248 | 3.929701 | 11.16882 | 10.93997 | 44.85237 | 40.72836 | 3.242493e-05 | 0.1029978 | 0 | 0 | 0 | CS2_33_12_16_10 | 0.001620054 | 0 | 0.004585195 | 0 | 2.830272 | TRUE | 2.830272 | 2.839428
248 | 4893 | 169605.8 | 2010-12-10 11:48 | 1530.766 | 2 | 13 | 0.5500248 | 3.931159 | 11.1734 | 10.93997 | 44.87039 | 40.72836 | 0 | 0.1029978 | 0 | 0 | 0 | CS2_33_12_16_10 | 0.00145793 | 0 | 0.004585507 | 0 | 3.145218 | TRUE | 3.145218 | 2.746767
249 | 4894 | 169635.8 | 2010-12-10 11:49 | 1560.781 | 2 | 13 | 0.5500248 | 3.932941 | 11.17799 | 10.93997 | 44.88842 | 40.72836 | 6.475449e-05 | 0.1029978 | 0 | 0 | 0 | CS2_33_12_16_10 | 0.001781702 | 0 | 0.004585465 | 0 | 2.573643 | TRUE | 2.573643 | 2.878174
250 | 4895 | 169665.9 | 2010-12-10 11:49 | 1590.799 | 2 | 13 | 0.5500248 | 3.934723 | 11.18258 | 10.93997 | 44.90646 | 40.72836 | 6.480217e-05 | 0.1029978 | 0 | 0 | 0 | CS2_33_12_16_10 | 0.00178194 | 0 | 0.00458584 | 0 | 2.573509 | TRUE | 2.573509 | 2.81553
251 | 4896 | 169695.9 | 2010-12-10 11:50 | 1620.812 | 2 | 13 | 0.5498449 | 3.936181 | 11.18716 | 10.93997 | 44.92451 | 40.72836 | 3.237724e-05 | 0.1029978 | 0 | 0 | 0 | CS2_33_12_16_10 | 0.00145793 | 0 | 0.00458512 | 0 | 3.144953 | TRUE | 3.144953 | 2.782687
252 | 4897 | 169725.9 | 2010-12-10 11:50 | 1650.813 | 2 | 13 | 0.5498449 | 3.937801 | 11.19174 | 10.93997 | 44.94255 | 40.72836 | 6.480217e-05 | 0.1029978 | 0 | 0 | 0 | CS2_33_12_16_10 | 0.001620054 | 0 | 0.004583342 | 0 | 2.829128 | TRUE | 2.829128 | 2.756014
253 | 4898 | 169755.9 | 2010-12-10 11:51 | 1680.826 | 2 | 13 | 0.5498449 | 3.939583 | 11.19633 | 10.93997 | 44.96061 | 40.72836 | 9.722709e-05 | 0.1029978 | 0 | 0 | 0 | CS2_33_12_16_10 | 0.00178194 | 0 | 0.004585155 | 0 | 2.573125 | TRUE | 2.573125 | 2.825411
254 | 4899 | 169785.9 | 2010-12-10 11:51 | 1710.841 | 2 | 13 | 0.5498449 | 3.941202 | 11.20092 | 10.93997 | 44.97868 | 40.72836 | 6.480217e-05 | 0.1029978 | 0 | 0 | 0 | CS2_33_12_16_10 | 0.001619816 | 0 | 0.004585479 | 0 | 2.830864 | TRUE | 2.830864 | 2.836092
255 | 4900 | 169815.9 | 2010-12-10 11:52 | 1740.856 | 2 | 13 | 0.5500248 | 3.942822 | 11.2055 | 10.93997 | 44.99676 | 40.72836 | 3.237724e-05 | 0.1029978 | 0 | 0 | 0 | CS2_33_12_16_10 | 0.001619816 | 0 | 0.004585425 | 0 | 2.830831 | TRUE | 2.830831 | 2.714401
256 | 4901 | 169845.9 | 2010-12-10 11:52 | 1770.871 | 2 | 13 | 0.5500248 | 3.944442 | 11.21009 | 10.93997 | 45.01484 | 40.72836 | 6.480217e-05 | 0.1029978 | 0 | 0 | 0 | CS2_33_12_16_10 | 0.001620054 | 0 | 0.004585468 | 0 | 2.830441 | TRUE | 2.830441 | 2.814267
257 | 4902 | 169875.9 | 2010-12-10 11:53 | 1800.886 | 2 | 13 | 0.5500248 | 3.946062 | 11.21467 | 10.93997 | 45.03293 | 40.72836 | 6.480217e-05 | 0.1029978 | 0 | 0 | 0 | CS2_33_12_16_10 | 0.001619816 | 0 | 0.004585504 | 0 | 2.83088 | TRUE | 2.83088 | 2.831425
258 | 4903 | 169906 | 2010-12-10 11:53 | 1830.901 | 2 | 13 | 0.5500248 | 3.947844 | 11.21926 | 10.93997 | 45.05103 | 40.72836 | 0 | 0.1029978 | 0 | 0 | 0 | CS2_33_12_16_10 | 0.00178194 | 0 | 0.004585394 | 0 | 2.573259 | TRUE | 2.573259 | 2.818388
259 | 4904 | 169936 | 2010-12-10 11:54 | 1860.916 | 2 | 13 | 0.5500248 | 3.949302 | 11.22384 | 10.93997 | 45.06913 | 40.72836 | 0 | 0.1029978 | 0 | 0 | 0 | CS2_33_12_16_10 | 0.00145793 | 0 | 0.004585421 | 0 | 3.14516 | TRUE | 3.14516 | 2.798475
260 | 4905 | 169966 | 2010-12-10 11:54 | 1890.931 | 2 | 13 | 0.5498449 | 3.951084 | 11.22843 | 10.93997 | 45.08725 | 40.72836 | 6.480217e-05 | 0.1029978 | 0 | 0 | 0 | CS2_33_12_16_10 | 0.00178194 | 0 | 0.004585337 | 0 | 2.573227 | TRUE | 2.573227 | 2.707409
261 | 4906 | 169996 | 2010-12-10 11:55 | 1920.946 | 2 | 13 | 0.5500248 | 3.952704 | 11.23301 | 10.93997 | 45.10537 | 40.72836 | 3.237724e-05 | 0.1029978 | 0 | 0 | 0 | CS2_33_12_16_10 | 0.001619816 | 0 | 0.004585455 | 0 | 2.830849 | TRUE | 2.830849 | 2.746847
262 | 4907 | 170026 | 2010-12-10 11:55 | 1950.961 | 2 | 13 | 0.5500248 | 3.954486 | 11.2376 | 10.93997 | 45.1235 | 40.72836 | 6.480217e-05 | 0.1029978 | 0 | 0 | 0 | CS2_33_12_16_10 | 0.00178194 | 0 | 0.00458545 | 0 | 2.57329 | TRUE | 2.57329 | 2.712706
263 | 4908 | 170056 | 2010-12-10 11:56 | 1980.976 | 2 | 13 | 0.5500248 | 3.956268 | 11.24218 | 10.93997 | 45.14164 | 40.72836 | 6.480217e-05 | 0.1029978 | 0 | 0 | 0 | CS2_33_12_16_10 | 0.00178194 | 0 | 0.00458545 | 0 | 2.57329 | TRUE | 2.57329 | 2.752595
264 | 4909 | 170086.1 | 2010-12-10 11:56 | 2010.991 | 2 | 13 | 0.5500248 | 3.957726 | 11.24677 | 10.93997 | 45.15978 | 40.72836 | 0 | 0.1029978 | 0 | 0 | 0 | CS2_33_12_16_10 | 0.00145793 | 0 | 0.004585397 | 0 | 3.145143 | TRUE | 3.145143 | 2.795172
265 | 4910 | 170116.1 | 2010-12-10 11:57 | 2041.006 | 2 | 13 | 0.5500248 | 3.959507 | 11.25135 | 10.93997 | 45.17793 | 40.72836 | 6.480217e-05 | 0.1029978 | 0 | 0 | 0 | CS2_33_12_16_10 | 0.00178194 | 0 | 0.004585444 | 0 | 2.573287 | TRUE | 2.573287 | 2.744663
266 | 4911 | 170146.1 | 2010-12-10 11:57 | 2071.021 | 2 | 13 | 0.5500248 | 3.960965 | 11.25594 | 10.93997 | 45.19609 | 40.72836 | 3.242493e-05 | 0.1029978 | 0 | 0 | 0 | CS2_33_12_16_10 | 0.00145793 | 0 | 0.004585447 | 0 | 3.145177 | TRUE | 3.145177 | 2.843843
267 | 4912 | 170176.1 | 2010-12-10 11:58 | 2101.038 | 2 | 13 | 0.5502048 | 3.962909 | 11.26053 | 10.93997 | 45.21426 | 40.72836 | 6.480217e-05 | 0.1029978 | 0 | 0 | 0 | CS2_33_12_16_10 | 0.001943827 | 0 | 0.004585636 | 0 | 2.359077 | TRUE | 2.359077 | 2.84356
268 | 4913 | 170206.1 | 2010-12-10 11:58 | 2131.051 | 2 | 13 | 0.5500248 | 3.964529 | 11.26511 | 10.93997 | 45.23243 | 40.72836 | 6.480217e-05 | 0.1029978 | 0 | 0 | 0 | CS2_33_12_16_10 | 0.001620054 | 0 | 0.004585164 | 0 | 2.830254 | TRUE | 2.830254 | 2.743763
269 | 4914 | 170236.1 | 2010-12-10 11:59 | 2161.066 | 2 | 13 | 0.5498449 | 3.965987 | 11.2697 | 10.93997 | 45.25062 | 40.72836 | 0 | 0.1029978 | 0 | 0 | 0 | CS2_33_12_16_10 | 0.00145793 | 0 | 0.004585413 | 0 | 3.145154 | TRUE | 3.145154 | 2.770146
270 | 4915 | 170266.1 | 2010-12-10 11:59 | 2191.082 | 2 | 13 | 0.5498449 | 3.967769 | 11.27428 | 10.93997 | 45.2688 | 40.72836 | 6.475449e-05 | 0.1029978 | 0 | 0 | 0 | CS2_33_12_16_10 | 0.001781702 | 0 | 0.004585335 | 0 | 2.57357 | TRUE | 2.57357 | 2.721097
271 | 4916 | 170296.2 | 2010-12-10 12:00 | 2221.096 | 2 | 13 | 0.5502048 | 3.969551 | 11.27887 | 10.93997 | 45.287 | 40.72836 | 3.237724e-05 | 0.1029978 | 0 | 0 | 0 | CS2_33_12_16_10 | 0.00178194 | 0 | 0.004585394 | 0 | 2.573259 | TRUE | 2.573259 | 2.824085
272 | 4917 | 170326.2 | 2010-12-10 12:00 | 2251.111 | 2 | 13 | 0.5500248 | 3.971171 | 11.28345 | 10.93997 | 45.30521 | 40.72836 | 6.480217e-05 | 0.1029978 | 0 | 0 | 0 | CS2_33_12_16_10 | 0.001620054 | 0 | 0.004585435 | 0 | 2.83042 | TRUE | 2.83042 | 2.753931
273 | 4918 | 170356.2 | 2010-12-10 12:01 | 2281.127 | 2 | 13 | 0.5498449 | 3.972791 | 11.28804 | 10.93997 | 45.32342 | 40.72836 | 6.480217e-05 | 0.1029978 | 0 | 0 | 0 | CS2_33_12_16_10 | 0.001619816 | 0 | 0.00458541 | 0 | 2.830822 | TRUE | 2.830822 | 2.655355
274 | 4919 | 170386.2 | 2010-12-10 12:01 | 2311.141 | 2 | 13 | 0.5498449 | 3.974411 | 11.29262 | 10.93997 | 45.34164 | 40.72836 | 3.242493e-05 | 0.1029978 | 0 | 0 | 0 | CS2_33_12_16_10 | 0.001620054 | 0 | 0.00458535 | 0 | 2.830368 | TRUE | 2.830368 | 2.753879
275 | 4920 | 170416.2 | 2010-12-10 12:02 | 2341.157 | 2 | 13 | 0.5500248 | 3.976192 | 11.29721 | 10.93997 | 45.35987 | 40.72836 | 6.475449e-05 | 0.1029978 | 0 | 0 | 0 | CS2_33_12_16_10 | 0.001781702 | 0 | 0.004585364 | 0 | 2.573586 | TRUE | 2.573586 | 2.824132
276 | 4921 | 170446.2 | 2010-12-10 12:02 | 2371.171 | 2 | 13 | 0.5500248 | 3.977974 | 11.30179 | 10.93997 | 45.3781 | 40.72836 | 9.717941e-05 | 0.1029978 | 0 | 0 | 0 | CS2_33_12_16_10 | 0.00178194 | 0 | 0.004585339 | 0 | 2.573228 | TRUE | 2.573228 | 2.773085
277 | 4922 | 170476.2 | 2010-12-10 12:03 | 2401.187 | 2 | 13 | 0.5498449 | 3.979432 | 11.30638 | 10.93997 | 45.39635 | 40.72836 | 3.237724e-05 | 0.1029978 | 0 | 0 | 0 | CS2_33_12_16_10 | 0.00145793 | 0 | 0.0045854 | 0 | 3.145145 | TRUE | 3.145145 | 2.712044
278 | 4923 | 170506.3 | 2010-12-10 12:03 | 2431.202 | 2 | 13 | 0.5500248 | 3.981052 | 11.31096 | 10.93997 | 45.4146 | 40.72836 | 3.242493e-05 | 0.1029978 | 0 | 0 | 0 | CS2_33_12_16_10 | 0.001620054 | 0 | 0.004585415 | 0 | 2.830408 | TRUE | 2.830408 | 2.734268
279 | 4924 | 170536.3 | 2010-12-10 12:04 | 2461.217 | 2 | 13 | 0.5498449 | 3.982996 | 11.31555 | 10.93997 | 45.43286 | 40.72836 | 0 | 0.1029978 | 0 | 0 | 0 | CS2_33_12_16_10 | 0.001943827 | 0 | 0.004585317 | 0 | 2.358912 | TRUE | 2.358912 | 2.705579
280 | 4925 | 170566.3 | 2010-12-10 12:04 | 2491.232 | 2 | 13 | 0.5502048 | 3.984778 | 11.32014 | 10.93997 | 45.45113 | 40.72836 | 6.480217e-05 | 0.1029978 | 0 | 0 | 0 | CS2_33_12_16_10 | 0.00178194 | 0 | 0.00458528 | 0 | 2.573195 | TRUE | 2.573195 | 2.644734
281 | 4926 | 170596.3 | 2010-12-10 12:05 | 2521.247 | 2 | 13 | 0.5500248 | 3.986398 | 11.32472 | 10.93997 | 45.4694 | 40.72836 | 3.237724e-05 | 0.1029978 | 0 | 0 | 0 | CS2_33_12_16_10 | 0.001619816 | 0 | 0.004585451 | 0 | 2.830847 | TRUE | 2.830847 | 2.479918
282 | 4927 | 170626.3 | 2010-12-10 12:05 | 2551.262 | 2 | 13 | 0.5500248 | 3.988342 | 11.32931 | 10.93997 | 45.48769 | 40.72836 | 6.480217e-05 | 0.1029978 | 0 | 0 | 0 | CS2_33_12_16_10 | 0.001944065 | 0 | 0.004585408 | 0 | 2.35867 | TRUE | 2.35867 | 2.557748
283 | 4928 | 170656.3 | 2010-12-10 12:06 | 2581.277 | 2 | 13 | 0.5500248 | 3.990124 | 11.33389 | 10.93997 | 45.50598 | 40.72836 | 6.475449e-05 | 0.1029978 | 0 | 0 | 0 | CS2_33_12_16_10 | 0.001781702 | 0 | 0.004585468 | 0 | 2.573645 | TRUE | 2.573645 | 2.555471
284 | 4929 | 170686.4 | 2010-12-10 12:06 | 2611.292 | 2 | 13 | 0.5500248 | 3.992068 | 11.33848 | 10.93997 | 45.52428 | 40.72836 | 6.480217e-05 | 0.1029978 | 0 | 0 | 0 | CS2_33_12_16_10 | 0.001944065 | 0 | 0.004585342 | 0 | 2.358636 | TRUE | 2.358636 | 2.510795
285 | 4930 | 170716.4 | 2010-12-10 12:07 | 2641.307 | 2 | 13 | 0.5498449 | 3.993688 | 11.34306 | 10.93997 | 45.54259 | 40.72836 | 0 | 0.1029978 | 0 | 0 | 0 | CS2_33_12_16_10 | 0.001619816 | 0 | 0.004585452 | 0 | 2.830848 | TRUE | 2.830848 | 2.446996
286 | 4931 | 170746.4 | 2010-12-10 12:07 | 2671.322 | 2 | 13 | 0.5500248 | 3.995794 | 11.34765 | 10.93997 | 45.56091 | 40.72836 | 9.717941e-05 | 0.1029978 | 0 | 0 | 0 | CS2_33_12_16_10 | 0.002105951 | 0 | 0.004585329 | 0 | 2.17732 | TRUE | 2.17732 | 2.498979
287 | 4932 | 170776.4 | 2010-12-10 12:08 | 2701.339 | 2 | 13 | 0.5502048 | 3.997576 | 11.35223 | 10.93997 | 45.57923 | 40.72836 | 9.722709e-05 | 0.1029978 | 0 | 0 | 0 | CS2_33_12_16_10 | 0.00178194 | 0 | 0.004585682 | 0 | 2.57342 | TRUE | 2.57342 | 2.467497
288 | 4933 | 170806.4 | 2010-12-10 12:08 | 2731.352 | 2 | 13 | 0.5500248 | 3.999519 | 11.35682 | 10.93997 | 45.59757 | 40.72836 | 6.480217e-05 | 0.1029978 | 0 | 0 | 0 | CS2_33_12_16_10 | 0.001943827 | 0 | 0.00458508 | 0 | 2.358791 | TRUE | 2.358791 | 2.473605
289 | 4934 | 170836.4 | 2010-12-10 12:09 | 2761.367 | 2 | 13 | 0.5498449 | 4.001301 | 11.3614 | 10.93997 | 45.61591 | 40.72836 | 6.475449e-05 | 0.1029978 | 0 | 0 | 0 | CS2_33_12_16_10 | 0.00178194 | 0 | 0.004585334 | 0 | 2.573225 | TRUE | 2.573225 | 2.384878
290 | 4935 | 170866.4 | 2010-12-10 12:09 | 2791.382 | 2 | 13 | 0.5498449 | 4.003245 | 11.36599 | 10.93997 | 45.63426 | 40.72836 | 6.484985e-05 | 0.1029978 | 0 | 0 | 0 | CS2_33_12_16_10 | 0.001944065 | 0 | 0.0045854 | 0 | 2.358666 | TRUE | 2.358666 | 2.407859
291 | 4936 | 170896.5 | 2010-12-10 12:10 | 2821.397 | 2 | 13 | 0.5502048 | 4.005189 | 11.37057 | 10.93997 | 45.65262 | 40.72836 | 0 | 0.1029978 | 0 | 0 | 0 | CS2_33_12_16_10 | 0.001943588 | 0 | 0.004585426 | 0 | 2.359258 | TRUE | 2.359258 | 2.363785
292 | 4937 | 170926.5 | 2010-12-10 12:10 | 2851.412 | 2 | 13 | 0.5500248 | 4.007295 | 11.37516 | 10.93997 | 45.67099 | 40.72836 | 9.717941e-05 | 0.1029978 | 0 | 0 | 0 | CS2_33_12_16_10 | 0.00210619 | 0 | 0.004585315 | 0 | 2.177066 | TRUE | 2.177066 | 2.28563
293 | 4938 | 170956.5 | 2010-12-10 12:11 | 2881.427 | 2 | 13 | 0.5502048 | 4.009239 | 11.37975 | 10.93997 | 45.68937 | 40.72836 | 6.475449e-05 | 0.1029978 | 0 | 0 | 0 | CS2_33_12_16_10 | 0.001943588 | 0 | 0.004585397 | 0 | 2.359243 | TRUE | 2.359243 | 2.269568
294 | 4939 | 170986.5 | 2010-12-10 12:11 | 2911.442 | 2 | 13 | 0.5498449 | 4.011183 | 11.38433 | 10.93997 | 45.70776 | 40.72836 | 3.242493e-05 | 0.1029978 | 0 | 0 | 0 | CS2_33_12_16_10 | 0.001944065 | 0 | 0.004585405 | 0 | 2.358668 | TRUE | 2.358668 | 2.274712
295 | 4940 | 171016.5 | 2010-12-10 12:12 | 2941.457 | 2 | 13 | 0.5502048 | 4.013451 | 11.38892 | 10.93997 | 45.72616 | 40.72836 | 9.717941e-05 | 0.1029978 | 0 | 0 | 0 | CS2_33_12_16_10 | 0.002267838 | 0 | 0.004585378 | 0 | 2.021916 | TRUE | 2.021916 | 2.324172
296 | 4941 | 171046.5 | 2010-12-10 12:12 | 2971.472 | 2 | 13 | 0.5500248 | 4.015233 | 11.3935 | 10.93997 | 45.74457 | 40.72836 | 6.475449e-05 | 0.1029978 | 0 | 0 | 0 | CS2_33_12_16_10 | 0.00178194 | 0 | 0.00458542 | 0 | 2.573273 | TRUE | 2.573273 | 2.296864
297 | 4942 | 171076.5 | 2010-12-10 12:13 | 3001.487 | 2 | 13 | 0.5498449 | 4.017338 | 11.39809 | 10.93997 | 45.76298 | 40.72836 | 6.475449e-05 | 0.1029978 | 0 | 0 | 0 | CS2_33_12_16_10 | 0.002105713 | 0 | 0.004585435 | 0 | 2.177616 | TRUE | 2.177616 | 2.245715
298 | 4943 | 171106.6 | 2010-12-10 12:13 | 3031.502 | 2 | 13 | 0.5498449 | 4.019282 | 11.40267 | 10.93997 | 45.78141 | 40.72836 | 0 | 0.1029978 | 0 | 0 | 0 | CS2_33_12_16_10 | 0.001944065 | 0 | 0.004585491 | 0 | 2.358713 | TRUE | 2.358713 | 2.187459
299 | 4944 | 171136.6 | 2010-12-10 12:14 | 3061.517 | 2 | 13 | 0.5502048 | 4.021712 | 11.40726 | 10.93997 | 45.79984 | 40.72836 | 6.484985e-05 | 0.1029978 | 0 | 0 | 0 | CS2_33_12_16_10 | 0.002429962 | 0 | 0.00458547 | 0 | 1.887054 | TRUE | 1.887054 | 2.157554
300 | 4945 | 171166.6 | 2010-12-10 12:14 | 3091.532 | 2 | 13 | 0.5500248 | 4.023818 | 11.41184 | 10.93997 | 45.81829 | 40.72836 | 6.475449e-05 | 0.1029978 | 0 | 0 | 0 | CS2_33_12_16_10 | 0.002105713 | 0 | 0.004585431 | 0 | 2.177614 | TRUE | 2.177614 | 2.081965
301 | 4946 | 171196.6 | 2010-12-10 12:15 | 3121.547 | 2 | 13 | 0.5500248 | 4.026086 | 11.41643 | 10.93997 | 45.83675 | 40.72836 | 6.475449e-05 | 0.1029978 | 0 | 0 | 0 | CS2_33_12_16_10 | 0.002267838 | 0 | 0.004585357 | 0 | 2.021907 | TRUE | 2.021907 | 2.116624
302 | 4947 | 171226.6 | 2010-12-10 12:15 | 3151.562 | 2 | 13 | 0.5500248 | 4.028192 | 11.42101 | 10.93997 | 45.85521 | 40.72836 | 6.484985e-05 | 0.1029978 | 0 | 0 | 0 | CS2_33_12_16_10 | 0.00210619 | 0 | 0.004585397 | 0 | 2.177105 | TRUE | 2.177105 | 2.089523
303 | 4948 | 171256.6 | 2010-12-10 12:16 | 3181.577 | 2 | 13 | 0.5498449 | 4.030298 | 11.4256 | 10.93997 | 45.87369 | 40.72836 | 3.242493e-05 | 0.1029978 | 0 | 0 | 0 | CS2_33_12_16_10 | 0.002105713 | 0 | 0.004585365 | 0 | 2.177583 | TRUE | 2.177583 | 2.088679
304 | 4949 | 171286.7 | 2010-12-10 12:16 | 3211.592 | 2 | 13 | 0.5498449 | 4.032566 | 11.43019 | 10.93997 | 45.89217 | 40.72836 | 3.242493e-05 | 0.1029978 | 0 | 0 | 0 | CS2_33_12_16_10 | 0.002267838 | 0 | 0.004585365 | 0 | 2.021911 | TRUE | 2.021911 | 2.028314
305 | 4950 | 171316.7 | 2010-12-10 12:17 | 3241.607 | 2 | 13 | 0.5500248 | 4.034996 | 11.43477 | 10.93997 | 45.91067 | 40.72836 | 3.242493e-05 | 0.1029978 | 0 | 0 | 0 | CS2_33_12_16_10 | 0.002429962 | 0 | 0.00458533 | 0 | 1.886996 | TRUE | 1.886996 | 1.995679
306 | 4951 | 171346.7 | 2010-12-10 12:17 | 3271.622 | 2 | 13 | 0.5500248 | 4.037426 | 11.43936 | 10.93997 | 45.92918 | 40.72836 | 9.717941e-05 | 0.1029978 | 0 | 0 | 0 | CS2_33_12_16_10 | 0.002429962 | 0 | 0.00458536 | 0 | 1.887009 | TRUE | 1.887009 | 1.906254
307 | 4952 | 171376.7 | 2010-12-10 12:18 | 3301.639 | 2 | 13 | 0.5498449 | 4.039693 | 11.44394 | 10.93997 | 45.9477 | 40.72836 | 6.484985e-05 | 0.1029978 | 0 | 0 | 0 | CS2_33_12_16_10 | 0.002267838 | 0 | 0.004585705 | 0 | 2.022061 | TRUE | 2.022061 | 1.931585
308 | 4953 | 171406.7 | 2010-12-10 12:18 | 3331.652 | 2 | 13 | 0.5502048 | 4.042123 | 11.44853 | 10.93997 | 45.96623 | 40.72836 | 9.717941e-05 | 0.1029978 | 0 | 0 | 0 | CS2_33_12_16_10 | 0.002429962 | 0 | 0.00458517 | 0 | 1.886931 | TRUE | 1.886931 | 1.948189
309 | 4954 | 171436.7 | 2010-12-10 12:19 | 3361.667 | 2 | 13 | 0.5500248 | 4.044553 | 11.45311 | 10.93997 | 45.98476 | 40.72836 | 9.717941e-05 | 0.1029978 | 0 | 0 | 0 | CS2_33_12_16_10 | 0.002429485 | 0 | 0.004585376 | 0 | 1.887386 | TRUE | 1.887386 | 1.968472
310 | 4955 | 171466.7 | 2010-12-10 12:19 | 3391.682 | 2 | 13 | 0.5500248 | 4.046659 | 11.4577 | 10.93997 | 46.00331 | 40.72836 | 3.242493e-05 | 0.1029978 | 0 | 0 | 0 | CS2_33_12_16_10 | 0.00210619 | 0 | 0.004584786 | 0 | 2.176815 | TRUE | 2.176815 | 1.945249
311 | 4956 | 171496.8 | 2010-12-10 12:20 | 3421.698 | 2 | 13 | 0.5500248 | 4.049251 | 11.46228 | 10.93997 | 46.02187 | 40.72836 | 3.232956e-05 | 0.1029978 | 0 | 0 | 0 | CS2_33_12_16_10 | 0.00259161 | 0 | 0.004584928 | 0 | 1.769143 | TRUE | 1.769143 | 1.896015
312 | 4957 | 171526.8 | 2010-12-10 12:20 | 3451.713 | 2 | 13 | 0.5498449 | 4.051681 | 11.46687 | 10.93997 | 46.04044 | 40.72836 | 6.475449e-05 | 0.1029978 | 0 | 0 | 0 | CS2_33_12_16_10 | 0.002429962 | 0 | 0.004584791 | 0 | 1.886774 | TRUE | 1.886774 | 1.86441
313 | 4958 | 171556.8 | 2010-12-10 12:21 | 3481.728 | 2 | 13 | 0.5498449 | 4.054273 | 11.47145 | 10.93997 | 46.05902 | 40.72836 | 9.717941e-05 | 0.1029978 | 0 | 0 | 0 | CS2_33_12_16_10 | 0.002592087 | 0 | 0.004584799 | 0 | 1.768767 | TRUE | 1.768767 | 1.799677
314 | 4959 | 171586.8 | 2010-12-10 12:21 | 3511.743 | 2 | 13 | 0.5498449 | 4.056864 | 11.47604 | 10.93997 | 46.07762 | 40.72836 | 9.717941e-05 | 0.1029978 | 0 | 0 | 0 | CS2_33_12_16_10 | 0.00259161 | 0 | 0.0045848 | 0 | 1.769093 | TRUE | 1.769093 | 1.768272
315 | 4960 | 171616.8 | 2010-12-10 12:22 | 3541.758 | 2 | 13 | 0.5500248 | 4.059456 | 11.48062 | 10.93997 | 46.09622 | 40.72836 | 9.717941e-05 | 0.1029978 | 0 | 0 | 0 | CS2_33_12_16_10 | 0.002592087 | 0 | 0.004584896 | 0 | 1.768805 | TRUE | 1.768805 | 1.78959
316 | 4961 | 171646.8 | 2010-12-10 12:22 | 3571.759 | 2 | 13 | 0.5500248 | 4.062048 | 11.4852 | 10.93997 | 46.11484 | 40.72836 | 9.717941e-05 | 0.1029978 | 0 | 0 | 0 | CS2_33_12_16_10 | 0.00259161 | 0 | 0.004583418 | 0 | 1.76856 | TRUE | 1.76856 | 1.768196
317 | 4962 | 171676.8 | 2010-12-10 12:23 | 3601.774 | 2 | 13 | 0.5500248 | 4.064478 | 11.48979 | 10.93997 | 46.13347 | 40.72836 | 3.242493e-05 | 0.1029978 | 0 | 0 | 0 | CS2_33_12_16_10 | 0.002429962 | 0 | 0.004585547 | 0 | 1.887086 | TRUE | 1.887086 | 1.792597
318 | 4963 | 171706.8 | 2010-12-10 12:23 | 3631.787 | 2 | 13 | 0.5500248 | 4.067232 | 11.49438 | 10.93997 | 46.15211 | 40.72836 | 3.232956e-05 | 0.1029978 | 0 | 0 | 0 | CS2_33_12_16_10 | 0.002753735 | 0 | 0.004585187 | 0 | 1.665079 | TRUE | 1.665079 | 1.767558
319 | 4964 | 171736.9 | 2010-12-10 12:24 | 3661.802 | 2 | 13 | 0.5498449 | 4.069824 | 11.49896 | 10.93997 | 46.17077 | 40.72836 | 3.242493e-05 | 0.1029978 | 0 | 0 | 0 | CS2_33_12_16_10 | 0.002592087 | 0 | 0.004585498 | 0 | 1.769037 | TRUE | 1.769037 | 1.743083
320 | 4965 | 171766.9 | 2010-12-10 12:24 | 3691.817 | 2 | 13 | 0.5500248 | 4.072416 | 11.50355 | 10.93997 | 46.18944 | 40.72836 | 3.242493e-05 | 0.1029978 | 0 | 0 | 0 | CS2_33_12_16_10 | 0.002592087 | 0 | 0.004585488 | 0 | 1.769033 | TRUE | 1.769033 | 1.692782
321 | 4966 | 171796.9 | 2010-12-10 12:25 | 3721.832 | 2 | 13 | 0.5500248 | 4.075331 | 11.50813 | 10.93997 | 46.20812 | 40.72836 | 6.475449e-05 | 0.1029978 | 0 | 0 | 0 | CS2_33_12_16_10 | 0.002915382 | 0 | 0.00458552 | 0 | 1.572871 | TRUE | 1.572871 | 1.65596
322 | 4967 | 171826.9 | 2010-12-10 12:25 | 3751.847 | 2 | 13 | 0.5500248 | 4.078085 | 11.51272 | 10.93997 | 46.22681 | 40.72836 | 6.484985e-05 | 0.1029978 | 0 | 0 | 0 | CS2_33_12_16_10 | 0.002754211 | 0 | 0.004585508 | 0 | 1.664908 | TRUE | 1.664908 | 1.630651
323 | 4968 | 171856.9 | 2010-12-10 12:26 | 3781.862 | 2 | 13 | 0.5500248 | 4.081001 | 11.5173 | 10.93997 | 46.24552 | 40.72836 | 9.717941e-05 | 0.1029978 | 0 | 0 | 0 | CS2_33_12_16_10 | 0.002915859 | 0 | 0.004585538 | 0 | 1.57262 | TRUE | 1.57262 | 1.621848
324 | 4969 | 171886.9 | 2010-12-10 12:26 | 3811.877 | 2 | 13 | 0.5500248 | 4.083755 | 11.52189 | 10.93997 | 46.26424 | 40.72836 | 9.717941e-05 | 0.1029978 | 0 | 0 | 0 | CS2_33_12_16_10 | 0.002753735 | 0 | 0.004585489 | 0 | 1.665189 | TRUE | 1.665189 | 1.634742
325 | 4970 | 171917 | 2010-12-10 12:27 | 3841.892 | 2 | 13 | 0.5500248 | 4.086671 | 11.52647 | 10.93997 | 46.28297 | 40.72836 | 9.717941e-05 | 0.1029978 | 0 | 0 | 0 | CS2_33_12_16_10 | 0.002915859 | 0 | 0.004585529 | 0 | 1.572617 | TRUE | 1.572617 | 1.640816
326 | 4971 | 171947 | 2010-12-10 12:27 | 3871.907 | 2 | 13 | 0.5498449 | 4.089262 | 11.53106 | 10.93997 | 46.30172 | 40.72836 | 3.232956e-05 | 0.1029978 | 0 | 0 | 0 | CS2_33_12_16_10 | 0.00259161 | 0 | 0.004585515 | 0 | 1.769369 | TRUE | 1.769369 | 1.616133
327 | 4972 | 171977 | 2010-12-10 12:28 | 3901.922 | 2 | 13 | 0.5498449 | 4.092178 | 11.53564 | 10.93997 | 46.32047 | 40.72836 | 3.232956e-05 | 0.1029978 | 0 | 0 | 0 | CS2_33_12_16_10 | 0.002915859 | 0 | 0.004585521 | 0 | 1.572614 | TRUE | 1.572614 | 1.612391
328 | 4973 | 172007 | 2010-12-10 12:28 | 3931.939 | 2 | 13 | 0.5500248 | 4.095256 | 11.54023 | 10.93997 | 46.33925 | 40.72836 | 9.717941e-05 | 0.1029978 | 0 | 0 | 0 | CS2_33_12_16_10 | 0.003077984 | 0 | 0.004585814 | 0 | 1.489876 | TRUE | 1.489876 | 1.571241
329 | 4974 | 172037 | 2010-12-10 12:29 | 3961.953 | 2 | 13 | 0.5498449 | 4.098172 | 11.54482 | 10.93997 | 46.35803 | 40.72836 | 9.717941e-05 | 0.1029978 | 0 | 0 | 0 | CS2_33_12_16_10 | 0.002915859 | 0 | 0.004585228 | 0 | 1.572513 | TRUE | 1.572513 | 1.558714
330 | 4975 | 172067 | 2010-12-10 12:29 | 3991.967 | 2 | 13 | 0.5500248 | 4.101088 | 11.5494 | 10.93997 | 46.37683 | 40.72836 | 6.475449e-05 | 0.1029978 | 0 | 0 | 0 | CS2_33_12_16_10 | 0.002915859 | 0 | 0.004585505 | 0 | 1.572609 | TRUE | 1.572609 | 1.530637
331 | 4976 | 172097 | 2010-12-10 12:30 | 4021.983 | 2 | 13 | 0.5498449 | 4.104166 | 11.55399 | 10.93997 | 46.39564 | 40.72836 | 6.484985e-05 | 0.1029978 | 0 | 0 | 0 | CS2_33_12_16_10 | 0.003077984 | 0 | 0.004585535 | 0 | 1.489785 | TRUE | 1.489785 | 1.514499
332 | 4977 | 172127.1 | 2010-12-10 12:30 | 4051.998 | 2 | 13 | 0.5500248 | 4.107082 | 11.55857 | 10.93997 | 46.41447 | 40.72836 | 9.717941e-05 | 0.1029978 | 0 | 0 | 0 | CS2_33_12_16_10 | 0.002915859 | 0 | 0.0045855 | 0 | 1.572607 | TRUE | 1.572607 | 1.540907
333 | 4978 | 172157.1 | 2010-12-10 12:31 | 4082.013 | 2 | 13 | 0.5502048 | 4.11016 | 11.56316 | 10.93997 | 46.43331 | 40.72836 | 9.727478e-05 | 0.1029978 | 0 | 0 | 0 | CS2_33_12_16_10 | 0.003077984 | 0 | 0.004585584 | 0 | 1.489801 | TRUE | 1.489801 | 1.517077
334 | 4979 | 172187.1 | 2010-12-10 12:31 | 4112.028 | 2 | 13 | 0.5500248 | 4.1134 | 11.56774 | 10.93997 | 46.45217 | 40.72836 | 9.717941e-05 | 0.1029978 | 0 | 0 | 0 | CS2_33_12_16_10 | 0.003239632 | 0 | 0.004585573 | 0 | 1.415461 | TRUE | 1.415461 | 1.489793
335 | 4980 | 172217.1 | 2010-12-10 12:32 | 4142.043 | 2 | 13 | 0.5500248 | 4.116153 | 11.57233 | 10.93997 | 46.47103 | 40.72836 | 3.242493e-05 | 0.1029978 | 0 | 0 | 0 | CS2_33_12_16_10 | 0.002753735 | 0 | 0.00458561 | 0 | 1.665233 | TRUE | 1.665233 | 1.483306
336 | 4981 | 172247.1 | 2010-12-10 12:32 | 4172.058 | 2 | 13 | 0.5500248 | 4.119555 | 11.57691 | 10.93997 | 46.48992 | 40.72836 | 6.475449e-05 | 0.1029978 | 0 | 0 | 0 | CS2_33_12_16_10 | 0.003401756 | 0 | 0.004585527 | 0 | 1.347988 | TRUE | 1.347988 | 1.459365
337 | 4982 | 172277.1 | 2010-12-10 12:33 | 4202.073 | 2 | 13 | 0.5498449 | 4.122795 | 11.5815 | 10.93997 | 46.50881 | 40.72836 | 6.484985e-05 | 0.1029978 | 0 | 0 | 0 | CS2_33_12_16_10 | 0.003240108 | 0 | 0.004585581 | 0 | 1.415255 | TRUE | 1.415255 | 1.452463
338 | 4983 | 172307.1 | 2010-12-10 12:33 | 4232.088 | 2 | 13 | 0.5502048 | 4.125873 | 11.58609 | 10.93997 | 46.52773 | 40.72836 | 6.475449e-05 | 0.1029978 | 0 | 0 | 0 | CS2_33_12_16_10 | 0.003077507 | 0 | 0.004585607 | 0 | 1.49004 | TRUE | 1.49004 | 1.438146
339 | 4984 | 172337.2 | 2010-12-10 12:34 | 4262.103 | 2 | 13 | 0.5500248 | 4.129113 | 11.59067 | 10.93997 | 46.54665 | 40.72836 | 6.484985e-05 | 0.1029978 | 0 | 0 | 0 | CS2_33_12_16_10 | 0.003240108 | 0 | 0.004585551 | 0 | 1.415246 | TRUE | 1.415246 | 1.41211
340 | 4985 | 172367.2 | 2010-12-10 12:34 | 4292.118 | 2 | 13 | 0.5502048 | 4.132352 | 11.59526 | 10.93997 | 46.5656 | 40.72836 | 9.717941e-05 | 0.1029978 | 0 | 0 | 0 | CS2_33_12_16_10 | 0.003239632 | 0 | 0.004585594 | 0 | 1.415468 | TRUE | 1.415468 | 1.430007
341 | 4986 | 172397.2 | 2010-12-10 12:35 | 4322.133 | 2 | 13 | 0.5498449 | 4.135592 | 11.59984 | 10.93997 | 46.58455 | 40.72836 | 6.484985e-05 | 0.1029978 | 0 | 0 | 0 | CS2_33_12_16_10 | 0.003240108 | 0 | 0.004585593 | 0 | 1.415259 | TRUE | 1.415259 | 1.42022
342 | 4987 | 172427.2 | 2010-12-10 12:35 | 4352.148 | 2 | 13 | 0.5500248 | 4.138832 | 11.60443 | 10.93997 | 46.60352 | 40.72836 | 9.717941e-05 | 0.1029978 | 0 | 0 | 0 | CS2_33_12_16_10 | 0.003239632 | 0 | 0.004585578 | 0 | 1.415463 | TRUE | 1.415463 | 1.385015
343 | 4988 | 172457.2 | 2010-12-10 12:36 | 4382.163 | 2 | 13 | 0.5498449 | 4.142234 | 11.60901 | 10.93997 | 46.62251 | 40.72836 | 6.475449e-05 | 0.1029978 | 0 | 0 | 0 | CS2_33_12_16_10 | 0.003401756 | 0 | 0.004585563 | 0 | 1.347999 | TRUE | 1.347999 | 1.388135
344 | 4989 | 172487.2 | 2010-12-10 12:36 | 4412.178 | 2 | 13 | 0.5500248 | 4.145474 | 11.6136 | 10.93997 | 46.64151 | 40.72836 | 6.484985e-05 | 0.1029978 | 0 | 0 | 0 | CS2_33_12_16_10 | 0.003240108 | 0 | 0.004585631 | 0 | 1.415271 | TRUE | 1.415271 | 1.367844
345 | 4990 | 172517.3 | 2010-12-10 12:37 | 4442.193 | 2 | 13 | 0.5500248 | 4.149038 | 11.61818 | 10.93997 | 46.66053 | 40.72836 | 9.727478e-05 | 0.1029978 | 0 | 0 | 0 | CS2_33_12_16_10 | 0.003563881 | 0 | 0.004585572 | 0 | 1.286679 | TRUE | 1.286679 | 1.351474
346 | 4991 | 172547.3 | 2010-12-10 12:37 | 4472.208 | 2 | 13 | 0.5500248 | 4.152277 | 11.62277 | 10.93997 | 46.67956 | 40.72836 | 9.717941e-05 | 0.1029978 | 0 | 0 | 0 | CS2_33_12_16_10 | 0.003239632 | 0 | 0.004585573 | 0 | 1.415461 | TRUE | 1.415461 | 1.352468
347 | 4992 | 172577.3 | 2010-12-10 12:38 | 4502.223 | 2 | 13 | 0.5498449 | 4.155841 | 11.62736 | 10.93997 | 46.69861 | 40.72836 | 0.0001296043 | 0.1029978 | 0 | 0 | 0 | CS2_33_12_16_10 | 0.003563881 | 0 | 0.004585647 | 0 | 1.2867 | TRUE | 1.2867 | 1.340312
348 | 4993 | 172607.3 | 2010-12-10 12:38 | 4532.24 | 2 | 13 | 0.5498449 | 4.159243 | 11.63194 | 10.93997 | 46.71768 | 40.72836 | 6.475449e-05 | 0.1029978 | 0 | 0 | 0 | CS2_33_12_16_10 | 0.003401756 | 0 | 0.004585917 | 0 | 1.348103 | TRUE | 1.348103 | 1.317263
349 | 4994 | 172637.3 | 2010-12-10 12:39 | 4562.253 | 2 | 13 | 0.5500248 | 4.162645 | 11.63653 | 10.93997 | 46.73676 | 40.72836 | 6.475449e-05 | 0.1029978 | 0 | 0 | 0 | CS2_33_12_16_10 | 0.003401756 | 0 | 0.004585223 | 0 | 1.347899 | TRUE | 1.347899 | 1.311393
350 | 4995 | 172667.3 | 2010-12-10 12:39 | 4592.268 | 2 | 13 | 0.5502048 | 4.166371 | 11.64111 | 10.93997 | 46.75586 | 40.72836 | 9.717941e-05 | 0.1029978 | 0 | 0 | 0 | CS2_33_12_16_10 | 0.003726006 | 0 | 0.004585473 | 0 | 1.230667 | TRUE | 1.230667 | 1.285365
351 | 4996 | 172697.3 | 2010-12-10 12:40 | 4622.283 | 2 | 13 | 0.5498449 | 4.169935 | 11.6457 | 10.93997 | 46.77497 | 40.72836 | 9.727478e-05 | 0.1029978 | 0 | 0 | 0 | CS2_33_12_16_10 | 0.003563881 | 0 | 0.004585425 | 0 | 1.286638 | TRUE | 1.286638 | 1.287667
352 | 4997 | 172727.4 | 2010-12-10 12:40 | 4652.298 | 2 | 13 | 0.5498449 | 4.173498 | 11.65028 | 10.93997 | 46.7941 | 40.72836 | 0.000129509 | 0.1029978 | 0 | 0 | 0 | CS2_33_12_16_10 | 0.003563404 | 0 | 0.0045855 | 0 | 1.286831 | TRUE | 1.286831 | 1.275372
353 | 4998 | 172757.4 | 2010-12-10 12:41 | 4682.313 | 2 | 13 | 0.5500248 | 4.177062 | 11.65487 | 10.93997 | 46.81324 | 40.72836 | 0.0001296043 | 0.1029978 | 0 | 0 | 0 | CS2_33_12_16_10 | 0.003563881 | 0 | 0.004585495 | 0 | 1.286658 | TRUE | 1.286658 | 1.287471
354 | 4999 | 172787.4 | 2010-12-10 12:41 | 4712.328 | 2 | 13 | 0.5500248 | 4.180626 | 11.65945 | 10.93997 | 46.8324 | 40.72836 | 3.242493e-05 | 0.1029978 | 0 | 0 | 0 | CS2_33_12_16_10 | 0.003563881 | 0 | 0.004585485 | 0 | 1.286655 | TRUE | 1.286655 | 1.290357
355 | 5000 | 172817.4 | 2010-12-10 12:42 | 4742.343 | 2 | 13 | 0.5498449 | 4.18419 | 11.66404 | 10.93997 | 46.85158 | 40.72836 | 9.717941e-05 | 0.1029978 | 0 | 0 | 0 | CS2_33_12_16_10 | 0.003563881 | 0 | 0.004585387 | 0 | 1.286627 | TRUE | 1.286627 | 1.270232
356 | 5001 | 172847.4 | 2010-12-10 12:42 | 4772.358 | 2 | 13 | 0.5500248 | 4.187754 | 11.66863 | 10.93997 | 46.87078 | 40.72836 | 3.242493e-05 | 0.1029978 | 0 | 0 | 0 | CS2_33_12_16_10 | 0.003563881 | 0 | 0.004585326 | 0 | 1.28661 | TRUE | 1.28661 | 1.304575
357 | 5002 | 172877.4 | 2010-12-10 12:43 | 4802.373 | 2 | 13 | 0.5498449 | 4.191641 | 11.67321 | 10.93997 | 46.88999 | 40.72836 | 9.717941e-05 | 0.1029978 | 0 | 0 | 0 | CS2_33_12_16_10 | 0.003887653 | 0 | 0.004585331 | 0 | 1.17946 | TRUE | 1.17946 | 1.299858
358 | 5003 | 172907.4 | 2010-12-10 12:43 | 4832.388 | 2 | 13 | 0.5500248 | 4.195367 | 11.6778 | 10.93997 | 46.90922 | 40.72836 | 9.717941e-05 | 0.1029978 | 0 | 0 | 0 | CS2_33_12_16_10 | 0.003726006 | 0 | 0.004585336 | 0 | 1.23063 | TRUE | 1.23063 | 1.229055
359 | 5004 | 172937.5 | 2010-12-10 12:44 | 4862.403 | 2 | 13 | 0.5500248 | 4.199093 | 11.68238 | 10.93997 | 46.92846 | 40.72836 | 9.717941e-05 | 0.1029978 | 0 | 0 | 0 | CS2_33_12_16_10 | 0.003725529 | 0 | 0.004585479 | 0 | 1.230826 | TRUE | 1.230826 | 1.059233
360 | 5010 | 173063.2 | 2010-12-10 12:46 | 2.671648294e-06 | 4 | 13 | 1.083569 | 4.200389 | 11.68325 | 10.93997 | 46.93212 | 40.72836 | 0 | 0.1029978 | 0 | 0 | 0 | CS2_33_12_16_10 | 0.001296043 | 0 | 0.0008712649 | 0 | 0.6722498 | TRUE | 0.6722498 | 0.7574624