## Sheet1
| Data_Point | Test_Time(s) | Date_Time | Step_Time(s) | Step_Index | Cycle_Index | Current(A) | Voltage(V) | Charge_Capacity(Ah) | Discharge_Capacity(Ah) | Charge_Energy(Wh) | Discharge_Energy(Wh) | dV/dt(V/s) | Internal_Resistance(Ohm) | Is_FC_Data | AC_Impedance(Ohm) | ACI_Phase_Angle(Deg) | Battery_Label | dV | Discharge_dQ | Charge_dQ | Discharge_dQ/dV | Charge_dQ/dV | dv_close_to_zero | dQ/dV | Smoothed_dQ/dV
0 | 6619 | 231228.7 | 2010-12-11 04:56 | 30.01509 | 7 | 17 | -0.5501732 | 4.091855 | 15.41668 | 14.52545 | 61.97449 | 54.06903 | -0.0005831718 | 0.09813174 | 0 | 0 | 0 | CS2_33_12_16_10 | -0.09800482 | 0.004586519 | 0 | -0.04679892 | 0 |  | -0.04679892 | -0.05492575
1 | 6620 | 231258.7 | 2010-12-11 04:56 | 60.03027 | 7 | 17 | -0.5501732 | 4.074197 | 15.41668 | 14.53003 | 61.97449 | 54.08775 | -0.000421238 | 0.09813174 | 0 | 0 | 0 | CS2_33_12_16_10 | -0.01765728 | 0.004586508 | 0 | -0.2597517 | 0 | TRUE | -0.2597517 | -0.2395513
2 | 6621 | 231288.7 | 2010-12-11 04:57 | 90.04525 | 7 | 17 | -0.5499932 | 4.062048 | 15.41668 | 14.53462 | 61.97449 | 54.10641 | -0.0002592087 | 0.09813174 | 0 | 0 | 0 | CS2_33_12_16_10 | -0.01214933 | 0.004586494 | 0 | -0.3775099 | 0 | TRUE | -0.3775099 | -0.3846873
3 | 6622 | 231318.7 | 2010-12-11 04:57 | 120.0603 | 7 | 17 | -0.5501732 | 4.052491 | 15.41668 | 14.5392 | 61.97449 | 54.12502 | -0.0002592087 | 0.09813174 | 0 | 0 | 0 | CS2_33_12_16_10 | -0.009557247 | 0.004586488 | 0 | -0.4798963 | 0 | TRUE | -0.4798963 | -0.4972236
4 | 6623 | 231348.8 | 2010-12-11 04:58 | 150.0753 | 7 | 17 | -0.5499932 | 4.044877 | 15.41668 | 14.54379 | 61.97449 | 54.14359 | -9.717941e-05 | 0.09813174 | 0 | 0 | 0 | CS2_33_12_16_10 | -0.007613659 | 0.004586536 | 0 | -0.6024089 | 0 | TRUE | -0.6024089 | -0.5840502
5 | 6624 | 231378.8 | 2010-12-11 04:58 | 180.0928 | 7 | 17 | -0.5501732 | 4.037749 | 15.41668 | 14.54838 | 61.97449 | 54.16212 | -0.0001944542 | 0.09813174 | 0 | 0 | 0 | CS2_33_12_16_10 | -0.007127762 | 0.004586933 | 0 | -0.6435306 | 0 | TRUE | -0.6435306 | -0.6556177
6 | 6625 | 231408.8 | 2010-12-11 04:59 | 210.1077 | 7 | 17 | -0.5501732 | 4.03127 | 15.41668 | 14.55296 | 61.97449 | 54.18063 | -0.0001944542 | 0.09813174 | 0 | 0 | 0 | CS2_33_12_16_10 | -0.00647974 | 0.004586601 | 0 | -0.7078371 | 0 | TRUE | -0.7078371 | -0.7117402
7 | 6626 | 231438.8 | 2010-12-11 04:59 | 240.1207 | 7 | 17 | -0.5499932 | 4.025276 | 15.41668 | 14.55755 | 61.97449 | 54.1991 | -0.0001619339 | 0.09813174 | 0 | 0 | 0 | CS2_33_12_16_10 | -0.005993366 | 0.004586252 | 0 | -0.7652214 | 0 | TRUE | -0.7652214 | -0.7681993
8 | 6627 | 231468.8 | 2010-12-11 05:00 | 270.1356 | 7 | 17 | -0.5499932 | 4.019606 | 15.41668 | 14.56214 | 61.97449 | 54.21755 | -0.0001296043 | 0.09813174 | 0 | 0 | 0 | CS2_33_12_16_10 | -0.005670071 | 0.004586535 | 0 | -0.8089026 | 0 | TRUE | -0.8089026 | -0.7963131
9 | 6628 | 231498.8 | 2010-12-11 05:00 | 300.1508 | 7 | 17 | -0.5503531 | 4.013937 | 15.41668 | 14.56672 | 61.97449 | 54.23598 | -0.0001620293 | 0.09813174 | 0 | 0 | 0 | CS2_33_12_16_10 | -0.005669594 | 0.004586561 | 0 | -0.8089753 | 0 | TRUE | -0.8089753 | -0.8259086
10 | 6629 | 231528.8 | 2010-12-11 05:01 | 330.1657 | 7 | 17 | -0.5501732 | 4.008753 | 15.41668 | 14.57131 | 61.97449 | 54.25437 | -9.717941e-05 | 0.09813174 | 0 | 0 | 0 | CS2_33_12_16_10 | -0.005183697 | 0.004586499 | 0 | -0.8847932 | 0 | TRUE | -0.8847932 | -0.8400175
11 | 6630 | 231558.9 | 2010-12-11 05:01 | 360.1809 | 7 | 17 | -0.5501732 | 4.003083 | 15.41668 | 14.5759 | 61.97449 | 54.27275 | -0.0001620293 | 0.09813174 | 0 | 0 | 0 | CS2_33_12_16_10 | -0.005669594 | 0.004586622 | 0 | -0.8089859 | 0 | TRUE | -0.8089859 | -0.8598815
12 | 6631 | 231588.9 | 2010-12-11 05:02 | 390.1959 | 7 | 17 | -0.5501732 | 3.9979 | 15.41668 | 14.58048 | 61.97449 | 54.29109 | -0.0001619816 | 0.09813174 | 0 | 0 | 0 | CS2_33_12_16_10 | -0.005183697 | 0.004586527 | 0 | -0.8847985 | 0 | TRUE | -0.8847985 | -0.8757091
13 | 6632 | 231618.9 | 2010-12-11 05:02 | 420.211 | 7 | 17 | -0.5499932 | 3.992716 | 15.41668 | 14.58507 | 61.97449 | 54.30942 | -0.0001619816 | 0.09813174 | 0 | 0 | 0 | CS2_33_12_16_10 | -0.005183697 | 0.004586601 | 0 | -0.8848128 | 0 | TRUE | -0.8848128 | -0.8957127
14 | 6633 | 231648.9 | 2010-12-11 05:03 | 450.226 | 7 | 17 | -0.5499932 | 3.987856 | 15.41668 | 14.58966 | 61.97449 | 54.32772 | -9.722709e-05 | 0.09813174 | 0 | 0 | 0 | CS2_33_12_16_10 | -0.004859924 | 0.004586587 | 0 | -0.9437568 | 0 | TRUE | -0.9437568 | -0.9071542
15 | 6634 | 231678.9 | 2010-12-11 05:03 | 480.2411 | 7 | 17 | -0.5501732 | 3.982834 | 15.41668 | 14.59424 | 61.97449 | 54.346 | -0.0001295567 | 0.09813174 | 0 | 0 | 0 | CS2_33_12_16_10 | -0.005021572 | 0.00458656 | 0 | -0.9133714 | 0 | TRUE | -0.9133714 | -0.9337382
16 | 6635 | 231708.9 | 2010-12-11 05:04 | 510.2563 | 7 | 17 | -0.5499932 | 3.977974 | 15.41668 | 14.59883 | 61.97449 | 54.36426 | -0.0001296043 | 0.09813174 | 0 | 0 | 0 | CS2_33_12_16_10 | -0.004859924 | 0.004586561 | 0 | -0.9437515 | 0 | TRUE | -0.9437515 | -0.9397681
17 | 6636 | 231739 | 2010-12-11 05:04 | 540.2713 | 7 | 17 | -0.5501732 | 3.973115 | 15.41668 | 14.60342 | 61.97449 | 54.38249 | -0.0001296043 | 0.09813174 | 0 | 0 | 0 | CS2_33_12_16_10 | -0.004859686 | 0.004586474 | 0 | -0.9437799 | 0 | TRUE | -0.9437799 | -0.9582225
18 | 6637 | 231769 | 2010-12-11 05:05 | 570.2863 | 7 | 17 | -0.5501732 | 3.968417 | 15.41668 | 14.608 | 61.97449 | 54.4007 | -9.722709e-05 | 0.09813174 | 0 | 0 | 0 | CS2_33_12_16_10 | -0.0046978 | 0.004586507 | 0 | -0.9763097 | 0 | TRUE | -0.9763097 | -0.9650969
19 | 6638 | 231799 | 2010-12-11 05:05 | 600.3013 | 7 | 17 | -0.5499932 | 3.963719 | 15.41668 | 14.61259 | 61.97449 | 54.41889 | -0.0001620293 | 0.09813174 | 0 | 0 | 0 | CS2_33_12_16_10 | -0.0046978 | 0.004586566 | 0 | -0.9763221 | 0 | TRUE | -0.9763221 | -0.9746622
20 | 6639 | 231829 | 2010-12-11 05:06 | 630.3165 | 7 | 17 | -0.5503531 | 3.959183 | 15.41668 | 14.61718 | 61.97449 | 54.43707 | -9.717941e-05 | 0.09813174 | 0 | 0 | 0 | CS2_33_12_16_10 | -0.004535675 | 0.004587251 | 0 | -1.011371 | 0 | TRUE | -1.011371 | -0.9958747
21 | 6640 | 231859 | 2010-12-11 05:06 | 660.3316 | 7 | 17 | -0.5503531 | 3.954486 | 15.41668 | 14.62176 | 61.97449 | 54.45522 | -0.0001619816 | 0.09813174 | 0 | 0 | 0 | CS2_33_12_16_10 | -0.0046978 | 0.004587222 | 0 | -0.9764617 | 0 | TRUE | -0.9764617 | -1.006615
22 | 6641 | 231889 | 2010-12-11 05:07 | 690.3465 | 7 | 17 | -0.5503531 | 3.94995 | 15.41668 | 14.62635 | 61.97449 | 54.47335 | -0.0001296043 | 0.09813174 | 0 | 0 | 0 | CS2_33_12_16_10 | -0.004535675 | 0.004587285 | 0 | -1.011379 | 0 | TRUE | -1.011379 | -1.023742
23 | 6642 | 231919 | 2010-12-11 05:07 | 720.3616 | 7 | 17 | -0.5503531 | 3.945738 | 15.41668 | 14.63094 | 61.97449 | 54.49146 | -6.480217e-05 | 0.09813174 | 0 | 0 | 0 | CS2_33_12_16_10 | -0.004211903 | 0.004587212 | 0 | -1.089107 | 0 | TRUE | -1.089107 | -1.040464
24 | 6643 | 231949.1 | 2010-12-11 05:08 | 750.3769 | 7 | 17 | -0.5499932 | 3.941202 | 15.41668 | 14.63553 | 61.97449 | 54.50954 | -0.0001296043 | 0.09813174 | 0 | 0 | 0 | CS2_33_12_16_10 | -0.004535675 | 0.004586571 | 0 | -1.011221 | 0 | TRUE | -1.011221 | -1.047037
25 | 6644 | 231979.1 | 2010-12-11 05:08 | 780.3938 | 7 | 17 | -0.5501732 | 3.93699 | 15.41668 | 14.64011 | 61.97449 | 54.52761 | -9.722709e-05 | 0.09813174 | 0 | 0 | 0 | CS2_33_12_16_10 | -0.004211903 | 0.00458686 | 0 | -1.089023 | 0 | TRUE | -1.089023 | -1.060111
26 | 6645 | 232009.1 | 2010-12-11 05:09 | 810.4068 | 7 | 17 | -0.5499932 | 3.932617 | 15.41668 | 14.6447 | 61.97449 | 54.54566 | -9.717941e-05 | 0.09813174 | 0 | 0 | 0 | CS2_33_12_16_10 | -0.00437355 | 0.004586186 | 0 | -1.048618 | 0 | TRUE | -1.048618 | -1.063187
27 | 6646 | 232039.1 | 2010-12-11 05:09 | 840.4219 | 7 | 17 | -0.5503531 | 3.928243 | 15.41668 | 14.64928 | 61.97449 | 54.56368 | -0.0001295567 | 0.09813174 | 0 | 0 | 0 | CS2_33_12_16_10 | -0.004373789 | 0.004586552 | 0 | -1.048645 | 0 | TRUE | -1.048645 | -1.064523
28 | 6647 | 232069.1 | 2010-12-11 05:10 | 870.4369 | 7 | 17 | -0.5499932 | 3.924031 | 15.41668 | 14.65387 | 61.97449 | 54.58169 | -0.0001296043 | 0.09813174 | 0 | 0 | 0 | CS2_33_12_16_10 | -0.004211903 | 0.004586576 | 0 | -1.088956 | 0 | TRUE | -1.088956 | -1.075847
29 | 6648 | 232099.1 | 2010-12-11 05:10 | 900.452 | 7 | 17 | -0.5501732 | 3.91982 | 15.41668 | 14.65846 | 61.97449 | 54.59968 | -0.0001295567 | 0.09813174 | 0 | 0 | 0 | CS2_33_12_16_10 | -0.004211664 | 0.004586564 | 0 | -1.089015 | 0 | TRUE | -1.089015 | -1.074112
30 | 6649 | 232129.2 | 2010-12-11 05:11 | 930.4672 | 7 | 17 | -0.5499932 | 3.915608 | 15.41668 | 14.66304 | 61.97449 | 54.61765 | -0.0001296043 | 0.09813174 | 0 | 0 | 0 | CS2_33_12_16_10 | -0.004211903 | 0.004586568 | 0 | -1.088954 | 0 | TRUE | -1.088954 | -1.103054
31 | 6650 | 232159.2 | 2010-12-11 05:11 | 960.4821 | 7 | 17 | -0.5499932 | 3.911396 | 15.41668 | 14.66763 | 61.97449 | 54.6356 | -0.0001619816 | 0.09813174 | 0 | 0 | 0 | CS2_33_12_16_10 | -0.004211664 | 0.0045865 | 0 | -1.088999 | 0 | TRUE | -1.088999 | -1.105249
32 | 6651 | 232189.2 | 2010-12-11 05:12 | 990.4972 | 7 | 17 | -0.5501732 | 3.907346 | 15.41668 | 14.67222 | 61.97449 | 54.65353 | -0.0001295567 | 0.09813174 | 0 | 0 | 0 | CS2_33_12_16_10 | -0.004049778 | 0.004586535 | 0 | -1.13254 | 0 | TRUE | -1.13254 | -1.121681
33 | 6652 | 232219.2 | 2010-12-11 05:12 | 1020.512 | 7 | 17 | -0.5501732 | 3.903458 | 15.41668 | 14.6768 | 61.97449 | 54.67144 | -6.480217e-05 | 0.09813174 | 0 | 0 | 0 | CS2_33_12_16_10 | -0.003887892 | 0.004586583 | 0 | -1.17971 | 0 | TRUE | -1.17971 | -1.147859
34 | 6653 | 232249.2 | 2010-12-11 05:13 | 1050.527 | 7 | 17 | -0.5503531 | 3.899247 | 15.41668 | 14.68139 | 61.97449 | 54.68934 | -0.0001295567 | 0.09813174 | 0 | 0 | 0 | CS2_33_12_16_10 | -0.004211664 | 0.004586677 | 0 | -1.089041 | 0 | TRUE | -1.089041 | -1.160469
35 | 6654 | 232279.2 | 2010-12-11 05:13 | 1080.542 | 7 | 17 | -0.5501732 | 3.895521 | 15.41668 | 14.68598 | 61.97449 | 54.70721 | -9.722709e-05 | 0.09813174 | 0 | 0 | 0 | CS2_33_12_16_10 | -0.003726006 | 0.004586502 | 0 | -1.230943 | 0 | TRUE | -1.230943 | -1.164369
36 | 6655 | 232309.2 | 2010-12-11 05:14 | 1110.557 | 7 | 17 | -0.5498133 | 3.891633 | 15.41668 | 14.69056 | 61.97449 | 54.72507 | -6.480217e-05 | 0.09813174 | 0 | 0 | 0 | CS2_33_12_16_10 | -0.003887653 | 0.004586495 | 0 | -1.179759 | 0 | TRUE | -1.179759 | -1.168095
37 | 6656 | 232339.3 | 2010-12-11 05:14 | 1140.573 | 7 | 17 | -0.5501732 | 3.887583 | 15.41668 | 14.69515 | 61.97449 | 54.74291 | -9.717941e-05 | 0.09813174 | 0 | 0 | 0 | CS2_33_12_16_10 | -0.004049778 | 0.004586541 | 0 | -1.132541 | 0 | TRUE | -1.132541 | -1.186889
38 | 6657 | 232369.3 | 2010-12-11 05:15 | 1170.588 | 7 | 17 | -0.5501732 | 3.883695 | 15.41668 | 14.69974 | 61.97449 | 54.76073 | -0.0001296043 | 0.09813174 | 0 | 0 | 0 | CS2_33_12_16_10 | -0.003887892 | 0.004586535 | 0 | -1.179697 | 0 | TRUE | -1.179697 | -1.193177
39 | 6658 | 232399.3 | 2010-12-11 05:15 | 1200.603 | 7 | 17 | -0.5499932 | 3.87997 | 15.41668 | 14.70432 | 61.97449 | 54.77853 | -6.480217e-05 | 0.09813174 | 0 | 0 | 0 | CS2_33_12_16_10 | -0.003725767 | 0.00458656 | 0 | -1.231038 | 0 | TRUE | -1.231038 | -1.177597
40 | 6659 | 232429.3 | 2010-12-11 05:16 | 1230.618 | 7 | 17 | -0.5498133 | 3.876244 | 15.41668 | 14.70891 | 61.97449 | 54.79632 | -6.480217e-05 | 0.09813174 | 0 | 0 | 0 | CS2_33_12_16_10 | -0.003725767 | 0.004586573 | 0 | -1.231041 | 0 | TRUE | -1.231041 | -1.206098
41 | 6660 | 232459.3 | 2010-12-11 05:16 | 1260.633 | 7 | 17 | -0.5501732 | 3.872194 | 15.41668 | 14.7135 | 61.97449 | 54.81409 | -6.480217e-05 | 0.09813174 | 0 | 0 | 0 | CS2_33_12_16_10 | -0.004049778 | 0.004586597 | 0 | -1.132555 | 0 | TRUE | -1.132555 | -1.218052
42 | 6661 | 232489.3 | 2010-12-11 05:17 | 1290.648 | 7 | 17 | -0.5501732 | 3.868468 | 15.41668 | 14.71808 | 61.97449 | 54.83184 | -9.717941e-05 | 0.09813174 | 0 | 0 | 0 | CS2_33_12_16_10 | -0.003725767 | 0.00458657 | 0 | -1.231041 | 0 | TRUE | -1.231041 | -1.21202
43 | 6662 | 232519.3 | 2010-12-11 05:17 | 1320.663 | 7 | 17 | -0.5499932 | 3.864904 | 15.41668 | 14.72267 | 61.97449 | 54.84957 | -6.480217e-05 | 0.09813174 | 0 | 0 | 0 | CS2_33_12_16_10 | -0.003563881 | 0.004586588 | 0 | -1.286964 | 0 | TRUE | -1.286964 | -1.209435
44 | 6663 | 232549.4 | 2010-12-11 05:18 | 1350.678 | 7 | 17 | -0.5503531 | 3.861017 | 15.41668 | 14.72726 | 61.97449 | 54.86729 | -9.722709e-05 | 0.09813174 | 0 | 0 | 0 | CS2_33_12_16_10 | -0.003887892 | 0.004586569 | 0 | -1.179706 | 0 | TRUE | -1.179706 | -1.241586
45 | 6664 | 232579.4 | 2010-12-11 05:18 | 1380.695 | 7 | 17 | -0.5501732 | 3.857291 | 15.41668 | 14.73184 | 61.97449 | 54.88499 | -0.0001296043 | 0.09813174 | 0 | 0 | 0 | CS2_33_12_16_10 | -0.003725767 | 0.004586863 | 0 | -1.231119 | 0 | TRUE | -1.231119 | -1.259646
46 | 6665 | 232609.4 | 2010-12-11 05:19 | 1410.708 | 7 | 17 | -0.5499932 | 3.853727 | 15.41668 | 14.73643 | 61.97449 | 54.90268 | -9.722709e-05 | 0.09813174 | 0 | 0 | 0 | CS2_33_12_16_10 | -0.003563881 | 0.004586298 | 0 | -1.286883 | 0 | TRUE | -1.286883 | -1.269476
47 | 6666 | 232639.4 | 2010-12-11 05:19 | 1440.723 | 7 | 17 | -0.5499932 | 3.850325 | 15.41668 | 14.74102 | 61.97449 | 54.92034 | -6.480217e-05 | 0.09813174 | 0 | 0 | 0 | CS2_33_12_16_10 | -0.003401756 | 0.004586567 | 0 | -1.348294 | 0 | TRUE | -1.348294 | -1.278386
48 | 6667 | 232669.4 | 2010-12-11 05:20 | 1470.738 | 7 | 17 | -0.5501732 | 3.846599 | 15.41668 | 14.7456 | 61.97449 | 54.938 | -0.0001296043 | 0.09813174 | 0 | 0 | 0 | CS2_33_12_16_10 | -0.003725767 | 0.004586574 | 0 | -1.231041 | 0 | TRUE | -1.231041 | -1.305858
49 | 6668 | 232699.4 | 2010-12-11 05:20 | 1500.753 | 7 | 17 | -0.5501732 | 3.843198 | 15.41668 | 14.75019 | 61.97449 | 54.95563 | -9.717941e-05 | 0.09813174 | 0 | 0 | 0 | CS2_33_12_16_10 | -0.003401756 | 0.004586561 | 0 | -1.348292 | 0 | TRUE | -1.348292 | -1.313474
50 | 6669 | 232729.5 | 2010-12-11 05:21 | 1530.768 | 7 | 17 | -0.5501732 | 3.839634 | 15.41668 | 14.75478 | 61.97449 | 54.97325 | -9.717941e-05 | 0.09813174 | 0 | 0 | 0 | CS2_33_12_16_10 | -0.003563881 | 0.004586599 | 0 | -1.286968 | 0 | TRUE | -1.286968 | -1.318403
51 | 6670 | 232759.5 | 2010-12-11 05:21 | 1560.783 | 7 | 17 | -0.5501732 | 3.836232 | 15.41668 | 14.75936 | 61.97449 | 54.99085 | -6.475449e-05 | 0.09813174 | 0 | 0 | 0 | CS2_33_12_16_10 | -0.003401756 | 0.004586603 | 0 | -1.348305 | 0 | TRUE | -1.348305 | -1.32684
52 | 6671 | 232789.5 | 2010-12-11 05:22 | 1590.799 | 7 | 17 | -0.5499932 | 3.83283 | 15.41668 | 14.76395 | 61.97449 | 55.00844 | -9.722709e-05 | 0.09813174 | 0 | 0 | 0 | CS2_33_12_16_10 | -0.003401995 | 0.004586556 | 0 | -1.348196 | 0 | TRUE | -1.348196 | -1.342438
53 | 6672 | 232819.5 | 2010-12-11 05:22 | 1620.814 | 7 | 17 | -0.5501732 | 3.829428 | 15.41668 | 14.76854 | 61.97449 | 55.02601 | -9.717941e-05 | 0.09813174 | 0 | 0 | 0 | CS2_33_12_16_10 | -0.003401756 | 0.004586575 | 0 | -1.348296 | 0 | TRUE | -1.348296 | -1.348637
54 | 6673 | 232849.5 | 2010-12-11 05:23 | 1650.829 | 7 | 17 | -0.5501732 | 3.826026 | 15.41668 | 14.77312 | 61.97449 | 55.04357 | -9.717941e-05 | 0.09813174 | 0 | 0 | 0 | CS2_33_12_16_10 | -0.003401756 | 0.00458657 | 0 | -1.348295 | 0 | TRUE | -1.348295 | -1.359095
55 | 6674 | 232879.5 | 2010-12-11 05:23 | 1680.844 | 7 | 17 | -0.5499932 | 3.822624 | 15.41668 | 14.77771 | 61.97449 | 55.06111 | -9.722709e-05 | 0.09813174 | 0 | 0 | 0 | CS2_33_12_16_10 | -0.003401995 | 0.004586563 | 0 | -1.348198 | 0 | TRUE | -1.348198 | -1.355202
56 | 6675 | 232909.5 | 2010-12-11 05:24 | 1710.859 | 7 | 17 | -0.5499932 | 3.819385 | 15.41668 | 14.7823 | 61.97449 | 55.07863 | -6.475449e-05 | 0.09813174 | 0 | 0 | 0 | CS2_33_12_16_10 | -0.003239632 | 0.004586567 | 0 | -1.415768 | 0 | TRUE | -1.415768 | -1.379345
57 | 6676 | 232939.6 | 2010-12-11 05:24 | 1740.874 | 7 | 17 | -0.5501732 | 3.815983 | 15.41668 | 14.78688 | 61.97449 | 55.09614 | -6.480217e-05 | 0.09813174 | 0 | 0 | 0 | CS2_33_12_16_10 | -0.003401995 | 0.004586617 | 0 | -1.348214 | 0 | TRUE | -1.348214 | -1.401697
58 | 6677 | 232969.6 | 2010-12-11 05:25 | 1770.889 | 7 | 17 | -0.5503531 | 3.812743 | 15.41668 | 14.79147 | 61.97449 | 55.11364 | -6.480217e-05 | 0.09813174 | 0 | 0 | 0 | CS2_33_12_16_10 | -0.00323987 | 0.004586532 | 0 | -1.415653 | 0 | TRUE | -1.415653 | -1.419369
59 | 6678 | 232999.6 | 2010-12-11 05:25 | 1800.904 | 7 | 17 | -0.5499932 | 3.809665 | 15.41668 | 14.79605 | 61.97449 | 55.13112 | -3.242493e-05 | 0.09813174 | 0 | 0 | 0 | CS2_33_12_16_10 | -0.003077745 | 0.004586532 | 0 | -1.490225 | 0 | TRUE | -1.490225 | -1.415162
60 | 6679 | 233029.6 | 2010-12-11 05:26 | 1830.919 | 7 | 17 | -0.5499932 | 3.806425 | 15.41668 | 14.80064 | 61.97449 | 55.14858 | -6.480217e-05 | 0.09813174 | 0 | 0 | 0 | CS2_33_12_16_10 | -0.00323987 | 0.004586586 | 0 | -1.41567 | 0 | TRUE | -1.41567 | -1.424247
61 | 6680 | 233059.6 | 2010-12-11 05:26 | 1860.934 | 7 | 17 | -0.5501732 | 3.803185 | 15.41668 | 14.80523 | 61.97449 | 55.16603 | -9.722709e-05 | 0.09813174 | 0 | 0 | 0 | CS2_33_12_16_10 | -0.00323987 | 0.004586583 | 0 | -1.415669 | 0 | TRUE | -1.415669 | -1.456195
62 | 6681 | 233089.6 | 2010-12-11 05:27 | 1890.949 | 7 | 17 | -0.5503531 | 3.799946 | 15.41668 | 14.80981 | 61.97449 | 55.18347 | -0.0001295567 | 0.09813174 | 0 | 0 | 0 | CS2_33_12_16_10 | -0.003239632 | 0.004586533 | 0 | -1.415758 | 0 | TRUE | -1.415758 | -1.486326
63 | 6682 | 233119.6 | 2010-12-11 05:27 | 1920.964 | 7 | 17 | -0.5501732 | 3.79703 | 15.41668 | 14.8144 | 61.97449 | 55.20089 | -6.475449e-05 | 0.09813174 | 0 | 0 | 0 | CS2_33_12_16_10 | -0.002915859 | 0.004586623 | 0 | -1.572992 | 0 | TRUE | -1.572992 | -1.502646
64 | 6683 | 233149.7 | 2010-12-11 05:28 | 1950.979 | 7 | 17 | -0.5499932 | 3.794114 | 15.41668 | 14.81899 | 61.97449 | 55.2183 | -9.717941e-05 | 0.09813174 | 0 | 0 | 0 | CS2_33_12_16_10 | -0.002915859 | 0.004586579 | 0 | -1.572977 | 0 | TRUE | -1.572977 | -1.544744
65 | 6684 | 233179.7 | 2010-12-11 05:28 | 1980.996 | 7 | 17 | -0.5499932 | 3.791198 | 15.41668 | 14.82357 | 61.97449 | 55.2357 | -6.480217e-05 | 0.09813174 | 0 | 0 | 0 | CS2_33_12_16_10 | -0.002915859 | 0.004586836 | 0 | -1.573065 | 0 | TRUE | -1.573065 | -1.544954
66 | 6685 | 233209.7 | 2010-12-11 05:29 | 2011.01 | 7 | 17 | -0.5503531 | 3.78812 | 15.41668 | 14.82816 | 61.97449 | 55.25308 | -6.480217e-05 | 0.09813174 | 0 | 0 | 0 | CS2_33_12_16_10 | -0.003077984 | 0.004586287 | 0 | -1.490029 | 0 | TRUE | -1.490029 | -1.557747
67 | 6686 | 233239.7 | 2010-12-11 05:29 | 2041.025 | 7 | 17 | -0.5501732 | 3.785204 | 15.41668 | 14.83275 | 61.97449 | 55.27045 | -3.242493e-05 | 0.09813174 | 0 | 0 | 0 | CS2_33_12_16_10 | -0.002915859 | 0.004586605 | 0 | -1.572986 | 0 | TRUE | -1.572986 | -1.541476
68 | 6687 | 233269.7 | 2010-12-11 05:30 | 2071.04 | 7 | 17 | -0.5501732 | 3.782127 | 15.41668 | 14.83733 | 61.97449 | 55.2878 | -0.0001296043 | 0.09813174 | 0 | 0 | 0 | CS2_33_12_16_10 | -0.003077745 | 0.004586521 | 0 | -1.490221 | 0 | TRUE | -1.490221 | -1.547211
69 | 6688 | 233299.7 | 2010-12-11 05:30 | 2101.057 | 7 | 17 | -0.5501732 | 3.779373 | 15.41668 | 14.84192 | 61.97449 | 55.30514 | -6.480217e-05 | 0.09813174 | 0 | 0 | 0 | CS2_33_12_16_10 | -0.002753973 | 0.004586873 | 0 | -1.665547 | 0 | TRUE | -1.665547 | -1.599772
70 | 6689 | 233329.8 | 2010-12-11 05:31 | 2131.072 | 7 | 17 | -0.5501732 | 3.776457 | 15.41668 | 14.84651 | 61.97449 | 55.32247 | -9.722709e-05 | 0.09813174 | 0 | 0 | 0 | CS2_33_12_16_10 | -0.002915859 | 0.004586548 | 0 | -1.572966 | 0 | TRUE | -1.572966 | -1.634602
71 | 6690 | 233359.8 | 2010-12-11 05:31 | 2161.085 | 7 | 17 | -0.5501732 | 3.773703 | 15.41668 | 14.85109 | 61.97449 | 55.33978 | -9.717941e-05 | 0.09813174 | 0 | 0 | 0 | CS2_33_12_16_10 | -0.002753735 | 0.004586287 | 0 | -1.665479 | 0 | TRUE | -1.665479 | -1.630178
72 | 6691 | 233389.8 | 2010-12-11 05:32 | 2191.1 | 7 | 17 | -0.5499932 | 3.771111 | 15.41668 | 14.85568 | 61.97449 | 55.35709 | -6.480217e-05 | 0.09813174 | 0 | 0 | 0 | CS2_33_12_16_10 | -0.002591848 | 0.004586598 | 0 | -1.769624 | 0 | TRUE | -1.769624 | -1.684243
73 | 6692 | 233419.8 | 2010-12-11 05:32 | 2221.115 | 7 | 17 | -0.5499932 | 3.768195 | 15.41668 | 14.86027 | 61.97449 | 55.37438 | -9.717941e-05 | 0.09813174 | 0 | 0 | 0 | CS2_33_12_16_10 | -0.002915859 | 0.00458664 | 0 | -1.572998 | 0 | TRUE | -1.572998 | -1.677902
74 | 6693 | 233449.8 | 2010-12-11 05:33 | 2251.13 | 7 | 17 | -0.5501732 | 3.765441 | 15.41668 | 14.86485 | 61.97449 | 55.39165 | -9.722709e-05 | 0.09813174 | 0 | 0 | 0 | CS2_33_12_16_10 | -0.002753973 | 0.004586608 | 0 | -1.665451 | 0 | TRUE | -1.665451 | -1.725795
75 | 6694 | 233479.8 | 2010-12-11 05:33 | 2281.145 | 7 | 17 | -0.5501732 | 3.763012 | 15.41668 | 14.86944 | 61.97449 | 55.40892 | -6.480217e-05 | 0.09813174 | 0 | 0 | 0 | CS2_33_12_16_10 | -0.002429724 | 0.004586635 | 0 | -1.887719 | 0 | TRUE | -1.887719 | -1.747306
76 | 6695 | 233509.8 | 2010-12-11 05:34 | 2311.16 | 7 | 17 | -0.5501732 | 3.760258 | 15.41668 | 14.87403 | 61.97449 | 55.42617 | -6.480217e-05 | 0.09813174 | 0 | 0 | 0 | CS2_33_12_16_10 | -0.002753973 | 0.004586649 | 0 | -1.665466 | 0 | TRUE | -1.665466 | -1.757985
77 | 6696 | 233539.9 | 2010-12-11 05:34 | 2341.175 | 7 | 17 | -0.5499932 | 3.757828 | 15.41668 | 14.87861 | 61.97449 | 55.44341 | -6.480217e-05 | 0.09813174 | 0 | 0 | 0 | CS2_33_12_16_10 | -0.002429724 | 0.004586594 | 0 | -1.887702 | 0 | TRUE | -1.887702 | -1.803349
78 | 6697 | 233569.9 | 2010-12-11 05:35 | 2371.19 | 7 | 17 | -0.5501732 | 3.755236 | 15.41668 | 14.8832 | 61.97449 | 55.46064 | -6.475449e-05 | 0.09813174 | 0 | 0 | 0 | CS2_33_12_16_10 | -0.002591848 | 0.004586633 | 0 | -1.769638 | 0 | TRUE | -1.769638 | -1.832783
79 | 6698 | 233599.9 | 2010-12-11 05:35 | 2401.205 | 7 | 17 | -0.5503531 | 3.752644 | 15.41668 | 14.88779 | 61.97449 | 55.47786 | -9.722709e-05 | 0.09813174 | 0 | 0 | 0 | CS2_33_12_16_10 | -0.002592087 | 0.004586665 | 0 | -1.769487 | 0 | TRUE | -1.769487 | -1.790703
80 | 6699 | 233629.9 | 2010-12-11 05:36 | 2431.22 | 7 | 17 | -0.5501732 | 3.750214 | 15.41668 | 14.89237 | 61.97449 | 55.49507 | -3.237724e-05 | 0.09813174 | 0 | 0 | 0 | CS2_33_12_16_10 | -0.002429724 | 0.004586601 | 0 | -1.887705 | 0 | TRUE | -1.887705 | -1.818734
81 | 6700 | 233659.9 | 2010-12-11 05:36 | 2461.236 | 7 | 17 | -0.5499932 | 3.747784 | 15.41668 | 14.89696 | 61.97449 | 55.51226 | -6.480217e-05 | 0.09813174 | 0 | 0 | 0 | CS2_33_12_16_10 | -0.002429962 | 0.004586679 | 0 | -1.887551 | 0 | TRUE | -1.887551 | -1.827266
82 | 6701 | 233689.9 | 2010-12-11 05:37 | 2491.251 | 7 | 17 | -0.5501732 | 3.745031 | 15.41668 | 14.90155 | 61.97449 | 55.52945 | -0.0001295567 | 0.09813174 | 0 | 0 | 0 | CS2_33_12_16_10 | -0.002753735 | 0.004586533 | 0 | -1.665568 | 0 | TRUE | -1.665568 | -1.896898
83 | 6702 | 233719.9 | 2010-12-11 05:37 | 2521.266 | 7 | 17 | -0.5499932 | 3.742763 | 15.41668 | 14.90613 | 61.97449 | 55.54662 | -6.475449e-05 | 0.09813174 | 0 | 0 | 0 | CS2_33_12_16_10 | -0.002267838 | 0.004586565 | 0 | -2.02244 | 0 | TRUE | -2.02244 | -1.935141
84 | 6703 | 233750 | 2010-12-11 05:38 | 2551.281 | 7 | 17 | -0.5499932 | 3.740495 | 15.41668 | 14.91072 | 61.97449 | 55.56378 | -3.242493e-05 | 0.09813174 | 0 | 0 | 0 | CS2_33_12_16_10 | -0.002268076 | 0.004586619 | 0 | -2.022251 | 0 | TRUE | -2.022251 | -1.935296
85 | 6704 | 233780 | 2010-12-11 05:38 | 2581.298 | 7 | 17 | -0.5498133 | 3.738227 | 15.41668 | 14.91531 | 61.97449 | 55.58093 | -3.242493e-05 | 0.09813174 | 0 | 0 | 0 | CS2_33_12_16_10 | -0.002267838 | 0.004586834 | 0 | -2.022558 | 0 | TRUE | -2.022558 | -1.944624
86 | 6705 | 233810 | 2010-12-11 05:39 | 2611.311 | 7 | 17 | -0.5501732 | 3.735797 | 15.41668 | 14.91989 | 61.97449 | 55.59807 | -3.237724e-05 | 0.09813174 | 0 | 0 | 0 | CS2_33_12_16_10 | -0.002429724 | 0.004586306 | 0 | -1.887583 | 0 | TRUE | -1.887583 | -1.998315
87 | 6706 | 233840 | 2010-12-11 05:39 | 2641.326 | 7 | 17 | -0.5501732 | 3.733367 | 15.41668 | 14.92448 | 61.97449 | 55.6152 | -6.480217e-05 | 0.09813174 | 0 | 0 | 0 | CS2_33_12_16_10 | -0.002429962 | 0.004586575 | 0 | -1.887509 | 0 | TRUE | -1.887509 | -1.982704
88 | 6707 | 233870 | 2010-12-11 05:40 | 2671.341 | 7 | 17 | -0.5503531 | 3.731099 | 15.41668 | 14.92907 | 61.97449 | 55.63232 | -6.480217e-05 | 0.09813174 | 0 | 0 | 0 | CS2_33_12_16_10 | -0.002267838 | 0.004586576 | 0 | -2.022445 | 0 | TRUE | -2.022445 | -1.990356
89 | 6708 | 233900 | 2010-12-11 05:40 | 2701.356 | 7 | 17 | -0.5501732 | 3.728993 | 15.41668 | 14.93365 | 61.97449 | 55.64942 | -3.237724e-05 | 0.09813174 | 0 | 0 | 0 | CS2_33_12_16_10 | -0.002105951 | 0.004586515 | 0 | -2.177883 | 0 | TRUE | -2.177883 | -2.0406
90 | 6709 | 233930.1 | 2010-12-11 05:41 | 2731.371 | 7 | 17 | -0.5499932 | 3.726726 | 15.41668 | 14.93824 | 61.97449 | 55.66652 | -3.237724e-05 | 0.09813174 | 0 | 0 | 0 | CS2_33_12_16_10 | -0.002267838 | 0.004586534 | 0 | -2.022426 | 0 | TRUE | -2.022426 | -2.058483
91 | 6710 | 233960.1 | 2010-12-11 05:41 | 2761.386 | 7 | 17 | -0.5501732 | 3.724458 | 15.41668 | 14.94283 | 61.97449 | 55.68361 | -9.717941e-05 | 0.09813174 | 0 | 0 | 0 | CS2_33_12_16_10 | -0.002267838 | 0.004586575 | 0 | -2.022444 | 0 | TRUE | -2.022444 | -2.103546
92 | 6711 | 233990.1 | 2010-12-11 05:42 | 2791.401 | 7 | 17 | -0.5501732 | 3.722352 | 15.41668 | 14.94741 | 61.97449 | 55.70069 | -6.480217e-05 | 0.09813174 | 0 | 0 | 0 | CS2_33_12_16_10 | -0.002105951 | 0.004586582 | 0 | -2.177915 | 0 | TRUE | -2.177915 | -2.137892
93 | 6712 | 234020.1 | 2010-12-11 05:42 | 2821.416 | 7 | 17 | -0.5499932 | 3.720084 | 15.41668 | 14.952 | 61.97449 | 55.71775 | -6.480217e-05 | 0.09813174 | 0 | 0 | 0 | CS2_33_12_16_10 | -0.002267838 | 0.004586527 | 0 | -2.022423 | 0 | TRUE | -2.022423 | -2.11903
94 | 6713 | 234050.1 | 2010-12-11 05:43 | 2851.431 | 7 | 17 | -0.5499932 | 3.71814 | 15.41668 | 14.95659 | 61.97449 | 55.73481 | -3.242493e-05 | 0.09813174 | 0 | 0 | 0 | CS2_33_12_16_10 | -0.001944065 | 0.004586606 | 0 | -2.359286 | 0 | TRUE | -2.359286 | -2.160882
95 | 6714 | 234080.1 | 2010-12-11 05:43 | 2881.446 | 7 | 17 | -0.5498133 | 3.716034 | 15.41668 | 14.96117 | 61.97449 | 55.75186 | -3.237724e-05 | 0.09813174 | 0 | 0 | 0 | CS2_33_12_16_10 | -0.002105713 | 0.004586647 | 0 | -2.178192 | 0 | TRUE | -2.178192 | -2.21355
96 | 6715 | 234110.1 | 2010-12-11 05:44 | 2911.462 | 7 | 17 | -0.5499932 | 3.713766 | 15.41668 | 14.96576 | 61.97449 | 55.7689 | -9.722709e-05 | 0.09813174 | 0 | 0 | 0 | CS2_33_12_16_10 | -0.002268076 | 0.004586626 | 0 | -2.022254 | 0 | TRUE | -2.022254 | -2.216046
97 | 6716 | 234140.2 | 2010-12-11 05:44 | 2941.477 | 7 | 17 | -0.5501732 | 3.711822 | 15.41668 | 14.97035 | 61.97449 | 55.78593 | -6.480217e-05 | 0.09813174 | 0 | 0 | 0 | CS2_33_12_16_10 | -0.001943827 | 0.004586565 | 0 | -2.359555 | 0 | TRUE | -2.359555 | -2.250095
98 | 6717 | 234170.2 | 2010-12-11 05:45 | 2971.492 | 7 | 17 | -0.5499932 | 3.709878 | 15.41668 | 14.97493 | 61.97449 | 55.80295 | -3.237724e-05 | 0.09813174 | 0 | 0 | 0 | CS2_33_12_16_10 | -0.001943827 | 0.004586594 | 0 | -2.359569 | 0 | TRUE | -2.359569 | -2.229652
99 | 6718 | 234200.2 | 2010-12-11 05:45 | 3001.507 | 7 | 17 | -0.5501732 | 3.707772 | 15.41668 | 14.97952 | 61.97449 | 55.81996 | -6.480217e-05 | 0.09813174 | 0 | 0 | 0 | CS2_33_12_16_10 | -0.002105951 | 0.004586662 | 0 | -2.177952 | 0 | TRUE | -2.177952 | -2.322174
100 | 6719 | 234230.2 | 2010-12-11 05:46 | 3031.522 | 7 | 17 | -0.5499932 | 3.705829 | 15.41668 | 14.9841 | 61.97449 | 55.83696 | -6.480217e-05 | 0.09813174 | 0 | 0 | 0 | CS2_33_12_16_10 | -0.001943827 | 0.004586429 | 0 | -2.359484 | 0 | TRUE | -2.359484 | -2.383849
101 | 6720 | 234260.2 | 2010-12-11 05:46 | 3061.537 | 7 | 17 | -0.5501732 | 3.703885 | 15.41668 | 14.98869 | 61.97449 | 55.85395 | -3.242493e-05 | 0.09813174 | 0 | 0 | 0 | CS2_33_12_16_10 | -0.001944065 | 0.004586307 | 0 | -2.359132 | 0 | TRUE | -2.359132 | -2.378828
102 | 6721 | 234290.2 | 2010-12-11 05:47 | 3091.552 | 7 | 17 | -0.5499932 | 3.702103 | 15.41668 | 14.99328 | 61.97449 | 55.87094 | 0 | 0.09813174 | 0 | 0 | 0 | CS2_33_12_16_10 | -0.001781702 | 0.004586242 | 0 | -2.574079 | 0 | TRUE | -2.574079 | -2.360271
103 | 6722 | 234320.3 | 2010-12-11 05:47 | 3121.567 | 7 | 17 | -0.5499932 | 3.700159 | 15.41668 | 14.99786 | 61.97449 | 55.88791 | -3.242493e-05 | 0.09813174 | 0 | 0 | 0 | CS2_33_12_16_10 | -0.001944065 | 0.004586264 | 0 | -2.35911 | 0 | TRUE | -2.35911 | -2.454599
104 | 6723 | 234350.3 | 2010-12-11 05:48 | 3151.582 | 7 | 17 | -0.5499932 | 3.698215 | 15.41668 | 15.00245 | 61.97449 | 55.90488 | -3.237724e-05 | 0.09813174 | 0 | 0 | 0 | CS2_33_12_16_10 | -0.001943827 | 0.004586432 | 0 | -2.359486 | 0 | TRUE | -2.359486 | -2.455753
105 | 6724 | 234380.3 | 2010-12-11 05:48 | 3181.599 | 7 | 17 | -0.5499932 | 3.696271 | 15.41668 | 15.00704 | 61.97449 | 55.92183 | -6.480217e-05 | 0.09813174 | 0 | 0 | 0 | CS2_33_12_16_10 | -0.001943827 | 0.004586832 | 0 | -2.359692 | 0 | TRUE | -2.359692 | -2.45281
106 | 6725 | 234410.3 | 2010-12-11 05:49 | 3211.612 | 7 | 17 | -0.5499932 | 3.694651 | 15.41668 | 15.01162 | 61.97449 | 55.93878 | -3.242493e-05 | 0.09813174 | 0 | 0 | 0 | CS2_33_12_16_10 | -0.001620054 | 0.004586218 | 0 | -2.830904 | 0 | TRUE | -2.830904 | -2.505741
107 | 6726 | 234440.3 | 2010-12-11 05:49 | 3241.627 | 7 | 17 | -0.5501732 | 3.692707 | 15.41668 | 15.01621 | 61.97449 | 55.95572 | -6.480217e-05 | 0.09813174 | 0 | 0 | 0 | CS2_33_12_16_10 | -0.001943827 | 0.004586537 | 0 | -2.35954 | 0 | TRUE | -2.35954 | -2.593095
108 | 6727 | 234470.3 | 2010-12-11 05:50 | 3271.642 | 7 | 17 | -0.5501732 | 3.690925 | 15.41668 | 15.0208 | 61.97449 | 55.97266 | -6.480217e-05 | 0.09813174 | 0 | 0 | 0 | CS2_33_12_16_10 | -0.00178194 | 0.004586601 | 0 | -2.573936 | 0 | TRUE | -2.573936 | -2.633917
109 | 6728 | 234500.3 | 2010-12-11 05:50 | 3301.657 | 7 | 17 | -0.5501732 | 3.689306 | 15.41668 | 15.02538 | 61.97449 | 55.98958 | 0 | 0.09813174 | 0 | 0 | 0 | CS2_33_12_16_10 | -0.001619816 | 0.004586506 | 0 | -2.831499 | 0 | TRUE | -2.831499 | -2.638531
110 | 6729 | 234530.4 | 2010-12-11 05:51 | 3331.673 | 7 | 17 | -0.5499932 | 3.687524 | 15.41668 | 15.02997 | 61.97449 | 56.0065 | -3.237724e-05 | 0.09813174 | 0 | 0 | 0 | CS2_33_12_16_10 | -0.00178194 | 0.004586539 | 0 | -2.573901 | 0 | TRUE | -2.573901 | -2.574324
111 | 6730 | 234560.4 | 2010-12-11 05:51 | 3361.688 | 7 | 17 | -0.5501732 | 3.685742 | 15.41668 | 15.03456 | 61.97449 | 56.0234 | 0 | 0.09813174 | 0 | 0 | 0 | CS2_33_12_16_10 | -0.00178194 | 0.004586533 | 0 | -2.573898 | 0 | TRUE | -2.573898 | -2.600561
112 | 6731 | 234590.4 | 2010-12-11 05:52 | 3391.703 | 7 | 17 | -0.5499932 | 3.68396 | 15.41668 | 15.03914 | 61.97449 | 56.0403 | -6.480217e-05 | 0.09813174 | 0 | 0 | 0 | CS2_33_12_16_10 | -0.00178194 | 0.00458655 | 0 | -2.573907 | 0 | TRUE | -2.573907 | -2.667839
113 | 6732 | 234620.4 | 2010-12-11 05:52 | 3421.718 | 7 | 17 | -0.5501732 | 3.682178 | 15.41668 | 15.04373 | 61.97449 | 56.0572 | -6.480217e-05 | 0.09813174 | 0 | 0 | 0 | CS2_33_12_16_10 | -0.00178194 | 0.004587122 | 0 | -2.574229 | 0 | TRUE | -2.574229 | -2.655513
114 | 6733 | 234650.4 | 2010-12-11 05:53 | 3451.733 | 7 | 17 | -0.5501732 | 3.680558 | 15.41668 | 15.04832 | 61.97449 | 56.07409 | -3.237724e-05 | 0.09813174 | 0 | 0 | 0 | CS2_33_12_16_10 | -0.001619816 | 0.004587358 | 0 | -2.832024 | 0 | TRUE | -2.832024 | -2.784932
115 | 6734 | 234680.4 | 2010-12-11 05:53 | 3481.748 | 7 | 17 | -0.5501732 | 3.6791 | 15.41668 | 15.0529 | 61.97449 | 56.09097 | 0 | 0.09813174 | 0 | 0 | 0 | CS2_33_12_16_10 | -0.00145793 | 0.004586821 | 0 | -3.146119 | 0 | TRUE | -3.146119 | -2.869286
116 | 6735 | 234710.4 | 2010-12-11 05:54 | 3511.763 | 7 | 17 | -0.5499932 | 3.677318 | 15.41668 | 15.05749 | 61.97449 | 56.10784 | -6.480217e-05 | 0.09813174 | 0 | 0 | 0 | CS2_33_12_16_10 | -0.00178194 | 0.00458669 | 0 | -2.573986 | 0 | TRUE | -2.573986 | -2.856328
117 | 6736 | 234740.5 | 2010-12-11 05:54 | 3541.778 | 7 | 17 | -0.5501732 | 3.67586 | 15.41668 | 15.06208 | 61.97449 | 56.1247 | -6.480217e-05 | 0.09813174 | 0 | 0 | 0 | CS2_33_12_16_10 | -0.00145793 | 0.004586645 | 0 | -3.145999 | 0 | TRUE | -3.145999 | -2.994466
118 | 6737 | 234770.5 | 2010-12-11 05:55 | 3571.793 | 7 | 17 | -0.5501732 | 3.67424 | 15.41668 | 15.06666 | 61.97449 | 56.14156 | -3.237724e-05 | 0.09813174 | 0 | 0 | 0 | CS2_33_12_16_10 | -0.001619816 | 0.004586659 | 0 | -2.831593 | 0 | TRUE | -2.831593 | -2.95587
119 | 6738 | 234800.5 | 2010-12-11 05:55 | 3601.808 | 7 | 17 | -0.5501732 | 3.67262 | 15.41668 | 15.07125 | 61.97449 | 56.15841 | -9.717941e-05 | 0.09813174 | 0 | 0 | 0 | CS2_33_12_16_10 | -0.001620054 | 0.004586656 | 0 | -2.831174 | 0 | TRUE | -2.831174 | -2.917127
120 | 6739 | 234830.5 | 2010-12-11 05:56 | 3631.823 | 7 | 17 | -0.5501732 | 3.671324 | 15.41668 | 15.07584 | 61.97449 | 56.17525 | 0 | 0.09813174 | 0 | 0 | 0 | CS2_33_12_16_10 | -0.001295805 | 0.00458669 | 0 | -3.539645 | 0 | TRUE | -3.539645 | -3.026156
121 | 6740 | 234860.5 | 2010-12-11 05:56 | 3661.838 | 7 | 17 | -0.5501732 | 3.669543 | 15.41668 | 15.08042 | 61.97449 | 56.19208 | -9.717941e-05 | 0.09813174 | 0 | 0 | 0 | CS2_33_12_16_10 | -0.00178194 | 0.004586598 | 0 | -2.573934 | 0 | TRUE | -2.573934 | -3.109884
122 | 6741 | 234890.5 | 2010-12-11 05:57 | 3691.853 | 7 | 17 | -0.5501732 | 3.668085 | 15.41668 | 15.08501 | 61.97449 | 56.20891 | -6.480217e-05 | 0.09813174 | 0 | 0 | 0 | CS2_33_12_16_10 | -0.00145793 | 0.004586594 | 0 | -3.145964 | 0 | TRUE | -3.145964 | -3.275189
123 | 6742 | 234920.6 | 2010-12-11 05:57 | 3721.868 | 7 | 17 | -0.5501732 | 3.666789 | 15.41668 | 15.0896 | 61.97449 | 56.22573 | 0 | 0.09813174 | 0 | 0 | 0 | CS2_33_12_16_10 | -0.001296043 | 0.004586637 | 0 | -3.538953 | 0 | TRUE | -3.538953 | -3.27521
124 | 6743 | 234950.6 | 2010-12-11 05:58 | 3751.884 | 7 | 17 | -0.5499932 | 3.665493 | 15.41668 | 15.09418 | 61.97449 | 56.24255 | 0 | 0.09813174 | 0 | 0 | 0 | CS2_33_12_16_10 | -0.001295805 | 0.004586737 | 0 | -3.539681 | 0 | TRUE | -3.539681 | -3.214799
125 | 6744 | 234980.6 | 2010-12-11 05:58 | 3781.9 | 7 | 17 | -0.5499932 | 3.664035 | 15.41668 | 15.09877 | 61.97449 | 56.25936 | -3.237724e-05 | 0.09813174 | 0 | 0 | 0 | CS2_33_12_16_10 | -0.00145793 | 0.004586839 | 0 | -3.146132 | 0 | TRUE | -3.146132 | -3.247005
126 | 6745 | 235010.6 | 2010-12-11 05:59 | 3811.914 | 7 | 17 | -0.5503531 | 3.662415 | 15.41668 | 15.10336 | 61.97449 | 56.27616 | 0 | 0.09813174 | 0 | 0 | 0 | CS2_33_12_16_10 | -0.001620054 | 0.004586439 | 0 | -2.83104 | 0 | TRUE | -2.83104 | -3.208381
127 | 6746 | 235040.6 | 2010-12-11 05:59 | 3841.929 | 7 | 17 | -0.5499932 | 3.660957 | 15.41668 | 15.10794 | 61.97449 | 56.29295 | -6.480217e-05 | 0.09813174 | 0 | 0 | 0 | CS2_33_12_16_10 | -0.00145793 | 0.004586724 | 0 | -3.146053 | 0 | TRUE | -3.146053 | -3.072166
128 | 6747 | 235070.6 | 2010-12-11 06:00 | 3871.944 | 7 | 17 | -0.5501732 | 3.659499 | 15.41668 | 15.11253 | 61.97449 | 56.30974 | -6.480217e-05 | 0.09813174 | 0 | 0 | 0 | CS2_33_12_16_10 | -0.00145793 | 0.004586763 | 0 | -3.14608 | 0 | TRUE | -3.14608 | -3.119816
129 | 6748 | 235100.6 | 2010-12-11 06:00 | 3901.959 | 7 | 17 | -0.5499932 | 3.658203125 | 15.41668 | 15.11712 | 61.97449 | 56.32652 | -3.237724e-05 | 0.09813174 | 0 | 0 | 0 | CS2_33_12_16_10 | -0.001295805 | 0.004586774 | 0 | -3.53971 | 0 | TRUE | -3.53971 | -3.184593
130 | 6749 | 235130.7 | 2010-12-11 06:01 | 3931.974 | 7 | 17 | -0.5501732 | 3.656583 | 15.41668 | 15.1217 | 61.97449 | 56.3433 | -6.480217e-05 | 0.09813174 | 0 | 0 | 0 | CS2_33_12_16_10 | -0.001620054 | 0.004586613 | 0 | -2.831148 | 0 | TRUE | -2.831148 | -3.302118
131 | 6750 | 235160.7 | 2010-12-11 06:01 | 3961.989 | 7 | 17 | -0.5501732 | 3.655287 | 15.41668 | 15.12629 | 61.97449 | 56.36007 | -3.237724e-05 | 0.09813174 | 0 | 0 | 0 | CS2_33_12_16_10 | -0.001295805 | 0.004586702 | 0 | -3.539655 | 0 | TRUE | -3.539655 | -3.334399
132 | 6751 | 235190.7 | 2010-12-11 06:02 | 3992.004 | 7 | 17 | -0.5501732 | 3.653829 | 15.41668 | 15.13088 | 61.97449 | 56.37683 | -3.237724e-05 | 0.09813174 | 0 | 0 | 0 | CS2_33_12_16_10 | -0.00145793 | 0.004586606 | 0 | -3.145972 | 0 | TRUE | -3.145972 | -3.245861
133 | 6752 | 235220.7 | 2010-12-11 06:02 | 4022.021 | 7 | 17 | -0.5501732 | 3.652533 | 15.41668 | 15.13546 | 61.97449 | 56.39359 | -3.242493e-05 | 0.09813174 | 0 | 0 | 0 | CS2_33_12_16_10 | -0.001296043 | 0.004587022 | 0 | -3.53925 | 0 | TRUE | -3.53925 | -3.228734
134 | 6753 | 235250.7 | 2010-12-11 06:03 | 4052.036 | 7 | 17 | -0.5501732 | 3.651075 | 15.41668 | 15.14005 | 61.97449 | 56.41033 | -3.242493e-05 | 0.09813174 | 0 | 0 | 0 | CS2_33_12_16_10 | -0.00145793 | 0.00458668 | 0 | -3.146023 | 0 | TRUE | -3.146023 | -3.283204
135 | 6754 | 235280.7 | 2010-12-11 06:03 | 4082.049 | 7 | 17 | -0.5501732 | 3.649456 | 15.41668 | 15.14464 | 61.97449 | 56.42708 | -6.480217e-05 | 0.09813174 | 0 | 0 | 0 | CS2_33_12_16_10 | -0.001619816 | 0.004586365 | 0 | -2.831411 | 0 | TRUE | -2.831411 | -3.216681
136 | 6755 | 235310.7 | 2010-12-11 06:04 | 4112.064 | 7 | 17 | -0.5499932 | 3.64816 | 15.41668 | 15.14922 | 61.97449 | 56.44381 | -3.242493e-05 | 0.09813174 | 0 | 0 | 0 | CS2_33_12_16_10 | -0.001296043 | 0.004586577 | 0 | -3.538907 | 0 | TRUE | -3.538907 | -3.177573
137 | 6756 | 235340.8 | 2010-12-11 06:04 | 4142.079 | 7 | 17 | -0.5501732 | 3.646702 | 15.41668 | 15.15381 | 61.97449 | 56.46054 | -3.242493e-05 | 0.09813174 | 0 | 0 | 0 | CS2_33_12_16_10 | -0.00145793 | 0.004586532 | 0 | -3.145921 | 0 | TRUE | -3.145921 | -3.060145
138 | 6757 | 235370.8 | 2010-12-11 06:05 | 4172.094 | 7 | 17 | -0.5499932 | 3.645244 | 15.41668 | 15.1584 | 61.97449 | 56.47726 | -3.242493e-05 | 0.09813174 | 0 | 0 | 0 | CS2_33_12_16_10 | -0.00145793 | 0.004586597 | 0 | -3.145966 | 0 | TRUE | -3.145966 | -3.172124
139 | 6758 | 235400.8 | 2010-12-11 06:05 | 4202.11 | 7 | 17 | -0.5501732 | 3.643624 | 15.41668 | 15.16298 | 61.97449 | 56.49398 | -6.480217e-05 | 0.09813174 | 0 | 0 | 0 | CS2_33_12_16_10 | -0.001619816 | 0.004586571 | 0 | -2.831539 | 0 | TRUE | -2.831539 | -3.193931
140 | 6759 | 235430.8 | 2010-12-11 06:06 | 4232.124 | 7 | 17 | -0.5501732 | 3.642166 | 15.41668 | 15.16757 | 61.97449 | 56.51069 | -6.480217e-05 | 0.09813174 | 0 | 0 | 0 | CS2_33_12_16_10 | -0.00145793 | 0.004586601 | 0 | -3.145969 | 0 | TRUE | -3.145969 | -3.085083
141 | 6760 | 235460.8 | 2010-12-11 06:06 | 4262.14 | 7 | 17 | -0.5499932 | 3.64087 | 15.41668 | 15.17216 | 61.97449 | 56.52739 | -6.480217e-05 | 0.09813174 | 0 | 0 | 0 | CS2_33_12_16_10 | -0.001296043 | 0.004586612 | 0 | -3.538934 | 0 | TRUE | -3.538934 | -3.076164
142 | 6761 | 235490.8 | 2010-12-11 06:07 | 4292.155 | 7 | 17 | -0.5499932 | 3.63925 | 15.41668 | 15.17674 | 61.97449 | 56.54408 | -3.242493e-05 | 0.09813174 | 0 | 0 | 0 | CS2_33_12_16_10 | -0.001619816 | 0.004586603 | 0 | -2.831558 | 0 | TRUE | -2.831558 | -2.99281
143 | 6762 | 235520.9 | 2010-12-11 06:07 | 4322.17 | 7 | 17 | -0.5499932 | 3.63763 | 15.41668 | 15.18133 | 61.97449 | 56.56077 | -3.237724e-05 | 0.09813174 | 0 | 0 | 0 | CS2_33_12_16_10 | -0.001619816 | 0.004586661 | 0 | -2.831594 | 0 | TRUE | -2.831594 | -2.989087
144 | 6763 | 235550.9 | 2010-12-11 06:08 | 4352.185 | 7 | 17 | -0.5501732 | 3.63601 | 15.41668 | 15.18592 | 61.97449 | 56.57745 | -6.480217e-05 | 0.09813174 | 0 | 0 | 0 | CS2_33_12_16_10 | -0.001620054 | 0.004586694 | 0 | -2.831198 | 0 | TRUE | -2.831198 | -2.898846
145 | 6764 | 235580.9 | 2010-12-11 06:08 | 4382.202 | 7 | 17 | -0.5501732 | 3.63439 | 15.41668 | 15.1905 | 61.97449 | 56.59413 | -6.480217e-05 | 0.09813174 | 0 | 0 | 0 | CS2_33_12_16_10 | -0.001619816 | 0.004586998 | 0 | -2.831802 | 0 | TRUE | -2.831802 | -2.840645
146 | 6765 | 235610.9 | 2010-12-11 06:09 | 4412.215 | 7 | 17 | -0.5503531 | 3.632932 | 15.41668 | 15.19509 | 61.97449 | 56.61079 | -3.237724e-05 | 0.09813174 | 0 | 0 | 0 | CS2_33_12_16_10 | -0.00145793 | 0.004586387 | 0 | -3.145822 | 0 | TRUE | -3.145822 | -2.935174
147 | 6766 | 235640.9 | 2010-12-11 06:09 | 4442.23 | 7 | 17 | -0.5499932 | 3.631312 | 15.41668 | 15.19968 | 61.97449 | 56.62745 | -6.480217e-05 | 0.09813174 | 0 | 0 | 0 | CS2_33_12_16_10 | -0.001620054 | 0.004586697 | 0 | -2.8312 | 0 | TRUE | -2.8312 | -2.889391
148 | 6767 | 235670.9 | 2010-12-11 06:10 | 4472.245 | 7 | 17 | -0.5499932 | 3.629693 | 15.41668 | 15.20426 | 61.97449 | 56.64411 | 0 | 0.09813174 | 0 | 0 | 0 | CS2_33_12_16_10 | -0.001619816 | 0.004586771 | 0 | -2.831662 | 0 | TRUE | -2.831662 | -2.884005
149 | 6768 | 235700.9 | 2010-12-11 06:10 | 4502.26 | 7 | 17 | -0.5499932 | 3.628073 | 15.41668 | 15.20885 | 61.97449 | 56.66075 | 0 | 0.09813174 | 0 | 0 | 0 | CS2_33_12_16_10 | -0.001619816 | 0.00458661 | 0 | -2.831562 | 0 | TRUE | -2.831562 | -2.804576
150 | 6769 | 235731 | 2010-12-11 06:11 | 4532.275 | 7 | 17 | -0.5499932 | 3.626291 | 15.41668 | 15.21344 | 61.97449 | 56.67739 | -6.480217e-05 | 0.09813174 | 0 | 0 | 0 | CS2_33_12_16_10 | -0.00178194 | 0.004586669 | 0 | -2.573974 | 0 | TRUE | -2.573974 | -2.652246
151 | 6770 | 235761 | 2010-12-11 06:11 | 4562.29 | 7 | 17 | -0.5499932 | 3.624671 | 15.41668 | 15.21802 | 61.97449 | 56.69402 | 0 | 0.09813174 | 0 | 0 | 0 | CS2_33_12_16_10 | -0.001620054 | 0.004586733 | 0 | -2.831222 | 0 | TRUE | -2.831222 | -2.608581
152 | 6771 | 235791 | 2010-12-11 06:12 | 4592.306 | 7 | 17 | -0.5501732 | 3.622727 | 15.41668 | 15.22261 | 61.97449 | 56.71064 | -6.480217e-05 | 0.09813174 | 0 | 0 | 0 | CS2_33_12_16_10 | -0.001943827 | 0.004586631 | 0 | -2.359588 | 0 | TRUE | -2.359588 | -2.508438
153 | 6772 | 235821 | 2010-12-11 06:12 | 4622.32 | 7 | 17 | -0.5499932 | 3.620783 | 15.41668 | 15.2272 | 61.97449 | 56.72725 | -6.480217e-05 | 0.09813174 | 0 | 0 | 0 | CS2_33_12_16_10 | -0.001943827 | 0.004586669 | 0 | -2.359608 | 0 | TRUE | -2.359608 | -2.488936
154 | 6773 | 235851 | 2010-12-11 06:13 | 4652.335 | 7 | 17 | -0.5501732 | 3.619001 | 15.41668 | 15.23178 | 61.97449 | 56.74385 | -6.480217e-05 | 0.09813174 | 0 | 0 | 0 | CS2_33_12_16_10 | -0.00178194 | 0.004586707 | 0 | -2.573996 | 0 | TRUE | -2.573996 | -2.465158
155 | 6774 | 235881 | 2010-12-11 06:13 | 4682.351 | 7 | 17 | -0.5501732 | 3.617057 | 15.41668 | 15.23637 | 61.97449 | 56.76045 | -9.717941e-05 | 0.09813174 | 0 | 0 | 0 | CS2_33_12_16_10 | -0.001943827 | 0.004586686 | 0 | -2.359617 | 0 | TRUE | -2.359617 | -2.391804
156 | 6775 | 235911 | 2010-12-11 06:14 | 4712.366 | 7 | 17 | -0.5499932 | 3.615275 | 15.41668 | 15.24096 | 61.97449 | 56.77703 | 0 | 0.09813174 | 0 | 0 | 0 | CS2_33_12_16_10 | -0.00178194 | 0.004586694 | 0 | -2.573989 | 0 | TRUE | -2.573989 | -2.382921
157 | 6776 | 235941.1 | 2010-12-11 06:14 | 4742.381 | 7 | 17 | -0.5501732 | 3.613169 | 15.41668 | 15.24554 | 61.97449 | 56.79361 | -6.480217e-05 | 0.09813174 | 0 | 0 | 0 | CS2_33_12_16_10 | -0.002105951 | 0.004586727 | 0 | -2.177984 | 0 | TRUE | -2.177984 | -2.335127
158 | 6777 | 235971.1 | 2010-12-11 06:15 | 4772.396 | 7 | 17 | -0.5503531 | 3.611063 | 15.41668 | 15.25013 | 61.97449 | 56.81018 | -6.480217e-05 | 0.09813174 | 0 | 0 | 0 | CS2_33_12_16_10 | -0.002105951 | 0.004586687 | 0 | -2.177965 | 0 | TRUE | -2.177965 | -2.216419
159 | 6778 | 236001.1 | 2010-12-11 06:15 | 4802.411 | 7 | 17 | -0.5501732 | 3.608958 | 15.41668 | 15.25472 | 61.97449 | 56.82674 | -6.480217e-05 | 0.09813174 | 0 | 0 | 0 | CS2_33_12_16_10 | -0.002105951 | 0.004586762 | 0 | -2.178 | 0 | TRUE | -2.178 | -2.153469
160 | 6779 | 236031.1 | 2010-12-11 06:16 | 4832.426 | 7 | 17 | -0.5499932 | 3.606852 | 15.41668 | 15.2593 | 61.97449 | 56.84328 | -3.237724e-05 | 0.09813174 | 0 | 0 | 0 | CS2_33_12_16_10 | -0.002105713 | 0.004586704 | 0 | -2.178219 | 0 | TRUE | -2.178219 | -2.056684
161 | 6780 | 236061.1 | 2010-12-11 06:16 | 4862.441 | 7 | 17 | -0.5501732 | 3.604422 | 15.41668 | 15.26389 | 61.97449 | 56.85982 | -6.480217e-05 | 0.09813174 | 0 | 0 | 0 | CS2_33_12_16_10 | -0.002429962 | 0.004586662 | 0 | -1.887545 | 0 | TRUE | -1.887545 | -2.055881
162 | 6781 | 236091.1 | 2010-12-11 06:17 | 4892.456 | 7 | 17 | -0.5499932 | 3.602154 | 15.41668 | 15.26848 | 61.97449 | 56.87635 | -3.237724e-05 | 0.09813174 | 0 | 0 | 0 | CS2_33_12_16_10 | -0.002267838 | 0.004586717 | 0 | -2.022507 | 0 | TRUE | -2.022507 | -1.963478
163 | 6782 | 236121.2 | 2010-12-11 06:17 | 4922.471 | 7 | 17 | -0.5499932 | 3.599724 | 15.41668 | 15.27306 | 61.97449 | 56.89287 | -3.242493e-05 | 0.09813174 | 0 | 0 | 0 | CS2_33_12_16_10 | -0.002429962 | 0.004586744 | 0 | -1.887578 | 0 | TRUE | -1.887578 | -1.886706
164 | 6783 | 236151.2 | 2010-12-11 06:18 | 4952.486 | 7 | 17 | -0.5499932 | 3.597294 | 15.41668 | 15.27765 | 61.97449 | 56.90937 | -3.237724e-05 | 0.09813174 | 0 | 0 | 0 | CS2_33_12_16_10 | -0.002429724 | 0.004586714 | 0 | -1.887751 | 0 | TRUE | -1.887751 | -1.780475
165 | 6784 | 236181.2 | 2010-12-11 06:18 | 4982.503 | 7 | 17 | -0.5501732 | 3.594378 | 15.41668 | 15.28224 | 61.97449 | 56.92586 | -6.480217e-05 | 0.09813174 | 0 | 0 | 0 | CS2_33_12_16_10 | -0.002915859 | 0.00458703 | 0 | -1.573132 | 0 | TRUE | -1.573132 | -1.708821
166 | 6785 | 236211.2 | 2010-12-11 06:19 | 5012.516 | 7 | 17 | -0.5501732 | 3.591624 | 15.41668 | 15.28682 | 61.97449 | 56.94234 | -6.480217e-05 | 0.09813174 | 0 | 0 | 0 | CS2_33_12_16_10 | -0.002753973 | 0.004586361 | 0 | -1.665362 | 0 | TRUE | -1.665362 | -1.589618
167 | 6786 | 236241.2 | 2010-12-11 06:19 | 5042.531 | 7 | 17 | -0.5501732 | 3.588385 | 15.41668 | 15.29141 | 61.97449 | 56.95881 | -9.722709e-05 | 0.09813174 | 0 | 0 | 0 | CS2_33_12_16_10 | -0.00323987 | 0.004586799 | 0 | -1.415736 | 0 | TRUE | -1.415736 | -1.510364
168 | 6787 | 236271.2 | 2010-12-11 06:20 | 5072.547 | 7 | 17 | -0.5499932 | 3.585307 | 15.41668 | 15.296 | 61.97449 | 56.97526 | -9.717941e-05 | 0.09813174 | 0 | 0 | 0 | CS2_33_12_16_10 | -0.003077745 | 0.004586735 | 0 | -1.490291 | 0 | TRUE | -1.490291 | -1.418607
169 | 6788 | 236301.2 | 2010-12-11 06:20 | 5102.561 | 7 | 17 | -0.5501732 | 3.581905 | 15.41668 | 15.30058 | 61.97449 | 56.9917 | -9.717941e-05 | 0.09813174 | 0 | 0 | 0 | CS2_33_12_16_10 | -0.003401756 | 0.004586725 | 0 | -1.34834 | 0 | TRUE | -1.34834 | -1.355843
170 | 6789 | 236331.3 | 2010-12-11 06:21 | 5132.577 | 7 | 17 | -0.5501732 | 3.578341 | 15.41668 | 15.30517 | 61.97449 | 57.00812 | -6.480217e-05 | 0.09813174 | 0 | 0 | 0 | CS2_33_12_16_10 | -0.003563881 | 0.004586751 | 0 | -1.28701 | 0 | TRUE | -1.28701 | -1.256798
171 | 6790 | 236361.3 | 2010-12-11 06:21 | 5162.592 | 7 | 17 | -0.5499932 | 3.574291 | 15.41668 | 15.30976 | 61.97449 | 57.02452 | -9.717941e-05 | 0.09813174 | 0 | 0 | 0 | CS2_33_12_16_10 | -0.004049778 | 0.004586731 | 0 | -1.132588 | 0 | TRUE | -1.132588 | -1.184343
172 | 6791 | 236391.3 | 2010-12-11 06:22 | 5192.607 | 7 | 17 | -0.5501732 | 3.57008 | 15.41668 | 15.31434 | 61.97449 | 57.04091 | -9.722709e-05 | 0.09813174 | 0 | 0 | 0 | CS2_33_12_16_10 | -0.004211903 | 0.004586716 | 0 | -1.088989 | 0 | TRUE | -1.088989 | -1.081496
173 | 6792 | 236421.3 | 2010-12-11 06:22 | 5222.622 | 7 | 17 | -0.5503531 | 3.565544 | 15.41668 | 15.31893 | 61.97449 | 57.05727 | -6.480217e-05 | 0.09813174 | 0 | 0 | 0 | CS2_33_12_16_10 | -0.004535675 | 0.004586729 | 0 | -1.011256 | 0 | TRUE | -1.011256 | -0.99775
174 | 6793 | 236451.3 | 2010-12-11 06:23 | 5252.637 | 7 | 17 | -0.5499932 | 3.560522 | 15.41668 | 15.32352 | 61.97449 | 57.07362 | -0.0001296043 | 0.09813174 | 0 | 0 | 0 | CS2_33_12_16_10 | -0.005021811 | 0.004586753 | 0 | -0.9133664 | 0 | TRUE | -0.9133664 | -0.9087138
175 | 6794 | 236481.3 | 2010-12-11 06:23 | 5282.652 | 7 | 17 | -0.5499932 | 3.555014 | 15.41668 | 15.3281 | 61.97449 | 57.08993 | -9.722709e-05 | 0.09813174 | 0 | 0 | 0 | CS2_33_12_16_10 | -0.005507708 | 0.004586751 | 0 | -0.8327877 | 0 | TRUE | -0.8327877 | -0.8306665
176 | 6795 | 236511.4 | 2010-12-11 06:24 | 5312.667 | 7 | 17 | -0.5499932 | 3.548697 | 15.41668 | 15.33269 | 61.97449 | 57.10622 | -0.0001619816 | 0.09813174 | 0 | 0 | 0 | CS2_33_12_16_10 | -0.006317616 | 0.004586806 | 0 | -0.7260343 | 0 | TRUE | -0.7260343 | -0.7392593
177 | 6796 | 236541.4 | 2010-12-11 06:24 | 5342.682 | 7 | 17 | -0.5499932 | 3.541731 | 15.41668 | 15.33728 | 61.97449 | 57.12249 | -0.0001944065 | 0.09813174 | 0 | 0 | 0 | CS2_33_12_16_10 | -0.006965637 | 0.004586773 | 0 | -0.6584858 | 0 | TRUE | -0.6584858 | -0.657612
178 | 6797 | 236571.4 | 2010-12-11 06:25 | 5372.697 | 7 | 17 | -0.5501732 | 3.533956 | 15.41668 | 15.34186 | 61.97449 | 57.13871 | -0.0001619816 | 0.09813174 | 0 | 0 | 0 | CS2_33_12_16_10 | -0.007775545 | 0.004586767 | 0 | -0.5898965 | 0 | TRUE | -0.5898965 | -0.5831411
179 | 6798 | 236601.4 | 2010-12-11 06:25 | 5402.712 | 7 | 17 | -0.5503531 | 3.524884 | 15.41668 | 15.34645 | 61.97449 | 57.1549 | -0.0002592087 | 0.09813174 | 0 | 0 | 0 | CS2_33_12_16_10 | -0.009071589 | 0.004586823 | 0 | -0.5056251 | 0 | TRUE | -0.5056251 | -0.5129414
180 | 6799 | 236631.4 | 2010-12-11 06:26 | 5432.727 | 7 | 17 | -0.5501732 | 3.514841 | 15.41668 | 15.35104 | 61.97449 | 57.17105 | -0.0002915859 | 0.09813174 | 0 | 0 | 0 | CS2_33_12_16_10 | -0.01004338 | 0.004586823 | 0 | -0.456701 | 0 | TRUE | -0.456701 | -0.4502041
181 | 6800 | 236661.4 | 2010-12-11 06:26 | 5462.742 | 7 | 17 | -0.5501732 | 3.503015 | 15.41668 | 15.35563 | 61.97449 | 57.18714 | -0.0003240108 | 0.09813174 | 0 | 0 | 0 | CS2_33_12_16_10 | -0.01182556 | 0.004586749 | 0 | -0.3878674 | 0 | TRUE | -0.3878674 | -0.3892321
182 | 6801 | 236691.4 | 2010-12-11 06:27 | 5492.757 | 7 | 17 | -0.5503531 | 3.489246 | 15.41668 | 15.36021 | 61.97449 | 57.20318 | -0.0004211903 | 0.09813174 | 0 | 0 | 0 | CS2_33_12_16_10 | -0.01376915 | 0.004586732 | 0 | -0.3331166 | 0 | TRUE | -0.3331166 | -0.3349319
183 | 6802 | 236721.5 | 2010-12-11 06:27 | 5522.772 | 7 | 17 | -0.5501732 | 3.473209 | 15.41668 | 15.3648 | 61.97449 | 57.21915 | -0.0004859924 | 0.09813174 | 0 | 0 | 0 | CS2_33_12_16_10 | -0.01603723 | 0.004586668 | 0 | -0.2860014 | 0 | TRUE | -0.2860014 | -0.2880763
184 | 6803 | 236751.5 | 2010-12-11 06:28 | 5552.788 | 7 | 17 | -0.5501732 | 3.45458 | 15.41668 | 15.36939 | 61.97449 | 57.23504 | -0.0005831718 | 0.09813174 | 0 | 0 | 0 | CS2_33_12_16_10 | -0.01862907 | 0.004586677 | 0 | -0.2462107 | 0 | TRUE | -0.2462107 | -0.2552723
185 | 6804 | 236781.5 | 2010-12-11 06:28 | 5582.804 | 7 | 17 | -0.5501732 | 3.432549 | 15.41668 | 15.37397 | 61.97449 | 57.25084 | -0.0006155491 | 0.09813174 | 0 | 0 | 0 | CS2_33_12_16_10 | -0.02203083 | 0.004587064 | 0 | -0.2082111 | 0 | TRUE | -0.2082111 | -0.1986658
186 | 6805 | 236811.5 | 2010-12-11 06:29 | 5612.818 | 7 | 17 | -0.5499932 | 3.406468 | 15.41668 | 15.37856 | 61.97449 | 57.26652 | -0.0007451534 | 0.09813174 | 0 | 0 | 0 | CS2_33_12_16_10 | -0.02608061 | 0.004586411 | 0 | -0.1758552 | 0 | TRUE | -0.1758552 | -0.1548791
187 | 6806 | 236841.5 | 2010-12-11 06:29 | 5642.833 | 7 | 17 | -0.5499932 | 3.375366 | 15.41668 | 15.38315 | 61.97449 | 57.28208 | -0.000907135 | 0.09813174 | 0 | 0 | 0 | CS2_33_12_16_10 | -0.03110242 | 0.00458666 | 0 | -0.1474695 | 0 | TRUE | -0.1474695 | -0.122348
188 | 6818 | 237134.8 | 2010-12-11 06:34 | 5.015661 | 9 | 17 | -0.002233554 | 3.342481 | 15.41668 | 15.41802 | 61.97449 | 57.39142 | 0.001004314 | 0.1005648 | 0 | 0 | 0 | CS2_33_12_16_10 | 0.6426206 | 2.910295e-06 | 2.631351e-09 | 4.528792e-06 | 4.09472e-09 | TRUE | 4.528792e-06 | -0.09971373
189 | 6807 | 236871.5 | 2010-12-11 06:30 | 5672.848 | 7 | 17 | -0.5501732 | 3.338432 | 15.41668 | 15.38773 | 61.97449 | 57.29748 | -0.001069164 | 0.09813174 | 0 | 0 | 0 | CS2_33_12_16_10 | -0.03693414 | 0.004586737 | 0 | -0.1241869 | 0 | TRUE | -0.1241869 | -0.08597872
190 | 6808 | 236901.5 | 2010-12-11 06:30 | 5702.863 | 7 | 17 | -0.5501732 | 3.293722 | 15.41668 | 15.39232 | 61.97449 | 57.31269 | -0.001263523 | 0.09813174 | 0 | 0 | 0 | CS2_33_12_16_10 | -0.04470968 | 0.004586743 | 0 | -0.1025895 | 0 | TRUE | -0.1025895 | -0.07914491
191 | 6809 | 236931.6 | 2010-12-11 06:31 | 5732.878 | 7 | 17 | -0.5498133 | 3.239455 | 15.41668 | 15.39691 | 61.97449 | 57.32768 | -0.001555109 | 0.09813174 | 0 | 0 | 0 | CS2_33_12_16_10 | -0.05426717 | 0.004586716 | 0 | -0.08452101 | 0 | TRUE | -0.08452101 | -0.0772492
192 | 6810 | 236961.6 | 2010-12-11 06:31 | 5762.893 | 7 | 17 | -0.5503531 | 3.171742 | 15.41668 | 15.40149 | 61.97449 | 57.34239 | -0.002008724 | 0.09813174 | 0 | 0 | 0 | CS2_33_12_16_10 | -0.06771255 | 0.004586655 | 0 | -0.06773715 | 0 | TRUE | -0.06773715 | -0.07961629
193 | 6811 | 236991.6 | 2010-12-11 06:32 | 5792.908 | 7 | 17 | -0.5499932 | 3.083457 | 15.41668 | 15.40608 | 61.97449 | 57.35674 | -0.002689028 | 0.09813174 | 0 | 0 | 0 | CS2_33_12_16_10 | -0.08828521 | 0.004586723 | 0 | -0.05195347 | 0 | TRUE | -0.05195347 | -0.05116062
194 | 6812 | 237016 | 2010-12-11 06:32 | 5817.314 | 7 | 17 | -0.5499932 | 2.983184 | 15.41668 | 15.40981 | 61.97449 | 57.36806 | -0.003725815 | 0.09813174 | 0 | 0 | 0 | CS2_33_12_16_10 | -0.1002729 | 0.003729532 | 0 | -0.03719382 | 0 | TRUE | -0.03719382 | -0.03879045
195 | 6813 | 237035.7 | 2010-12-11 06:32 | 5837.063 | 7 | 17 | -0.5501732 | 2.883073 | 15.41668 | 15.41283 | 61.97449 | 57.37692 | -0.004244185 | 0.09813174 | 0 | 0 | 0 | CS2_33_12_16_10 | -0.1001108 | 0.003018 | 0 | -0.03014661 | 0 | TRUE | -0.03014661 | -0.03042912
196 | 6814 | 237054.1 | 2010-12-11 06:33 | 5855.407 | 7 | 17 | -0.5501732 | 2.7828 | 15.41668 | 15.41563 | 61.97449 | 57.38486 | -0.004438591 | 0.09813174 | 0 | 0 | 0 | CS2_33_12_16_10 | -0.1002729 | 0.002803176 | 0 | -0.02795547 | 0 | TRUE | -0.02795547 | -0.02693026
197 | 6815 | 237069.7 | 2010-12-11 06:33 | 5871.047 | 7 | 17 | -0.5499932 | 2.699861 | 15.41668 | 15.41802 | 61.97449 | 57.39141 | -0.00411458 | 0.09813174 | 0 | 0 | 0 | CS2_33_12_16_10 | -0.08293962 | 0.0023901 | 0 | -0.02881735 | 0 | TRUE | -0.02881735 | -0.02914751
198 | 6426 | 223485.6 | 2010-12-11 02:46 | 30.01505 | 2 | 17 | 0.5498449 | 3.665007 | 14.52445 | 14.52086 | 58.38708 | 54.0502 | 0.001717091 | 0.1028125 | 0 | 0 | 0 | CS2_33_12_16_10 | 0.2232244 | 0 | 0.004585238 | 0 | 0.02054093 |  | 0.02054093 | 0.03331593
199 | 6427 | 223515.6 | 2010-12-11 02:47 | 60.03023 | 2 | 17 | 0.5500248 | 3.712146 | 14.52903 | 14.52086 | 58.40401 | 54.0502 | 0.001004362 | 0.1028125 | 0 | 0 | 0 | CS2_33_12_16_10 | 0.04713964 | 0 | 0.004585269 | 0 | 0.09726991 | TRUE | 0.09726991 | 0.08002385
200 | 6428 | 223545.6 | 2010-12-11 02:47 | 90.04518 | 2 | 17 | 0.5498449 | 3.742115 | 14.53362 | 14.52086 | 58.4211 | 54.0502 | 0.000647974 | 0.1028125 | 0 | 0 | 0 | CS2_33_12_16_10 | 0.0299685 | 0 | 0.004585057 | 0 | 0.1529959 | TRUE | 0.1529959 | 0.1407027
201 | 6429 | 223575.7 | 2010-12-11 02:48 | 120.0604 | 2 | 17 | 0.5498449 | 3.763822 | 14.5382 | 14.52086 | 58.43831 | 54.0502 | 0.0004859924 | 0.1028125 | 0 | 0 | 0 | CS2_33_12_16_10 | 0.02170682 | 0 | 0.004585108 | 0 | 0.2112289 | TRUE | 0.2112289 | 0.2153945
202 | 6430 | 223605.7 | 2010-12-11 02:48 | 150.0753 | 2 | 17 | 0.5496649 | 3.779859 | 14.54279 | 14.52086 | 58.4556 | 54.0502 | 0.0003240108 | 0.1028125 | 0 | 0 | 0 | CS2_33_12_16_10 | 0.01603723 | 0 | 0.004584425 | 0 | 0.2858615 | TRUE | 0.2858615 | 0.3041409
203 | 6431 | 223635.7 | 2010-12-11 02:49 | 180.0904 | 2 | 17 | 0.5500248 | 3.791684 | 14.54737 | 14.52086 | 58.47296 | 54.0502 | 0.0002915859 | 0.1028125 | 0 | 0 | 0 | CS2_33_12_16_10 | 0.01182532 | 0 | 0.004584466 | 0 | 0.3876821 | TRUE | 0.3876821 | 0.4076154
204 | 6432 | 223665.7 | 2010-12-11 02:49 | 210.1054 | 2 | 17 | 0.5498449 | 3.800108 | 14.55196 | 14.52086 | 58.49037 | 54.0502 | 0.0001619816 | 0.1028125 | 0 | 0 | 0 | CS2_33_12_16_10 | 0.008423567 | 0 | 0.004585272 | 0 | 0.5443386 | TRUE | 0.5443386 | 0.5394413
205 | 6433 | 223695.7 | 2010-12-11 02:50 | 240.1205 | 2 | 17 | 0.5498449 | 3.806911 | 14.55654 | 14.52086 | 58.50781 | 54.0502 | 0.0001620293 | 0.1028125 | 0 | 0 | 0 | CS2_33_12_16_10 | 0.006803751 | 0 | 0.004585393 | 0 | 0.6739507 | TRUE | 0.6739507 | 0.6609483
206 | 6434 | 223725.7 | 2010-12-11 02:50 | 270.1357 | 2 | 17 | 0.5500248 | 3.812743 | 14.56113 | 14.52086 | 58.52528 | 54.0502 | 0.0001619816 | 0.1028125 | 0 | 0 | 0 | CS2_33_12_16_10 | 0.00583148 | 0 | 0.004585277 | 0 | 0.7862973 | TRUE | 0.7862973 | 0.7836264
207 | 6435 | 223755.7 | 2010-12-11 02:51 | 300.1506 | 2 | 17 | 0.5498449 | 3.817765 | 14.56571 | 14.52086 | 58.54277 | 54.0502 | 9.717941e-05 | 0.1028125 | 0 | 0 | 0 | CS2_33_12_16_10 | 0.005021811 | 0 | 0.004585231 | 0 | 0.9130632 | TRUE | 0.9130632 | 0.8795997
208 | 6436 | 223785.8 | 2010-12-11 02:51 | 330.1658 | 2 | 17 | 0.5500248 | 3.822787 | 14.5703 | 14.52086 | 58.56029 | 54.0502 | 0.0001296043 | 0.1028125 | 0 | 0 | 0 | CS2_33_12_16_10 | 0.005021811 | 0 | 0.004585289 | 0 | 0.9130749 | TRUE | 0.9130749 | 0.9585223
209 | 6437 | 223815.8 | 2010-12-11 02:52 | 360.1828 | 2 | 17 | 0.5496649 | 3.82716 | 14.57488 | 14.52086 | 58.57783 | 54.0502 | 9.722709e-05 | 0.1028125 | 0 | 0 | 0 | CS2_33_12_16_10 | 0.004373789 | 0 | 0.00458555 | 0 | 1.048416 | TRUE | 1.048416 | 1.014714
210 | 6438 | 223845.8 | 2010-12-11 02:52 | 390.1958 | 2 | 17 | 0.5500248 | 3.831534 | 14.57947 | 14.52086 | 58.59539 | 54.0502 | 9.722709e-05 | 0.1028125 | 0 | 0 | 0 | CS2_33_12_16_10 | 0.004373789 | 0 | 0.004584979 | 0 | 1.048285 | TRUE | 1.048285 | 1.064299
211 | 6439 | 223875.8 | 2010-12-11 02:53 | 420.2109 | 2 | 17 | 0.5500248 | 3.835584 | 14.58405 | 14.52086 | 58.61297 | 54.0502 | 6.480217e-05 | 0.1028125 | 0 | 0 | 0 | CS2_33_12_16_10 | 0.004049778 | 0 | 0.004585316 | 0 | 1.132239 | TRUE | 1.132239 | 1.12679
212 | 6440 | 223905.8 | 2010-12-11 02:53 | 450.2262 | 2 | 17 | 0.5500248 | 3.839634 | 14.58864 | 14.52086 | 58.63056 | 54.0502 | 9.717941e-05 | 0.1028125 | 0 | 0 | 0 | CS2_33_12_16_10 | 0.004049778 | 0 | 0.004585297 | 0 | 1.132234 | TRUE | 1.132234 | 1.165241
213 | 6441 | 223935.8 | 2010-12-11 02:54 | 480.241 | 2 | 17 | 0.5500248 | 3.843359 | 14.59323 | 14.52086 | 58.64818 | 54.0502 | 6.480217e-05 | 0.1028125 | 0 | 0 | 0 | CS2_33_12_16_10 | 0.003725767 | 0 | 0.004585244 | 0 | 1.230685 | TRUE | 1.230685 | 1.19742
214 | 6442 | 223965.9 | 2010-12-11 02:54 | 510.2562 | 2 | 17 | 0.5498449 | 3.846923 | 14.59781 | 14.52086 | 58.66581 | 54.0502 | 6.480217e-05 | 0.1028125 | 0 | 0 | 0 | CS2_33_12_16_10 | 0.003563881 | 0 | 0.004585247 | 0 | 1.286588 | TRUE | 1.286588 | 1.243193
215 | 6443 | 223995.9 | 2010-12-11 02:55 | 540.2711 | 2 | 17 | 0.5502048 | 3.850811 | 14.6024 | 14.52086 | 58.68346 | 54.0502 | 0.0001295567 | 0.1028125 | 0 | 0 | 0 | CS2_33_12_16_10 | 0.003887653 | 0 | 0.004585136 | 0 | 1.17941 | TRUE | 1.17941 | 1.28283
216 | 6444 | 224025.9 | 2010-12-11 02:55 | 570.2863 | 2 | 17 | 0.5500248 | 3.854213 | 14.60698 | 14.52086 | 58.70112 | 54.0502 | 9.722709e-05 | 0.1028125 | 0 | 0 | 0 | CS2_33_12_16_10 | 0.003401995 | 0 | 0.004585249 | 0 | 1.347812 | TRUE | 1.347812 | 1.294023
217 | 6445 | 224055.9 | 2010-12-11 02:56 | 600.3013 | 2 | 17 | 0.5500248 | 3.857615 | 14.61157 | 14.52086 | 58.7188 | 54.0502 | 3.242493e-05 | 0.1028125 | 0 | 0 | 0 | CS2_33_12_16_10 | 0.003401756 | 0 | 0.004585191 | 0 | 1.347889 | TRUE | 1.347889 | 1.311726
218 | 6446 | 224085.9 | 2010-12-11 02:56 | 630.3163 | 2 | 17 | 0.5500248 | 3.861017 | 14.61615 | 14.52086 | 58.7365 | 54.0502 | 6.480217e-05 | 0.1028125 | 0 | 0 | 0 | CS2_33_12_16_10 | 0.003401756 | 0 | 0.004585201 | 0 | 1.347892 | TRUE | 1.347892 | 1.348554
219 | 6447 | 224115.9 | 2010-12-11 02:57 | 660.3314 | 2 | 17 | 0.5502048 | 3.86458 | 14.62074 | 14.52086 | 58.75421 | 54.0502 | 0.0001296043 | 0.1028125 | 0 | 0 | 0 | CS2_33_12_16_10 | 0.003563881 | 0 | 0.004585222 | 0 | 1.286581 | TRUE | 1.286581 | 1.384426
220 | 6448 | 224145.9 | 2010-12-11 02:57 | 690.3464 | 2 | 17 | 0.5500248 | 3.867658 | 14.62532 | 14.52086 | 58.77194 | 54.0502 | 9.717941e-05 | 0.1028125 | 0 | 0 | 0 | CS2_33_12_16_10 | 0.003077745 | 0 | 0.004585147 | 0 | 1.489775 | TRUE | 1.489775 | 1.433221
221 | 6449 | 224176 | 2010-12-11 02:58 | 720.3615 | 2 | 17 | 0.5500248 | 3.870736 | 14.62991 | 14.52086 | 58.78968 | 54.0502 | 6.480217e-05 | 0.1028125 | 0 | 0 | 0 | CS2_33_12_16_10 | 0.003077984 | 0 | 0.004585184 | 0 | 1.489671 | TRUE | 1.489671 | 1.481801
222 | 6450 | 224206 | 2010-12-11 02:58 | 750.3766 | 2 | 17 | 0.5498449 | 3.873814 | 14.63449 | 14.52086 | 58.80743 | 54.0502 | 6.480217e-05 | 0.1028125 | 0 | 0 | 0 | CS2_33_12_16_10 | 0.003077745 | 0 | 0.004585222 | 0 | 1.489799 | TRUE | 1.489799 | 1.500205
223 | 6451 | 224236 | 2010-12-11 02:59 | 780.3916 | 2 | 17 | 0.5498449 | 3.876568 | 14.63908 | 14.52086 | 58.8252 | 54.0502 | 3.242493e-05 | 0.1028125 | 0 | 0 | 0 | CS2_33_12_16_10 | 0.002753973 | 0 | 0.004585207 | 0 | 1.664943 | TRUE | 1.664943 | 1.554899
224 | 6452 | 224266 | 2010-12-11 02:59 | 810.4067 | 2 | 17 | 0.5500248 | 3.879646 | 14.64366 | 14.52086 | 58.84298 | 54.0502 | 6.480217e-05 | 0.1028125 | 0 | 0 | 0 | CS2_33_12_16_10 | 0.003077745 | 0 | 0.004585248 | 0 | 1.489807 | TRUE | 1.489807 | 1.59284
225 | 6453 | 224296 | 2010-12-11 03:00 | 840.422 | 2 | 17 | 0.5500248 | 3.882561 | 14.64825 | 14.52086 | 58.86078 | 54.0502 | 9.717941e-05 | 0.1028125 | 0 | 0 | 0 | CS2_33_12_16_10 | 0.002915859 | 0 | 0.004585281 | 0 | 1.572532 | TRUE | 1.572532 | 1.696564
226 | 6454 | 224326 | 2010-12-11 03:00 | 870.4368 | 2 | 17 | 0.5500248 | 3.884991 | 14.65283 | 14.52086 | 58.87859 | 54.0502 | 9.722709e-05 | 0.1028125 | 0 | 0 | 0 | CS2_33_12_16_10 | 0.002429962 | 0 | 0.00458515 | 0 | 1.886923 | TRUE | 1.886923 | 1.765489
227 | 6455 | 224356 | 2010-12-11 03:01 | 900.4519 | 2 | 17 | 0.5500248 | 3.887421 | 14.65742 | 14.52086 | 58.89641 | 54.0502 | 6.480217e-05 | 0.1028125 | 0 | 0 | 0 | CS2_33_12_16_10 | 0.002429724 | 0 | 0.004585255 | 0 | 1.887151 | TRUE | 1.887151 | 1.852766
228 | 6456 | 224386.1 | 2010-12-11 03:01 | 930.467 | 2 | 17 | 0.5498449 | 3.889689 | 14.662 | 14.52086 | 58.91424 | 54.0502 | 3.237724e-05 | 0.1028125 | 0 | 0 | 0 | CS2_33_12_16_10 | 0.002267838 | 0 | 0.004585197 | 0 | 2.021837 | TRUE | 2.021837 | 1.978682
229 | 6457 | 224416.1 | 2010-12-11 03:02 | 960.4839 | 2 | 17 | 0.5500248 | 3.892119 | 14.66659 | 14.52086 | 58.93208 | 54.0502 | 3.237724e-05 | 0.1028125 | 0 | 0 | 0 | CS2_33_12_16_10 | 0.002429962 | 0 | 0.004585447 | 0 | 1.887045 | TRUE | 1.887045 | 2.019196
230 | 6458 | 224446.1 | 2010-12-11 03:02 | 990.4971 | 2 | 17 | 0.5498449 | 3.894225 | 14.67117 | 14.52086 | 58.94993 | 54.0502 | 3.242493e-05 | 0.1028125 | 0 | 0 | 0 | CS2_33_12_16_10 | 0.002105951 | 0 | 0.0045849 | 0 | 2.177116 | TRUE | 2.177116 | 2.099487
231 | 6459 | 224476.1 | 2010-12-11 03:03 | 1020.512 | 2 | 17 | 0.5500248 | 3.896331 | 14.67576 | 14.52086 | 58.96779 | 54.0502 | 0 | 0.1028125 | 0 | 0 | 0 | CS2_33_12_16_10 | 0.002105951 | 0 | 0.004585219 | 0 | 2.177267 | TRUE | 2.177267 | 2.163727
232 | 6460 | 224506.1 | 2010-12-11 03:03 | 1050.527 | 2 | 17 | 0.5498449 | 3.898437 | 14.68034 | 14.52086 | 58.98566 | 54.0502 | 6.480217e-05 | 0.1028125 | 0 | 0 | 0 | CS2_33_12_16_10 | 0.002105713 | 0 | 0.00458524 | 0 | 2.177524 | TRUE | 2.177524 | 2.32011
233 | 6461 | 224536.1 | 2010-12-11 03:04 | 1080.542 | 2 | 17 | 0.5500248 | 3.900218 | 14.68493 | 14.52086 | 59.00354 | 54.0502 | 3.237724e-05 | 0.1028125 | 0 | 0 | 0 | CS2_33_12_16_10 | 0.00178194 | 0 | 0.004585203 | 0 | 2.573152 | TRUE | 2.573152 | 2.409141
234 | 6462 | 224566.2 | 2010-12-11 03:04 | 1110.557 | 2 | 17 | 0.5498449 | 3.902162 | 14.68951 | 14.52086 | 59.02143 | 54.0502 | 3.237724e-05 | 0.1028125 | 0 | 0 | 0 | CS2_33_12_16_10 | 0.001943827 | 0 | 0.004585134 | 0 | 2.358818 | TRUE | 2.358818 | 2.479717
235 | 6463 | 224596.2 | 2010-12-11 03:05 | 1140.572 | 2 | 17 | 0.5498449 | 3.903782 | 14.6941 | 14.52086 | 59.03932 | 54.0502 | 3.242493e-05 | 0.1028125 | 0 | 0 | 0 | CS2_33_12_16_10 | 0.001620054 | 0 | 0.00458514 | 0 | 2.830238 | TRUE | 2.830238 | 2.586228
236 | 6464 | 224626.2 | 2010-12-11 03:05 | 1170.587 | 2 | 17 | 0.5500248 | 3.905726 | 14.69868 | 14.52086 | 59.05723 | 54.0502 | 3.237724e-05 | 0.1028125 | 0 | 0 | 0 | CS2_33_12_16_10 | 0.001943827 | 0 | 0.004585211 | 0 | 2.358858 | TRUE | 2.358858 | 2.716986
237 | 6465 | 224656.2 | 2010-12-11 03:06 | 1200.603 | 2 | 17 | 0.5498449 | 3.907346 | 14.70327 | 14.52086 | 59.07514 | 54.0502 | 3.242493e-05 | 0.1028125 | 0 | 0 | 0 | CS2_33_12_16_10 | 0.001620054 | 0 | 0.004585157 | 0 | 2.830249 | TRUE | 2.830249 | 2.657819
238 | 6466 | 224686.2 | 2010-12-11 03:06 | 1230.618 | 2 | 17 | 0.5500248 | 3.908966 | 14.70785 | 14.52086 | 59.09306 | 54.0502 | 0 | 0.1028125 | 0 | 0 | 0 | CS2_33_12_16_10 | 0.001619816 | 0 | 0.004585109 | 0 | 2.830636 | TRUE | 2.830636 | 2.733115
239 | 6467 | 224716.2 | 2010-12-11 03:07 | 1260.633 | 2 | 17 | 0.5498449 | 3.910586 | 14.71244 | 14.52086 | 59.11099 | 54.0502 | 3.237724e-05 | 0.1028125 | 0 | 0 | 0 | CS2_33_12_16_10 | 0.001619816 | 0 | 0.004585169 | 0 | 2.830673 | TRUE | 2.830673 | 2.744766
240 | 6468 | 224746.2 | 2010-12-11 03:07 | 1290.648 | 2 | 17 | 0.5498449 | 3.91253 | 14.71703 | 14.52086 | 59.12892 | 54.0502 | 9.722709e-05 | 0.1028125 | 0 | 0 | 0 | CS2_33_12_16_10 | 0.001944065 | 0 | 0.004585167 | 0 | 2.358546 | TRUE | 2.358546 | 2.797805
241 | 6469 | 224776.3 | 2010-12-11 03:08 | 1320.663 | 2 | 17 | 0.5502048 | 3.913988 | 14.72161 | 14.52086 | 59.14686 | 54.0502 | 0 | 0.1028125 | 0 | 0 | 0 | CS2_33_12_16_10 | 0.00145793 | 0 | 0.004585094 | 0 | 3.144935 | TRUE | 3.144935 | 2.819583
242 | 6470 | 224806.3 | 2010-12-11 03:08 | 1350.678 | 2 | 17 | 0.5498449 | 3.915608 | 14.7262 | 14.52086 | 59.16481 | 54.0502 | 3.237724e-05 | 0.1028125 | 0 | 0 | 0 | CS2_33_12_16_10 | 0.001619816 | 0 | 0.004585143 | 0 | 2.830657 | TRUE | 2.830657 | 2.920292
243 | 6471 | 224836.3 | 2010-12-11 03:09 | 1380.693 | 2 | 17 | 0.5500248 | 3.917228 | 14.73078 | 14.52086 | 59.18277 | 54.0502 | 3.242493e-05 | 0.1028125 | 0 | 0 | 0 | CS2_33_12_16_10 | 0.001620054 | 0 | 0.004585144 | 0 | 2.830241 | TRUE | 2.830241 | 2.871315
244 | 6472 | 224866.3 | 2010-12-11 03:09 | 1410.708 | 2 | 17 | 0.5498449 | 3.918686 | 14.73537 | 14.52086 | 59.20073 | 54.0502 | 6.480217e-05 | 0.1028125 | 0 | 0 | 0 | CS2_33_12_16_10 | 0.00145793 | 0 | 0.004585217 | 0 | 3.145019 | TRUE | 3.145019 | 2.912245
245 | 6473 | 224896.3 | 2010-12-11 03:10 | 1440.723 | 2 | 17 | 0.5498449 | 3.920305 | 14.73995 | 14.52086 | 59.21871 | 54.0502 | 0 | 0.1028125 | 0 | 0 | 0 | CS2_33_12_16_10 | 0.001619816 | 0 | 0.004585157 | 0 | 2.830666 | TRUE | 2.830666 | 2.81823
246 | 6474 | 224926.3 | 2010-12-11 03:10 | 1470.738 | 2 | 17 | 0.5498449 | 3.922249 | 14.74454 | 14.52086 | 59.23669 | 54.0502 | 9.717941e-05 | 0.1028125 | 0 | 0 | 0 | CS2_33_12_16_10 | 0.001943827 | 0 | 0.004585152 | 0 | 2.358828 | TRUE | 2.358828 | 2.860053
247 | 6475 | 224956.3 | 2010-12-11 03:11 | 1500.753 | 2 | 17 | 0.5498449 | 3.923707 | 14.74912 | 14.52086 | 59.25467 | 54.0502 | 6.480217e-05 | 0.1028125 | 0 | 0 | 0 | CS2_33_12_16_10 | 0.00145793 | 0 | 0.004585152 | 0 | 3.144975 | TRUE | 3.144975 | 2.775484
248 | 6476 | 224986.4 | 2010-12-11 03:11 | 1530.768 | 2 | 17 | 0.5500248 | 3.925327 | 14.75371 | 14.52086 | 59.27267 | 54.0502 | 3.242493e-05 | 0.1028125 | 0 | 0 | 0 | CS2_33_12_16_10 | 0.001620054 | 0 | 0.004585195 | 0 | 2.830272 | TRUE | 2.830272 | 2.794799
249 | 6477 | 225016.4 | 2010-12-11 03:12 | 1560.786 | 2 | 17 | 0.5498449 | 3.926947 | 14.75829 | 14.52086 | 59.29067 | 54.0502 | 3.237724e-05 | 0.1028125 | 0 | 0 | 0 | CS2_33_12_16_10 | 0.001619816 | 0 | 0.004585513 | 0 | 2.830885 | TRUE | 2.830885 | 2.832316
250 | 6478 | 225046.4 | 2010-12-11 03:12 | 1590.798 | 2 | 17 | 0.5500248 | 3.928729 | 14.76288 | 14.52086 | 59.30868 | 54.0502 | 6.480217e-05 | 0.1028125 | 0 | 0 | 0 | CS2_33_12_16_10 | 0.00178194 | 0 | 0.004584814 | 0 | 2.572933 | TRUE | 2.572933 | 2.856804
251 | 6479 | 225076.4 | 2010-12-11 03:13 | 1620.813 | 2 | 17 | 0.5496649 | 3.930187 | 14.76746 | 14.52086 | 59.3267 | 54.0502 | 3.242493e-05 | 0.1028125 | 0 | 0 | 0 | CS2_33_12_16_10 | 0.00145793 | 0 | 0.004585174 | 0 | 3.14499 | TRUE | 3.14499 | 2.785291
252 | 6480 | 225106.4 | 2010-12-11 03:13 | 1650.829 | 2 | 17 | 0.5502048 | 3.931969 | 14.77205 | 14.52086 | 59.34472 | 54.0502 | 6.480217e-05 | 0.1028125 | 0 | 0 | 0 | CS2_33_12_16_10 | 0.00178194 | 0 | 0.004585217 | 0 | 2.573159 | TRUE | 2.573159 | 2.779273
253 | 6481 | 225136.4 | 2010-12-11 03:14 | 1680.844 | 2 | 17 | 0.5498449 | 3.933589 | 14.77663 | 14.52086 | 59.36276 | 54.0502 | 3.237724e-05 | 0.1028125 | 0 | 0 | 0 | CS2_33_12_16_10 | 0.001619816 | 0 | 0.004585062 | 0 | 2.830607 | TRUE | 2.830607 | 2.735753
254 | 6482 | 225166.5 | 2010-12-11 03:14 | 1710.859 | 2 | 17 | 0.5498449 | 3.935209 | 14.78122 | 14.52086 | 59.38079 | 54.0502 | 3.242493e-05 | 0.1028125 | 0 | 0 | 0 | CS2_33_12_16_10 | 0.001620054 | 0 | 0.004585147 | 0 | 2.830243 | TRUE | 2.830243 | 2.811914
255 | 6483 | 225196.5 | 2010-12-11 03:15 | 1740.874 | 2 | 17 | 0.5500248 | 3.93699 | 14.7858 | 14.52086 | 59.39884 | 54.0502 | 9.717941e-05 | 0.1028125 | 0 | 0 | 0 | CS2_33_12_16_10 | 0.001781702 | 0 | 0.00458509 | 0 | 2.573433 | TRUE | 2.573433 | 2.757971
256 | 6484 | 225226.5 | 2010-12-11 03:15 | 1770.889 | 2 | 17 | 0.5500248 | 3.938611 | 14.79039 | 14.52086 | 59.4169 | 54.0502 | 6.480217e-05 | 0.1028125 | 0 | 0 | 0 | CS2_33_12_16_10 | 0.001620054 | 0 | 0.004585163 | 0 | 2.830253 | TRUE | 2.830253 | 2.823628
257 | 6485 | 225256.5 | 2010-12-11 03:16 | 1800.904 | 2 | 17 | 0.5498449 | 3.940068 | 14.79497 | 14.52086 | 59.43496 | 54.0502 | 3.242493e-05 | 0.1028125 | 0 | 0 | 0 | CS2_33_12_16_10 | 0.00145793 | 0 | 0.004585195 | 0 | 3.145004 | TRUE | 3.145004 | 2.830282
258 | 6486 | 225286.5 | 2010-12-11 03:16 | 1830.906 | 2 | 17 | 0.5498449 | 3.94185 | 14.79956 | 14.52086 | 59.45302 | 54.0502 | 3.242493e-05 | 0.1028125 | 0 | 0 | 0 | CS2_33_12_16_10 | 0.00178194 | 0 | 0.00458313 | 0 | 2.571988 | TRUE | 2.571988 | 2.830174
259 | 6487 | 225316.5 | 2010-12-11 03:17 | 1860.92 | 2 | 17 | 0.5500248 | 3.94347 | 14.80414 | 14.52086 | 59.4711 | 54.0502 | 3.237724e-05 | 0.1028125 | 0 | 0 | 0 | CS2_33_12_16_10 | 0.001619816 | 0 | 0.004585157 | 0 | 2.830666 | TRUE | 2.830666 | 2.787478
260 | 6488 | 225346.5 | 2010-12-11 03:17 | 1890.933 | 2 | 17 | 0.5498449 | 3.94509 | 14.80873 | 14.52086 | 59.48918 | 54.0502 | 3.242493e-05 | 0.1028125 | 0 | 0 | 0 | CS2_33_12_16_10 | 0.001620054 | 0 | 0.004584824 | 0 | 2.830044 | TRUE | 2.830044 | 2.702291
261 | 6489 | 225376.5 | 2010-12-11 03:18 | 1920.948 | 2 | 17 | 0.5500248 | 3.946872 | 14.81331 | 14.52086 | 59.50728 | 54.0502 | 3.237724e-05 | 0.1028125 | 0 | 0 | 0 | CS2_33_12_16_10 | 0.001781702 | 0 | 0.004585095 | 0 | 2.573435 | TRUE | 2.573435 | 2.63173
262 | 6490 | 225406.6 | 2010-12-11 03:18 | 1950.964 | 2 | 17 | 0.5502048 | 3.948654 | 14.8179 | 14.52086 | 59.52538 | 54.0502 | 6.480217e-05 | 0.1028125 | 0 | 0 | 0 | CS2_33_12_16_10 | 0.00178194 | 0 | 0.004585173 | 0 | 2.573135 | TRUE | 2.573135 | 2.770531
263 | 6491 | 225436.6 | 2010-12-11 03:19 | 1980.979 | 2 | 17 | 0.5500248 | 3.950274 | 14.82248 | 14.52086 | 59.54349 | 54.0502 | 6.480217e-05 | 0.1028125 | 0 | 0 | 0 | CS2_33_12_16_10 | 0.001620054 | 0 | 0.004585214 | 0 | 2.830284 | TRUE | 2.830284 | 2.764344
264 | 6492 | 225466.6 | 2010-12-11 03:19 | 2010.994 | 2 | 17 | 0.5500248 | 3.951894 | 14.82707 | 14.52086 | 59.5616 | 54.0502 | 6.480217e-05 | 0.1028125 | 0 | 0 | 0 | CS2_33_12_16_10 | 0.001619816 | 0 | 0.004585115 | 0 | 2.830639 | TRUE | 2.830639 | 2.801581
265 | 6493 | 225496.6 | 2010-12-11 03:20 | 2041.009 | 2 | 17 | 0.5498449 | 3.953352 | 14.83165 | 14.52086 | 59.57973 | 54.0502 | 0 | 0.1028125 | 0 | 0 | 0 | CS2_33_12_16_10 | 0.00145793 | 0 | 0.004585076 | 0 | 3.144923 | TRUE | 3.144923 | 2.858416
266 | 6494 | 225526.6 | 2010-12-11 03:20 | 2071.024 | 2 | 17 | 0.5498449 | 3.955134 | 14.83624 | 14.52086 | 59.59786 | 54.0502 | 3.237724e-05 | 0.1028125 | 0 | 0 | 0 | CS2_33_12_16_10 | 0.00178194 | 0 | 0.004585205 | 0 | 2.573153 | TRUE | 2.573153 | 2.885071
267 | 6495 | 225556.6 | 2010-12-11 03:21 | 2101.039 | 2 | 17 | 0.5498449 | 3.956753 | 14.84082 | 14.52086 | 59.616 | 54.0502 | 3.237724e-05 | 0.1028125 | 0 | 0 | 0 | CS2_33_12_16_10 | 0.001619816 | 0 | 0.004585146 | 0 | 2.830659 | TRUE | 2.830659 | 2.807912
268 | 6496 | 225586.6 | 2010-12-11 03:21 | 2131.054 | 2 | 17 | 0.5496649 | 3.958374 | 14.84541 | 14.52086 | 59.63414 | 54.0502 | 0 | 0.1028125 | 0 | 0 | 0 | CS2_33_12_16_10 | 0.001620054 | 0 | 0.00458517 | 0 | 2.830257 | TRUE | 2.830257 | 2.786006
269 | 6497 | 225616.7 | 2010-12-11 03:22 | 2161.069 | 2 | 17 | 0.5498449 | 3.959993 | 14.84999 | 14.52086 | 59.6523 | 54.0502 | 3.237724e-05 | 0.1028125 | 0 | 0 | 0 | CS2_33_12_16_10 | 0.001619816 | 0 | 0.004585108 | 0 | 2.830635 | TRUE | 2.830635 | 2.733922
270 | 6498 | 225646.7 | 2010-12-11 03:22 | 2191.086 | 2 | 17 | 0.5498449 | 3.961775 | 14.85458 | 14.52086 | 59.67046 | 54.0502 | 3.237724e-05 | 0.1028125 | 0 | 0 | 0 | CS2_33_12_16_10 | 0.00178194 | 0 | 0.00458535 | 0 | 2.573234 | TRUE | 2.573234 | 2.729104
271 | 6499 | 225676.7 | 2010-12-11 03:23 | 2221.099 | 2 | 17 | 0.5498449 | 3.963395 | 14.85916 | 14.52086 | 59.68863 | 54.0502 | 3.242493e-05 | 0.1028125 | 0 | 0 | 0 | CS2_33_12_16_10 | 0.001620054 | 0 | 0.004584788 | 0 | 2.830021 | TRUE | 2.830021 | 2.638083
272 | 6500 | 225706.7 | 2010-12-11 03:23 | 2251.114 | 2 | 17 | 0.5502048 | 3.965177 | 14.86375 | 14.52086 | 59.7068 | 54.0502 | 6.475449e-05 | 0.1028125 | 0 | 0 | 0 | CS2_33_12_16_10 | 0.001781702 | 0 | 0.004585127 | 0 | 2.573453 | TRUE | 2.573453 | 2.739545
273 | 6501 | 225736.7 | 2010-12-11 03:24 | 2281.129 | 2 | 17 | 0.5500248 | 3.966959 | 14.86833 | 14.52086 | 59.72499 | 54.0502 | 9.717941e-05 | 0.1028125 | 0 | 0 | 0 | CS2_33_12_16_10 | 0.00178194 | 0 | 0.004585168 | 0 | 2.573132 | TRUE | 2.573132 | 2.673861
274 | 6502 | 225766.7 | 2010-12-11 03:24 | 2311.144 | 2 | 17 | 0.5500248 | 3.968579 | 14.87292 | 14.52086 | 59.74318 | 54.0502 | 6.480217e-05 | 0.1028125 | 0 | 0 | 0 | CS2_33_12_16_10 | 0.001620054 | 0 | 0.004585126 | 0 | 2.83023 | TRUE | 2.83023 | 2.73259
275 | 6503 | 225796.8 | 2010-12-11 03:25 | 2341.159 | 2 | 17 | 0.5500248 | 3.970037 | 14.8775 | 14.52086 | 59.76138 | 54.0502 | 0 | 0.1028125 | 0 | 0 | 0 | CS2_33_12_16_10 | 0.00145793 | 0 | 0.004585194 | 0 | 3.145004 | TRUE | 3.145004 | 2.795089
276 | 6504 | 225826.8 | 2010-12-11 03:25 | 2371.174 | 2 | 17 | 0.5500248 | 3.972143 | 14.88209 | 14.52086 | 59.77959 | 54.0502 | 9.717941e-05 | 0.1028125 | 0 | 0 | 0 | CS2_33_12_16_10 | 0.002105713 | 0 | 0.004585223 | 0 | 2.177516 | TRUE | 2.177516 | 2.813251
277 | 6505 | 225856.8 | 2010-12-11 03:26 | 2401.19 | 2 | 17 | 0.5498449 | 3.973601 | 14.88667 | 14.52086 | 59.7978 | 54.0502 | 3.237724e-05 | 0.1028125 | 0 | 0 | 0 | CS2_33_12_16_10 | 0.00145793 | 0 | 0.004585189 | 0 | 3.145 | TRUE | 3.145 | 2.739354
278 | 6506 | 225886.8 | 2010-12-11 03:26 | 2431.205 | 2 | 17 | 0.5500248 | 3.975221 | 14.89126 | 14.52086 | 59.81603 | 54.0502 | 3.242493e-05 | 0.1028125 | 0 | 0 | 0 | CS2_33_12_16_10 | 0.001620054 | 0 | 0.004585122 | 0 | 2.830227 | TRUE | 2.830227 | 2.702003
279 | 6507 | 225916.8 | 2010-12-11 03:27 | 2461.22 | 2 | 17 | 0.5500248 | 3.977165 | 14.89584 | 14.52086 | 59.83426 | 54.0502 | 6.480217e-05 | 0.1028125 | 0 | 0 | 0 | CS2_33_12_16_10 | 0.001943827 | 0 | 0.004585217 | 0 | 2.358861 | TRUE | 2.358861 | 2.629572
280 | 6508 | 225946.8 | 2010-12-11 03:27 | 2491.235 | 2 | 17 | 0.5500248 | 3.978946 | 14.90043 | 14.52086 | 59.8525 | 54.0502 | 6.480217e-05 | 0.1028125 | 0 | 0 | 0 | CS2_33_12_16_10 | 0.00178194 | 0 | 0.004585171 | 0 | 2.573134 | TRUE | 2.573134 | 2.661019
281 | 6509 | 225976.8 | 2010-12-11 03:28 | 2521.25 | 2 | 17 | 0.5498449 | 3.980566 | 14.90501 | 14.52086 | 59.87075 | 54.0502 | 3.237724e-05 | 0.1028125 | 0 | 0 | 0 | CS2_33_12_16_10 | 0.001619816 | 0 | 0.004585189 | 0 | 2.830686 | TRUE | 2.830686 | 2.516183
282 | 6510 | 226006.9 | 2010-12-11 03:28 | 2551.265 | 2 | 17 | 0.5498449 | 3.98251 | 14.9096 | 14.52086 | 59.889 | 54.0502 | 6.480217e-05 | 0.1028125 | 0 | 0 | 0 | CS2_33_12_16_10 | 0.001944065 | 0 | 0.00458516 | 0 | 2.358543 | TRUE | 2.358543 | 2.578205
283 | 6511 | 226036.9 | 2010-12-11 03:29 | 2581.28 | 2 | 17 | 0.5498449 | 3.984292 | 14.91418 | 14.52086 | 59.90727 | 54.0502 | 6.480217e-05 | 0.1028125 | 0 | 0 | 0 | CS2_33_12_16_10 | 0.00178194 | 0 | 0.004585065 | 0 | 2.573074 | TRUE | 2.573074 | 2.561985
284 | 6512 | 226066.9 | 2010-12-11 03:29 | 2611.295 | 2 | 17 | 0.5498449 | 3.986074 | 14.91877 | 14.52086 | 59.92554 | 54.0502 | 6.475449e-05 | 0.1028125 | 0 | 0 | 0 | CS2_33_12_16_10 | 0.001781702 | 0 | 0.004585109 | 0 | 2.573443 | TRUE | 2.573443 | 2.485718
285 | 6513 | 226096.9 | 2010-12-11 03:30 | 2641.31 | 2 | 17 | 0.5498449 | 3.987856 | 14.92335 | 14.52086 | 59.94382 | 54.0502 | 3.237724e-05 | 0.1028125 | 0 | 0 | 0 | CS2_33_12_16_10 | 0.00178194 | 0 | 0.004585072 | 0 | 2.573078 | TRUE | 2.573078 | 2.444194
286 | 6514 | 226126.9 | 2010-12-11 03:30 | 2671.325 | 2 | 17 | 0.5500248 | 3.989962 | 14.92794 | 14.52086 | 59.96211 | 54.0502 | 9.717941e-05 | 0.1028125 | 0 | 0 | 0 | CS2_33_12_16_10 | 0.002105951 | 0 | 0.00458501 | 0 | 2.177168 | TRUE | 2.177168 | 2.541628
287 | 6515 | 226156.9 | 2010-12-11 03:31 | 2701.34 | 2 | 17 | 0.5500248 | 3.991744 | 14.93252 | 14.52086 | 59.98041 | 54.0502 | 6.480217e-05 | 0.1028125 | 0 | 0 | 0 | CS2_33_12_16_10 | 0.00178194 | 0 | 0.004585103 | 0 | 2.573095 | TRUE | 2.573095 | 2.423754
288 | 6516 | 226186.9 | 2010-12-11 03:31 | 2731.355 | 2 | 17 | 0.5500248 | 3.993526 | 14.93711 | 14.52086 | 59.99871 | 54.0502 | 3.242493e-05 | 0.1028125 | 0 | 0 | 0 | CS2_33_12_16_10 | 0.00178194 | 0 | 0.004585051 | 0 | 2.573066 | TRUE | 2.573066 | 2.464741
289 | 6517 | 226217 | 2010-12-11 03:32 | 2761.37 | 2 | 17 | 0.5496649 | 3.995308 | 14.94169 | 14.52086 | 60.01703 | 54.0502 | 0 | 0.1028125 | 0 | 0 | 0 | CS2_33_12_16_10 | 0.00178194 | 0 | 0.004585071 | 0 | 2.573078 | TRUE | 2.573078 | 2.475673
290 | 6518 | 226247 | 2010-12-11 03:32 | 2791.388 | 2 | 17 | 0.5498449 | 3.997576 | 14.94628 | 14.52086 | 60.03535 | 54.0502 | 6.480217e-05 | 0.1028125 | 0 | 0 | 0 | CS2_33_12_16_10 | 0.002267838 | 0 | 0.004585435 | 0 | 2.021942 | TRUE | 2.021942 | 2.457154
291 | 6519 | 226277 | 2010-12-11 03:33 | 2821.4 | 2 | 17 | 0.5498449 | 3.999195 | 14.95087 | 14.52086 | 60.05369 | 54.0502 | 3.237724e-05 | 0.1028125 | 0 | 0 | 0 | CS2_33_12_16_10 | 0.001619816 | 0 | 0.004584779 | 0 | 2.830432 | TRUE | 2.830432 | 2.357126
292 | 6520 | 226307 | 2010-12-11 03:33 | 2851.415 | 2 | 17 | 0.5500248 | 4.001301 | 14.95545 | 14.52086 | 60.07203 | 54.0502 | 3.242493e-05 | 0.1028125 | 0 | 0 | 0 | CS2_33_12_16_10 | 0.002105951 | 0 | 0.004585066 | 0 | 2.177194 | TRUE | 2.177194 | 2.347471
293 | 6521 | 226337 | 2010-12-11 03:34 | 2881.431 | 2 | 17 | 0.5500248 | 4.003407 | 14.96004 | 14.52086 | 60.09038 | 54.0502 | 6.475449e-05 | 0.1028125 | 0 | 0 | 0 | CS2_33_12_16_10 | 0.002105713 | 0 | 0.004585006 | 0 | 2.177413 | TRUE | 2.177413 | 2.289168
294 | 6522 | 226367 | 2010-12-11 03:34 | 2911.446 | 2 | 17 | 0.5498449 | 4.005351 | 14.96462 | 14.52086 | 60.10874 | 54.0502 | 6.475449e-05 | 0.1028125 | 0 | 0 | 0 | CS2_33_12_16_10 | 0.001944065 | 0 | 0.004585062 | 0 | 2.358492 | TRUE | 2.358492 | 2.304443
295 | 6523 | 226397.1 | 2010-12-11 03:35 | 2941.461 | 2 | 17 | 0.5498449 | 4.007295 | 14.96921 | 14.52086 | 60.12711 | 54.0502 | 6.484985e-05 | 0.1028125 | 0 | 0 | 0 | CS2_33_12_16_10 | 0.001944065 | 0 | 0.004585085 | 0 | 2.358504 | TRUE | 2.358504 | 2.215045
296 | 6524 | 226427.1 | 2010-12-11 03:35 | 2971.476 | 2 | 17 | 0.5500248 | 4.009563 | 14.97379 | 14.52086 | 60.14549 | 54.0502 | 9.717941e-05 | 0.1028125 | 0 | 0 | 0 | CS2_33_12_16_10 | 0.002267838 | 0 | 0.004585029 | 0 | 2.021763 | TRUE | 2.021763 | 2.243561
297 | 6525 | 226457.1 | 2010-12-11 03:36 | 3001.491 | 2 | 17 | 0.5498449 | 4.011507 | 14.97838 | 14.52086 | 60.16387 | 54.0502 | 6.475449e-05 | 0.1028125 | 0 | 0 | 0 | CS2_33_12_16_10 | 0.001943588 | 0 | 0.004585239 | 0 | 2.359162 | TRUE | 2.359162 | 2.216767
298 | 6526 | 226487.1 | 2010-12-11 03:36 | 3031.506 | 2 | 17 | 0.5500248 | 4.013613 | 14.98296 | 14.52086 | 60.18227 | 54.0502 | 3.242493e-05 | 0.1028125 | 0 | 0 | 0 | CS2_33_12_16_10 | 0.00210619 | 0 | 0.004585187 | 0 | 2.177006 | TRUE | 2.177006 | 2.142257
299 | 6527 | 226517.1 | 2010-12-11 03:37 | 3061.521 | 2 | 17 | 0.5500248 | 4.015881 | 14.98755 | 14.52086 | 60.20068 | 54.0502 | 9.717941e-05 | 0.1028125 | 0 | 0 | 0 | CS2_33_12_16_10 | 0.002267838 | 0 | 0.004584956 | 0 | 2.02173 | TRUE | 2.02173 | 2.116077
300 | 6528 | 226547.1 | 2010-12-11 03:37 | 3091.536 | 2 | 17 | 0.5500248 | 4.017986 | 14.99213 | 14.52086 | 60.2191 | 54.0502 | 3.232956e-05 | 0.1028125 | 0 | 0 | 0 | CS2_33_12_16_10 | 0.002105713 | 0 | 0.00458511 | 0 | 2.177462 | TRUE | 2.177462 | 2.156091
301 | 6529 | 226577.1 | 2010-12-11 03:38 | 3121.551 | 2 | 17 | 0.5500248 | 4.020254 | 14.99672 | 14.52086 | 60.23753 | 54.0502 | 6.475449e-05 | 0.1028125 | 0 | 0 | 0 | CS2_33_12_16_10 | 0.002267838 | 0 | 0.004585093 | 0 | 2.021791 | TRUE | 2.021791 | 2.091231
302 | 6530 | 226607.2 | 2010-12-11 03:38 | 3151.566 | 2 | 17 | 0.5500248 | 4.02236 | 15.0013 | 14.52086 | 60.25596 | 54.0502 | 3.242493e-05 | 0.1028125 | 0 | 0 | 0 | CS2_33_12_16_10 | 0.00210619 | 0 | 0.004585034 | 0 | 2.176933 | TRUE | 2.176933 | 2.087084
303 | 6531 | 226637.2 | 2010-12-11 03:39 | 3181.581 | 2 | 17 | 0.5498449 | 4.024466 | 15.00589 | 14.52086 | 60.27441 | 54.0502 | 3.242493e-05 | 0.1028125 | 0 | 0 | 0 | CS2_33_12_16_10 | 0.002105713 | 0 | 0.004584428 | 0 | 2.177138 | TRUE | 2.177138 | 2.075534
304 | 6532 | 226667.2 | 2010-12-11 03:39 | 3211.596 | 2 | 17 | 0.5498449 | 4.026896 | 15.01047 | 14.52086 | 60.29286 | 54.0502 | 3.242493e-05 | 0.1028125 | 0 | 0 | 0 | CS2_33_12_16_10 | 0.002429962 | 0 | 0.004584324 | 0 | 1.886583 | TRUE | 1.886583 | 2.058499
305 | 6533 | 226697.2 | 2010-12-11 03:40 | 3241.611 | 2 | 17 | 0.5498449 | 4.029164 | 15.01505 | 14.52086 | 60.31133 | 54.0502 | 6.475449e-05 | 0.1028125 | 0 | 0 | 0 | CS2_33_12_16_10 | 0.002267838 | 0 | 0.004584514 | 0 | 2.021535 | TRUE | 2.021535 | 2.010292
306 | 6534 | 226727.2 | 2010-12-11 03:40 | 3271.626 | 2 | 17 | 0.5498449 | 4.031432 | 15.01964 | 14.52086 | 60.32981 | 54.0502 | 6.475449e-05 | 0.1028125 | 0 | 0 | 0 | CS2_33_12_16_10 | 0.002267838 | 0 | 0.004584397 | 0 | 2.021484 | TRUE | 2.021484 | 1.963566
307 | 6535 | 226757.2 | 2010-12-11 03:41 | 3301.641 | 2 | 17 | 0.5498449 | 4.0337 | 15.02422 | 14.52086 | 60.34829 | 54.0502 | 6.475449e-05 | 0.1028125 | 0 | 0 | 0 | CS2_33_12_16_10 | 0.002267838 | 0 | 0.004584418 | 0 | 2.021493 | TRUE | 2.021493 | 1.954877
308 | 6536 | 226787.3 | 2010-12-11 03:41 | 3331.657 | 2 | 17 | 0.5500248 | 4.036292 | 15.02881 | 14.52086 | 60.36679 | 54.0502 | 0.0001296043 | 0.1028125 | 0 | 0 | 0 | CS2_33_12_16_10 | 0.002592087 | 0 | 0.004584399 | 0 | 1.768613 | TRUE | 1.768613 | 1.93119
309 | 6537 | 226817.3 | 2010-12-11 03:42 | 3361.672 | 2 | 17 | 0.5498449 | 4.038559 | 15.03339 | 14.52086 | 60.3853 | 54.0502 | 6.484985e-05 | 0.1028125 | 0 | 0 | 0 | CS2_33_12_16_10 | 0.002267838 | 0 | 0.004584847 | 0 | 2.021682 | TRUE | 2.021682 | 1.900656
310 | 6538 | 226847.3 | 2010-12-11 03:42 | 3391.689 | 2 | 17 | 0.5498449 | 4.040989 | 15.03798 | 14.52086 | 60.40383 | 54.0502 | 6.484985e-05 | 0.1028125 | 0 | 0 | 0 | CS2_33_12_16_10 | 0.002429962 | 0 | 0.004585443 | 0 | 1.887043 | TRUE | 1.887043 | 1.900397
311 | 6539 | 226877.3 | 2010-12-11 03:43 | 3421.702 | 2 | 17 | 0.5500248 | 4.043581 | 15.04256 | 14.52086 | 60.42236 | 54.0502 | 0.0001296043 | 0.1028125 | 0 | 0 | 0 | CS2_33_12_16_10 | 0.00259161 | 0 | 0.004585072 | 0 | 1.769198 | TRUE | 1.769198 | 1.895322
312 | 6540 | 226907.3 | 2010-12-11 03:43 | 3451.717 | 2 | 17 | 0.5498449 | 4.045849 | 15.04715 | 14.52086 | 60.44091 | 54.0502 | 3.232956e-05 | 0.1028125 | 0 | 0 | 0 | CS2_33_12_16_10 | 0.002267838 | 0 | 0.004585271 | 0 | 2.021869 | TRUE | 2.021869 | 1.896476
313 | 6541 | 226937.3 | 2010-12-11 03:44 | 3481.732 | 2 | 17 | 0.5498449 | 4.048279 | 15.05173 | 14.52086 | 60.45946 | 54.0502 | 6.475449e-05 | 0.1028125 | 0 | 0 | 0 | CS2_33_12_16_10 | 0.002429962 | 0 | 0.004585093 | 0 | 1.886899 | TRUE | 1.886899 | 1.851888
314 | 6542 | 226967.3 | 2010-12-11 03:44 | 3511.747 | 2 | 17 | 0.5496649 | 4.050871 | 15.05632 | 14.52086 | 60.47803 | 54.0502 | 3.242493e-05 | 0.1028125 | 0 | 0 | 0 | CS2_33_12_16_10 | 0.002592087 | 0 | 0.004585094 | 0 | 1.768881 | TRUE | 1.768881 | 1.8222
315 | 6543 | 226997.4 | 2010-12-11 03:45 | 3541.762 | 2 | 17 | 0.5500248 | 4.053463 | 15.0609 | 14.52086 | 60.49661 | 54.0502 | 3.242493e-05 | 0.1028125 | 0 | 0 | 0 | CS2_33_12_16_10 | 0.00259161 | 0 | 0.004585035 | 0 | 1.769184 | TRUE | 1.769184 | 1.78667
316 | 6544 | 227027.4 | 2010-12-11 03:45 | 3571.777 | 2 | 17 | 0.5498449 | 4.056055 | 15.06549 | 14.52086 | 60.5152 | 54.0502 | 6.484985e-05 | 0.1028125 | 0 | 0 | 0 | CS2_33_12_16_10 | 0.002592087 | 0 | 0.004585016 | 0 | 1.768851 | TRUE | 1.768851 | 1.738324
317 | 6545 | 227057.4 | 2010-12-11 03:46 | 3601.792 | 2 | 17 | 0.5500248 | 4.058808 | 15.07007 | 14.52086 | 60.53381 | 54.0502 | 9.717941e-05 | 0.1028125 | 0 | 0 | 0 | CS2_33_12_16_10 | 0.002753735 | 0 | 0.004585054 | 0 | 1.665031 | TRUE | 1.665031 | 1.725455
318 | 6546 | 227087.4 | 2010-12-11 03:46 | 3631.807 | 2 | 17 | 0.5500248 | 4.0614 | 15.07466 | 14.52086 | 60.55242 | 54.0502 | 3.232956e-05 | 0.1028125 | 0 | 0 | 0 | CS2_33_12_16_10 | 0.00259161 | 0 | 0.004585144 | 0 | 1.769226 | TRUE | 1.769226 | 1.745017
319 | 6547 | 227117.4 | 2010-12-11 03:47 | 3661.822 | 2 | 17 | 0.5500248 | 4.063992 | 15.07924 | 14.52086 | 60.57105 | 54.0502 | 9.717941e-05 | 0.1028125 | 0 | 0 | 0 | CS2_33_12_16_10 | 0.002592087 | 0 | 0.004585044 | 0 | 1.768862 | TRUE | 1.768862 | 1.724704
320 | 6548 | 227147.4 | 2010-12-11 03:47 | 3691.837 | 2 | 17 | 0.5496649 | 4.066746 | 15.08383 | 14.52086 | 60.58969 | 54.0502 | 9.717941e-05 | 0.1028125 | 0 | 0 | 0 | CS2_33_12_16_10 | 0.002753735 | 0 | 0.00458491 | 0 | 1.664979 | TRUE | 1.664979 | 1.706047
321 | 6549 | 227177.4 | 2010-12-11 03:48 | 3721.852 | 2 | 17 | 0.5496649 | 4.069338 | 15.08841 | 14.52086 | 60.60834 | 54.0502 | 3.242493e-05 | 0.1028125 | 0 | 0 | 0 | CS2_33_12_16_10 | 0.002592087 | 0 | 0.004585007 | 0 | 1.768848 | TRUE | 1.768848 | 1.70207
322 | 6550 | 227207.5 | 2010-12-11 03:48 | 3751.868 | 2 | 17 | 0.5498449 | 4.072254 | 15.093 | 14.52086 | 60.62701 | 54.0502 | 9.717941e-05 | 0.1028125 | 0 | 0 | 0 | CS2_33_12_16_10 | 0.002915859 | 0 | 0.004584973 | 0 | 1.572426 | TRUE | 1.572426 | 1.656636
323 | 6551 | 227237.5 | 2010-12-11 03:49 | 3781.869 | 2 | 17 | 0.5502048 | 4.075007 | 15.09758 | 14.52086 | 60.64568 | 54.0502 | 9.717941e-05 | 0.1028125 | 0 | 0 | 0 | CS2_33_12_16_10 | 0.002753735 | 0 | 0.004582943 | 0 | 1.664264 | TRUE | 1.664264 | 1.643877
324 | 6552 | 227267.5 | 2010-12-11 03:49 | 3811.882 | 2 | 17 | 0.5498449 | 4.077761 | 15.10217 | 14.52086 | 60.66436 | 54.0502 | 9.717941e-05 | 0.1028125 | 0 | 0 | 0 | CS2_33_12_16_10 | 0.002753735 | 0 | 0.004584551 | 0 | 1.664849 | TRUE | 1.664849 | 1.643907
325 | 6553 | 227297.5 | 2010-12-11 03:50 | 3841.884 | 2 | 17 | 0.5500248 | 4.080677 | 15.10675 | 14.52086 | 60.68306 | 54.0502 | 6.475449e-05 | 0.1028125 | 0 | 0 | 0 | CS2_33_12_16_10 | 0.002915859 | 0 | 0.00458304 | 0 | 1.571763 | TRUE | 1.571763 | 1.608049
326 | 6554 | 227327.5 | 2010-12-11 03:50 | 3871.897 | 2 | 17 | 0.5498449 | 4.083431 | 15.11133 | 14.52086 | 60.70177 | 54.0502 | 3.242493e-05 | 0.1028125 | 0 | 0 | 0 | CS2_33_12_16_10 | 0.002754211 | 0 | 0.004584669 | 0 | 1.664603 | TRUE | 1.664603 | 1.603036
327 | 6555 | 227357.5 | 2010-12-11 03:51 | 3901.912 | 2 | 17 | 0.5498449 | 4.086347 | 15.11592 | 14.52086 | 60.7205 | 54.0502 | 6.484985e-05 | 0.1028125 | 0 | 0 | 0 | CS2_33_12_16_10 | 0.002915859 | 0 | 0.004584947 | 0 | 1.572417 | TRUE | 1.572417 | 1.579337
328 | 6556 | 227387.5 | 2010-12-11 03:51 | 3931.927 | 2 | 17 | 0.5500248 | 4.089425 | 15.1205 | 14.52086 | 60.73925 | 54.0502 | 9.717941e-05 | 0.1028125 | 0 | 0 | 0 | CS2_33_12_16_10 | 0.003077507 | 0 | 0.004584937 | 0 | 1.489822 | TRUE | 1.489822 | 1.55342
329 | 6557 | 227417.5 | 2010-12-11 03:52 | 3961.942 | 2 | 17 | 0.5500248 | 4.09234 | 15.12509 | 14.52086 | 60.758 | 54.0502 | 6.475449e-05 | 0.1028125 | 0 | 0 | 0 | CS2_33_12_16_10 | 0.002915859 | 0 | 0.004585029 | 0 | 1.572445 | TRUE | 1.572445 | 1.544792
330 | 6558 | 227447.6 | 2010-12-11 03:52 | 3991.957 | 2 | 17 | 0.5498449 | 4.095256 | 15.12967 | 14.52086 | 60.77677 | 54.0502 | 6.475449e-05 | 0.1028125 | 0 | 0 | 0 | CS2_33_12_16_10 | 0.002915859 | 0 | 0.004584985 | 0 | 1.57243 | TRUE | 1.57243 | 1.551169
331 | 6559 | 227477.6 | 2010-12-11 03:53 | 4021.972 | 2 | 17 | 0.5498449 | 4.098334 | 15.13426 | 14.52086 | 60.79556 | 54.0502 | 9.717941e-05 | 0.1028125 | 0 | 0 | 0 | CS2_33_12_16_10 | 0.003077984 | 0 | 0.004584887 | 0 | 1.489575 | TRUE | 1.489575 | 1.532665
332 | 6560 | 227507.6 | 2010-12-11 03:53 | 4051.989 | 2 | 17 | 0.5498449 | 4.10125 | 15.13884 | 14.52086 | 60.81436 | 54.0502 | 9.717941e-05 | 0.1028125 | 0 | 0 | 0 | CS2_33_12_16_10 | 0.002915859 | 0 | 0.004585284 | 0 | 1.572533 | TRUE | 1.572533 | 1.522661
333 | 6561 | 227537.6 | 2010-12-11 03:54 | 4082.002 | 2 | 17 | 0.5498449 | 4.104166 | 15.14343 | 14.52086 | 60.83317 | 54.0502 | 3.242493e-05 | 0.1028125 | 0 | 0 | 0 | CS2_33_12_16_10 | 0.002915859 | 0 | 0.004584766 | 0 | 1.572355 | TRUE | 1.572355 | 1.531935
334 | 6562 | 227567.6 | 2010-12-11 03:54 | 4112.017 | 2 | 17 | 0.5502048 | 4.107568 | 15.14801 | 14.52086 | 60.85199 | 54.0502 | 0.0001296043 | 0.1028125 | 0 | 0 | 0 | CS2_33_12_16_10 | 0.003401756 | 0 | 0.004584993 | 0 | 1.347831 | TRUE | 1.347831 | 1.500221
335 | 6563 | 227597.6 | 2010-12-11 03:55 | 4142.032 | 2 | 17 | 0.5502048 | 4.110484 | 15.1526 | 14.52086 | 60.87083 | 54.0502 | 6.475449e-05 | 0.1028125 | 0 | 0 | 0 | CS2_33_12_16_10 | 0.002915859 | 0 | 0.004584971 | 0 | 1.572425 | TRUE | 1.572425 | 1.481698
336 | 6564 | 227627.6 | 2010-12-11 03:55 | 4172.047 | 2 | 17 | 0.5498449 | 4.1134 | 15.15718 | 14.52086 | 60.88968 | 54.0502 | 3.242493e-05 | 0.1028125 | 0 | 0 | 0 | CS2_33_12_16_10 | 0.002915859 | 0 | 0.004584981 | 0 | 1.572429 | TRUE | 1.572429 | 1.469106
337 | 6565 | 227657.7 | 2010-12-11 03:56 | 4202.062 | 2 | 17 | 0.5498449 | 4.116963 | 15.16177 | 14.52086 | 60.90855 | 54.0502 | 0.0001296043 | 0.1028125 | 0 | 0 | 0 | CS2_33_12_16_10 | 0.003563881 | 0 | 0.004584887 | 0 | 1.286487 | TRUE | 1.286487 | 1.44642
338 | 6566 | 227687.7 | 2010-12-11 03:56 | 4232.077 | 2 | 17 | 0.5502048 | 4.120041 | 15.16635 | 14.52086 | 60.92743 | 54.0502 | 9.717941e-05 | 0.1028125 | 0 | 0 | 0 | CS2_33_12_16_10 | 0.003077507 | 0 | 0.004584977 | 0 | 1.489835 | TRUE | 1.489835 | 1.456895
339 | 6567 | 227717.7 | 2010-12-11 03:57 | 4262.092 | 2 | 17 | 0.5500248 | 4.123119 | 15.17094 | 14.52086 | 60.94633 | 54.0502 | 6.475449e-05 | 0.1028125 | 0 | 0 | 0 | CS2_33_12_16_10 | 0.003077984 | 0 | 0.004585006 | 0 | 1.489614 | TRUE | 1.489614 | 1.421985
340 | 6568 | 227747.7 | 2010-12-11 03:57 | 4292.107 | 2 | 17 | 0.5500248 | 4.126521 | 15.17552 | 14.52086 | 60.96524 | 54.0502 | 9.717941e-05 | 0.1028125 | 0 | 0 | 0 | CS2_33_12_16_10 | 0.003401756 | 0 | 0.004585001 | 0 | 1.347834 | TRUE | 1.347834 | 1.43499
341 | 6569 | 227777.7 | 2010-12-11 03:58 | 4322.122 | 2 | 17 | 0.5498449 | 4.129599 | 15.18011 | 14.52086 | 60.98417 | 54.0502 | 9.717941e-05 | 0.1028125 | 0 | 0 | 0 | CS2_33_12_16_10 | 0.003077984 | 0 | 0.004584923 | 0 | 1.489586 | TRUE | 1.489586 | 1.43265
342 | 6570 | 227807.7 | 2010-12-11 03:58 | 4352.138 | 2 | 17 | 0.5500248 | 4.132838 | 15.18469 | 14.52086 | 61.00311 | 54.0502 | 9.717941e-05 | 0.1028125 | 0 | 0 | 0 | CS2_33_12_16_10 | 0.003239632 | 0 | 0.004584981 | 0 | 1.415278 | TRUE | 1.415278 | 1.413424
343 | 6571 | 227837.7 | 2010-12-11 03:59 | 4382.153 | 2 | 17 | 0.5500248 | 4.136078 | 15.18928 | 14.52086 | 61.02207 | 54.0502 | 6.484985e-05 | 0.1028125 | 0 | 0 | 0 | CS2_33_12_16_10 | 0.003240108 | 0 | 0.004585002 | 0 | 1.415077 | TRUE | 1.415077 | 1.397742
344 | 6572 | 227867.8 | 2010-12-11 03:59 | 4412.168 | 2 | 17 | 0.5498449 | 4.139642 | 15.19386 | 14.52086 | 61.04104 | 54.0502 | 0.0001296043 | 0.1028125 | 0 | 0 | 0 | CS2_33_12_16_10 | 0.003563881 | 0 | 0.00458493 | 0 | 1.286499 | TRUE | 1.286499 | 1.390729
345 | 6573 | 227897.8 | 2010-12-11 04:00 | 4442.183 | 2 | 17 | 0.5500248 | 4.14272 | 15.19845 | 14.52086 | 61.06003 | 54.0502 | 6.475449e-05 | 0.1028125 | 0 | 0 | 0 | CS2_33_12_16_10 | 0.003077507 | 0 | 0.004585016 | 0 | 1.489847 | TRUE | 1.489847 | 1.363534
346 | 6574 | 227927.8 | 2010-12-11 04:00 | 4472.198 | 2 | 17 | 0.5500248 | 4.146284 | 15.20303 | 14.52086 | 61.07903 | 54.0502 | 9.717941e-05 | 0.1028125 | 0 | 0 | 0 | CS2_33_12_16_10 | 0.003563881 | 0 | 0.004585028 | 0 | 1.286527 | TRUE | 1.286527 | 1.349236
347 | 6575 | 227957.8 | 2010-12-11 04:01 | 4502.213 | 2 | 17 | 0.5500248 | 4.149685 | 15.20762 | 14.52086 | 61.09805 | 54.0502 | 9.717941e-05 | 0.1028125 | 0 | 0 | 0 | CS2_33_12_16_10 | 0.003401756 | 0 | 0.004584932 | 0 | 1.347813 | TRUE | 1.347813 | 1.337261
348 | 6576 | 227987.8 | 2010-12-11 04:01 | 4532.228 | 2 | 17 | 0.5498449 | 4.153088 | 15.2122 | 14.52086 | 61.11708 | 54.0502 | 9.727478e-05 | 0.1028125 | 0 | 0 | 0 | CS2_33_12_16_10 | 0.003402233 | 0 | 0.004584967 | 0 | 1.347635 | TRUE | 1.347635 | 1.342846
349 | 6577 | 228017.8 | 2010-12-11 04:02 | 4562.243 | 2 | 17 | 0.5500248 | 4.156651 | 15.21679 | 14.52086 | 61.13613 | 54.0502 | 9.717941e-05 | 0.1028125 | 0 | 0 | 0 | CS2_33_12_16_10 | 0.003563404 | 0 | 0.004584957 | 0 | 1.286679 | TRUE | 1.286679 | 1.317341
350 | 6578 | 228047.9 | 2010-12-11 04:02 | 4592.258 | 2 | 17 | 0.5498449 | 4.160053 | 15.22137 | 14.52086 | 61.1552 | 54.0502 | 9.727478e-05 | 0.1028125 | 0 | 0 | 0 | CS2_33_12_16_10 | 0.003402233 | 0 | 0.004584929 | 0 | 1.347623 | TRUE | 1.347623 | 1.335629
351 | 6579 | 228077.9 | 2010-12-11 04:03 | 4622.273 | 2 | 17 | 0.5498449 | 4.163455 | 15.22596 | 14.52086 | 61.17428 | 54.0502 | 6.484985e-05 | 0.1028125 | 0 | 0 | 0 | CS2_33_12_16_10 | 0.003401756 | 0 | 0.004584945 | 0 | 1.347817 | TRUE | 1.347817 | 1.30568
352 | 6580 | 228107.9 | 2010-12-11 04:03 | 4652.29 | 2 | 17 | 0.5500248 | 4.167019 | 15.23054 | 14.52086 | 61.19338 | 54.0502 | 6.484985e-05 | 0.1028125 | 0 | 0 | 0 | CS2_33_12_16_10 | 0.003563881 | 0 | 0.004585224 | 0 | 1.286582 | TRUE | 1.286582 | 1.309658
353 | 6581 | 228137.9 | 2010-12-11 04:04 | 4682.303 | 2 | 17 | 0.5498449 | 4.170582 | 15.23513 | 14.52086 | 61.21249 | 54.0502 | 3.232956e-05 | 0.1028125 | 0 | 0 | 0 | CS2_33_12_16_10 | 0.003563404 | 0 | 0.004584659 | 0 | 1.286595 | TRUE | 1.286595 | 1.285808
354 | 6582 | 228167.9 | 2010-12-11 04:04 | 4712.318 | 2 | 17 | 0.5500248 | 4.174308 | 15.23971 | 14.52086 | 61.23162 | 54.0502 | 0.0001296043 | 0.1028125 | 0 | 0 | 0 | CS2_33_12_16_10 | 0.003726006 | 0 | 0.004585004 | 0 | 1.230541 | TRUE | 1.230541 | 1.280096
355 | 6583 | 228197.9 | 2010-12-11 04:05 | 4742.333 | 2 | 17 | 0.5498449 | 4.17771 | 15.2443 | 14.52086 | 61.25077 | 54.0502 | 9.717941e-05 | 0.1028125 | 0 | 0 | 0 | CS2_33_12_16_10 | 0.003401756 | 0 | 0.004584979 | 0 | 1.347827 | TRUE | 1.347827 | 1.267385
356 | 6584 | 228227.9 | 2010-12-11 04:05 | 4772.349 | 2 | 17 | 0.5500248 | 4.181598 | 15.24888 | 14.52086 | 61.26993 | 54.0502 | 0.000129509 | 0.1028125 | 0 | 0 | 0 | CS2_33_12_16_10 | 0.003887653 | 0 | 0.004584987 | 0 | 1.179371 | TRUE | 1.179371 | 1.256839
357 | 6585 | 228258 | 2010-12-11 04:06 | 4802.364 | 2 | 17 | 0.5498449 | 4.185 | 15.25347 | 14.52086 | 61.28911 | 54.0502 | 6.484985e-05 | 0.1028125 | 0 | 0 | 0 | CS2_33_12_16_10 | 0.003402233 | 0 | 0.004584889 | 0 | 1.347612 | TRUE | 1.347612 | 1.267284
358 | 6586 | 228288 | 2010-12-11 04:06 | 4832.379 | 2 | 17 | 0.5498449 | 4.188888 | 15.25805 | 14.52086 | 61.30831 | 54.0502 | 0.0001296043 | 0.1028125 | 0 | 0 | 0 | CS2_33_12_16_10 | 0.003887653 | 0 | 0.004584968 | 0 | 1.179366 | TRUE | 1.179366 | 1.263962
359 | 6587 | 228318 | 2010-12-11 04:07 | 4862.394 | 2 | 17 | 0.5500248 | 4.192613 | 15.26264 | 14.52086 | 61.32752 | 54.0502 | 9.717941e-05 | 0.1028125 | 0 | 0 | 0 | CS2_33_12_16_10 | 0.003725529 | 0 | 0.004584932 | 0 | 1.23068 | TRUE | 1.23068 | 1.245034
360 | 6588 | 228348 | 2010-12-11 04:07 | 4892.409 | 2 | 17 | 0.5498449 | 4.196177 | 15.26722 | 14.52086 | 61.34675 | 54.0502 | 9.717941e-05 | 0.1028125 | 0 | 0 | 0 | CS2_33_12_16_10 | 0.003563881 | 0 | 0.004584993 | 0 | 1.286517 | TRUE | 1.286517 | 1.202416
361 | 6589 | 228375.8 | 2010-12-11 04:08 | 4920.189 | 2 | 17 | 0.5500248 | 4.200065 | 15.27147 | 14.52086 | 61.36457 | 54.0502 | 0.0001620293 | 0.1028125 | 0 | 0 | 0 | CS2_33_12_16_10 | 0.00388813 | 0 | 0.0042437 | 0 | 1.09145 | TRUE | 1.09145 | 1.128023