## Sheet1
| Data_Point | Test_Time(s) | Date_Time | Step_Time(s) | Step_Index | Cycle_Index | Current(A) | Voltage(V) | Charge_Capacity(Ah) | Discharge_Capacity(Ah) | Charge_Energy(Wh) | Discharge_Energy(Wh) | dV/dt(V/s) | Internal_Resistance(Ohm) | Is_FC_Data | AC_Impedance(Ohm) | ACI_Phase_Angle(Deg) | Battery_Label | dV | Discharge_dQ | Charge_dQ | Discharge_dQ/dV | Charge_dQ/dV | dv_close_to_zero | dQ/dV | Smoothed_dQ/dV
0 | 199 | 7973.092 | 2010-12-08 14:54 | 30.01514 | 7 | 1 | -0.5499932 | 4.09477 | 0.9071586 | 0.004586377 | 3.651382 | 0.01883863 | -0.0005507469 | 0.09650972 | 0 | 0 | 0 | CS2_33_12_16_10 | -0.09557486 | 0.004586377 | 0 | -0.04798727 | 0 |  | -0.04798727 | -0.05886736
1 | 200 | 8003.107 | 2010-12-08 14:55 | 60.03031 | 7 | 1 | -0.5501732 | 4.078733 | 0.9071586 | 0.009172771 | 3.651382 | 0.03757941 | -0.0003239632 | 0.09650972 | 0 | 0 | 0 | CS2_33_12_16_10 | -0.01603699 | 0.004586395 | 0 | -0.2859885 | 0 | TRUE | -0.2859885 | -0.2606527
2 | 201 | 8033.122 | 2010-12-08 14:55 | 90.04511 | 7 | 1 | -0.5501732 | 4.067556 | 0.9071586 | 0.01375911 | 3.651382 | 0.05625875 | -0.0002267838 | 0.09650972 | 0 | 0 | 0 | CS2_33_12_16_10 | -0.01117754 | 0.004586336 | 0 | -0.4103171 | 0 | TRUE | -0.4103171 | -0.4219347
3 | 202 | 8063.137 | 2010-12-08 14:56 | 120.0602 | 7 | 1 | -0.5499932 | 4.059294 | 0.9071586 | 0.01834541 | 3.651382 | 0.07489353 | -0.0001943588 | 0.09650972 | 0 | 0 | 0 | CS2_33_12_16_10 | -0.008261681 | 0.004586301 | 0 | -0.5551293 | 0 | TRUE | -0.5551293 | -0.5494278
4 | 203 | 8093.152 | 2010-12-08 14:56 | 150.0753 | 7 | 1 | -0.5501732 | 4.051843 | 0.9071586 | 0.0229318 | 3.651382 | 0.0934933 | -0.0001943588 | 0.09650972 | 0 | 0 | 0 | CS2_33_12_16_10 | -0.007451534 | 0.004586389 | 0 | -0.6154959 | 0 | TRUE | -0.6154959 | -0.6498463
5 | 204 | 8123.167 | 2010-12-08 14:57 | 180.0902 | 7 | 1 | -0.5499932 | 4.045849 | 0.9071586 | 0.02751813 | 3.651382 | 0.1120625 | -0.0001296043 | 0.09650972 | 0 | 0 | 0 | CS2_33_12_16_10 | -0.005993843 | 0.004586336 | 0 | -0.7651744 | 0 | TRUE | -0.7651744 | -0.7355197
6 | 205 | 8153.182 | 2010-12-08 14:57 | 210.1052 | 7 | 1 | -0.5499932 | 4.040017 | 0.9071586 | 0.03210448 | 3.651382 | 0.1306044 | -0.0001296043 | 0.09650972 | 0 | 0 | 0 | CS2_33_12_16_10 | -0.005831718 | 0.004586352 | 0 | -0.7864494 | 0 | TRUE | -0.7864494 | -0.8026039
7 | 206 | 8183.197 | 2010-12-08 14:58 | 240.1202 | 7 | 1 | -0.5501732 | 4.034672 | 0.9071586 | 0.03669087 | 3.651382 | 0.1491211 | -0.000129509 | 0.09650972 | 0 | 0 | 0 | CS2_33_12_16_10 | -0.005345345 | 0.004586386 | 0 | -0.858015 | 0 | TRUE | -0.858015 | -0.8503221
8 | 207 | 8213.212 | 2010-12-08 14:58 | 270.1353 | 7 | 1 | -0.5501732 | 4.02965 | 0.9071586 | 0.04127729 | 3.651382 | 0.1676138 | -9.717941e-05 | 0.09650972 | 0 | 0 | 0 | CS2_33_12_16_10 | -0.005022049 | 0.004586418 | 0 | -0.9132564 | 0 | TRUE | -0.9132564 | -0.8965726
9 | 208 | 8243.23 | 2010-12-08 14:59 | 300.1533 | 7 | 1 | -0.5501732 | 4.024466 | 0.9071586 | 0.04586417 | 3.651382 | 0.1860851 | -0.0001620293 | 0.09650972 | 0 | 0 | 0 | CS2_33_12_16_10 | -0.005183697 | 0.004586878 | 0 | -0.8848662 | 0 | TRUE | -0.8848662 | -0.9131518
10 | 209 | 8273.242 | 2010-12-08 14:59 | 330.1654 | 7 | 1 | -0.5501732 | 4.019606 | 0.9071586 | 0.05045005 | 3.651382 | 0.2045298 | -0.0001296043 | 0.09650972 | 0 | 0 | 0 | CS2_33_12_16_10 | -0.004859924 | 0.004585883 | 0 | -0.9436119 | 0 | TRUE | -0.9436119 | -0.9426588
11 | 210 | 8303.257 | 2010-12-08 15:00 | 360.1804 | 7 | 1 | -0.5501732 | 4.014909 | 0.9071586 | 0.05503642 | 3.651382 | 0.2229543 | -9.717941e-05 | 0.09650972 | 0 | 0 | 0 | CS2_33_12_16_10 | -0.004697323 | 0.004586371 | 0 | -0.9763798 | 0 | TRUE | -0.9763798 | -0.9518765
12 | 211 | 8333.272 | 2010-12-08 15:00 | 390.1955 | 7 | 1 | -0.5501732 | 4.010049 | 0.9071586 | 0.05962285 | 3.651382 | 0.2413572 | -9.717941e-05 | 0.09650972 | 0 | 0 | 0 | CS2_33_12_16_10 | -0.004859924 | 0.004586425 | 0 | -0.9437235 | 0 | TRUE | -0.9437235 | -0.9752068
13 | 212 | 8363.288 | 2010-12-08 15:01 | 420.2106 | 7 | 1 | -0.5499932 | 4.005513 | 0.9071586 | 0.0642093 | 3.651382 | 0.2597387 | -0.0001296043 | 0.09650972 | 0 | 0 | 0 | CS2_33_12_16_10 | -0.004535675 | 0.00458645 | 0 | -1.011195 | 0 | TRUE | -1.011195 | -0.9895604
14 | 213 | 8393.302 | 2010-12-08 15:01 | 450.2254 | 7 | 1 | -0.5501732 | 4.000815 | 0.9071586 | 0.06879567 | 3.651382 | 0.2780988 | -6.475449e-05 | 0.09650972 | 0 | 0 | 0 | CS2_33_12_16_10 | -0.0046978 | 0.004586379 | 0 | -0.9762824 | 0 | TRUE | -0.9762824 | -1.000057
15 | 214 | 8423.317 | 2010-12-08 15:02 | 480.2405 | 7 | 1 | -0.5499932 | 3.996442 | 0.9071586 | 0.07338204 | 3.651382 | 0.2964378 | -0.0001295567 | 0.09650972 | 0 | 0 | 0 | CS2_33_12_16_10 | -0.004373789 | 0.004586365 | 0 | -1.048602 | 0 | TRUE | -1.048602 | -1.006429
16 | 215 | 8453.332 | 2010-12-08 15:02 | 510.2555 | 7 | 1 | -0.5501732 | 3.991744 | 0.9071586 | 0.07796843 | 3.651382 | 0.3147561 | -9.717941e-05 | 0.09650972 | 0 | 0 | 0 | CS2_33_12_16_10 | -0.0046978 | 0.00458639 | 0 | -0.9762846 | 0 | TRUE | -0.9762846 | -1.022286
17 | 216 | 8483.351 | 2010-12-08 15:03 | 540.2739 | 7 | 1 | -0.5499932 | 3.98737 | 0.9071586 | 0.08255528 | 3.651382 | 0.3330555 | -9.717941e-05 | 0.09650972 | 0 | 0 | 0 | CS2_33_12_16_10 | -0.004373789 | 0.004586856 | 0 | -1.048715 | 0 | TRUE | -1.048715 | -1.016024
18 | 217 | 8513.363 | 2010-12-08 15:03 | 570.2856 | 7 | 1 | -0.5501732 | 3.982834 | 0.9071586 | 0.08714113 | 3.651382 | 0.3513305 | -9.717941e-05 | 0.09650972 | 0 | 0 | 0 | CS2_33_12_16_10 | -0.004535675 | 0.004585848 | 0 | -1.011062 | 0 | TRUE | -1.011062 | -1.029519
19 | 218 | 8543.378 | 2010-12-08 15:04 | 600.3008 | 7 | 1 | -0.5503531 | 3.978461 | 0.9071586 | 0.09172746 | 3.651382 | 0.3695868 | -9.717941e-05 | 0.09650972 | 0 | 0 | 0 | CS2_33_12_16_10 | -0.004373789 | 0.004586331 | 0 | -1.048594 | 0 | TRUE | -1.048594 | -1.033509
20 | 219 | 8573.393 | 2010-12-08 15:04 | 630.3156 | 7 | 1 | -0.5503531 | 3.973925 | 0.9071586 | 0.09631374 | 3.651382 | 0.3878228 | -0.0001296043 | 0.09650972 | 0 | 0 | 0 | CS2_33_12_16_10 | -0.004535913 | 0.004586278 | 0 | -1.011103 | 0 | TRUE | -1.011103 | -1.045037
21 | 220 | 8603.408 | 2010-12-08 15:05 | 660.3307 | 7 | 1 | -0.5499932 | 3.969713 | 0.9071586 | 0.1009001 | 3.651382 | 0.4060389 | -6.480217e-05 | 0.09650972 | 0 | 0 | 0 | CS2_33_12_16_10 | -0.004211664 | 0.004586354 | 0 | -1.088965 | 0 | TRUE | -1.088965 | -1.046629
22 | 221 | 8633.423 | 2010-12-08 15:05 | 690.3458 | 7 | 1 | -0.5499932 | 3.965339 | 0.9071586 | 0.1054864 | 3.651382 | 0.4242351 | -6.480217e-05 | 0.09650972 | 0 | 0 | 0 | CS2_33_12_16_10 | -0.004373789 | 0.004586342 | 0 | -1.048597 | 0 | TRUE | -1.048597 | -1.060703
23 | 222 | 8663.438 | 2010-12-08 15:06 | 720.3608 | 7 | 1 | -0.5499932 | 3.960965 | 0.9071586 | 0.1100728 | 3.651382 | 0.4424115 | -0.0001296043 | 0.09650972 | 0 | 0 | 0 | CS2_33_12_16_10 | -0.004373789 | 0.004586356 | 0 | -1.0486 | 0 | TRUE | -1.0486 | -1.068153
24 | 223 | 8693.453 | 2010-12-08 15:06 | 750.3757 | 7 | 1 | -0.5501732 | 3.956753 | 0.9071586 | 0.1146591 | 3.651382 | 0.4605682 | -0.0001296043 | 0.09650972 | 0 | 0 | 0 | CS2_33_12_16_10 | -0.004211903 | 0.004586333 | 0 | -1.088898 | 0 | TRUE | -1.088898 | -1.079774
25 | 224 | 8723.468 | 2010-12-08 15:07 | 780.391 | 7 | 1 | -0.5499932 | 3.952542 | 0.9071586 | 0.1192455 | 3.651382 | 0.4787057 | -6.480217e-05 | 0.09650972 | 0 | 0 | 0 | CS2_33_12_16_10 | -0.004211664 | 0.004586401 | 0 | -1.088976 | 0 | TRUE | -1.088976 | -1.075715
26 | 225 | 8753.483 | 2010-12-08 15:07 | 810.4058 | 7 | 1 | -0.5501732 | 3.94833 | 0.9071586 | 0.1238319 | 3.651382 | 0.4968237 | -9.722709e-05 | 0.09650972 | 0 | 0 | 0 | CS2_33_12_16_10 | -0.004211903 | 0.00458638 | 0 | -1.088909 | 0 | TRUE | -1.088909 | -1.09279
27 | 226 | 8783.498 | 2010-12-08 15:08 | 840.4209 | 7 | 1 | -0.5499932 | 3.944118 | 0.9071586 | 0.1284182 | 3.651382 | 0.5149223 | -9.717941e-05 | 0.09650972 | 0 | 0 | 0 | CS2_33_12_16_10 | -0.004211664 | 0.004586332 | 0 | -1.08896 | 0 | TRUE | -1.08896 | -1.099958
28 | 227 | 8813.513 | 2010-12-08 15:08 | 870.4359 | 7 | 1 | -0.5501732 | 3.939906 | 0.9071586 | 0.1330046 | 3.651382 | 0.5330017 | -9.722709e-05 | 0.09650972 | 0 | 0 | 0 | CS2_33_12_16_10 | -0.004211903 | 0.004586316 | 0 | -1.088894 | 0 | TRUE | -1.088894 | -1.095158
29 | 228 | 8843.528 | 2010-12-08 15:09 | 900.4509 | 7 | 1 | -0.5501732 | 3.935857 | 0.9071586 | 0.1375909 | 3.651382 | 0.5510622 | -9.722709e-05 | 0.09650972 | 0 | 0 | 0 | CS2_33_12_16_10 | -0.004049778 | 0.004586368 | 0 | -1.132499 | 0 | TRUE | -1.132499 | -1.098733
30 | 229 | 8873.543 | 2010-12-08 15:09 | 930.466 | 7 | 1 | -0.5499932 | 3.931645 | 0.9071586 | 0.1421773 | 3.651382 | 0.5691038 | -0.0001296043 | 0.09650972 | 0 | 0 | 0 | CS2_33_12_16_10 | -0.004211664 | 0.004586391 | 0 | -1.088974 | 0 | TRUE | -1.088974 | -1.096205
31 | 230 | 8903.558 | 2010-12-08 15:10 | 960.481 | 7 | 1 | -0.5499932 | 3.927433 | 0.9071586 | 0.1467637 | 3.651382 | 0.5871263 | -0.0001296043 | 0.09650972 | 0 | 0 | 0 | CS2_33_12_16_10 | -0.004211903 | 0.004586345 | 0 | -1.088901 | 0 | TRUE | -1.088901 | -1.122441
32 | 231 | 8933.573 | 2010-12-08 15:10 | 990.4963 | 7 | 1 | -0.5501732 | 3.923383 | 0.9071586 | 0.1513501 | 3.651382 | 0.6051304 | -9.722709e-05 | 0.09650972 | 0 | 0 | 0 | CS2_33_12_16_10 | -0.004049778 | 0.00458642 | 0 | -1.132511 | 0 | TRUE | -1.132511 | -1.123961
33 | 232 | 8963.588 | 2010-12-08 15:11 | 1020.511 | 7 | 1 | -0.5499932 | 3.919333 | 0.9071586 | 0.1559365 | 3.651382 | 0.6231159 | -0.0001296043 | 0.09650972 | 0 | 0 | 0 | CS2_33_12_16_10 | -0.004049778 | 0.004586434 | 0 | -1.132515 | 0 | TRUE | -1.132515 | -1.144124
34 | 233 | 8993.603 | 2010-12-08 15:11 | 1050.526 | 7 | 1 | -0.5499932 | 3.915608 | 0.9071586 | 0.1605227 | 3.651382 | 0.6410823 | -3.242493e-05 | 0.09650972 | 0 | 0 | 0 | CS2_33_12_16_10 | -0.003725767 | 0.004586229 | 0 | -1.230949 | 0 | TRUE | -1.230949 | -1.165386
35 | 234 | 9023.618 | 2010-12-08 15:12 | 1080.541 | 7 | 1 | -0.5501732 | 3.911396 | 0.9071586 | 0.1651088 | 3.651382 | 0.6590295 | -0.0001295567 | 0.09650972 | 0 | 0 | 0 | CS2_33_12_16_10 | -0.004211664 | 0.004586036 | 0 | -1.088889 | 0 | TRUE | -1.088889 | -1.162397
36 | 235 | 9053.633 | 2010-12-08 15:12 | 1110.556 | 7 | 1 | -0.5499932 | 3.90767 | 0.9071586 | 0.1696952 | 3.651382 | 0.67696 | -9.722709e-05 | 0.09650972 | 0 | 0 | 0 | CS2_33_12_16_10 | -0.003726006 | 0.00458642 | 0 | -1.230922 | 0 | TRUE | -1.230922 | -1.161665
37 | 236 | 9083.648 | 2010-12-08 15:13 | 1140.571 | 7 | 1 | -0.5499932 | 3.90362 | 0.9071586 | 0.1742816 | 3.651382 | 0.6948723 | -6.480217e-05 | 0.09650972 | 0 | 0 | 0 | CS2_33_12_16_10 | -0.004049778 | 0.004586377 | 0 | -1.132501 | 0 | TRUE | -1.132501 | -1.175786
38 | 237 | 9113.663 | 2010-12-08 15:13 | 1170.586 | 7 | 1 | -0.5501732 | 3.89957 | 0.9071586 | 0.178868 | 3.651382 | 0.7127668 | -0.0001296043 | 0.09650972 | 0 | 0 | 0 | CS2_33_12_16_10 | -0.004049778 | 0.004586427 | 0 | -1.132513 | 0 | TRUE | -1.132513 | -1.162419
39 | 238 | 9143.678 | 2010-12-08 15:14 | 1200.601 | 7 | 1 | -0.5501732 | 3.895845 | 0.9071586 | 0.1834544 | 3.651382 | 0.7306434 | -0.0001296043 | 0.09650972 | 0 | 0 | 0 | CS2_33_12_16_10 | -0.003725767 | 0.004586395 | 0 | -1.230993 | 0 | TRUE | -1.230993 | -1.190516
40 | 239 | 9173.693 | 2010-12-08 15:14 | 1230.616 | 7 | 1 | -0.5499932 | 3.892119 | 0.9071586 | 0.1880169 | 3.651382 | 0.7484095 | -6.480217e-05 | 0.09650972 | 0 | 0 | 0 | CS2_33_12_16_10 | -0.003725767 | 0.004562513 | 0 | -1.224584 | 0 | TRUE | -1.224584 | -1.199224
41 | 240 | 9203.708 | 2010-12-08 15:15 | 1260.631 | 7 | 1 | -0.5499932 | 3.888069 | 0.9071586 | 0.1926272 | 3.651382 | 0.7663441 | -0.0001296043 | 0.09650972 | 0 | 0 | 0 | CS2_33_12_16_10 | -0.004049778 | 0.004610284 | 0 | -1.138404 | 0 | TRUE | -1.138404 | -1.213711
42 | 241 | 9233.723 | 2010-12-08 15:15 | 1290.646 | 7 | 1 | -0.5501732 | 3.884505 | 0.9071586 | 0.1972136 | 3.651382 | 0.7841684 | -6.480217e-05 | 0.09650972 | 0 | 0 | 0 | CS2_33_12_16_10 | -0.003563881 | 0.004586393 | 0 | -1.28691 | 0 | TRUE | -1.28691 | -1.221152
43 | 242 | 9263.738 | 2010-12-08 15:16 | 1320.661 | 7 | 1 | -0.5499932 | 3.88078 | 0.9071586 | 0.2018 | 3.651382 | 0.8019755 | -9.717941e-05 | 0.09650972 | 0 | 0 | 0 | CS2_33_12_16_10 | -0.003725767 | 0.004586384 | 0 | -1.230991 | 0 | TRUE | -1.230991 | -1.223806
44 | 243 | 9293.753 | 2010-12-08 15:16 | 1350.676 | 7 | 1 | -0.5501732 | 3.876892 | 0.9071586 | 0.2063863 | 3.651382 | 0.8197653 | -0.0001295567 | 0.09650972 | 0 | 0 | 0 | CS2_33_12_16_10 | -0.003887653 | 0.004586358 | 0 | -1.179724 | 0 | TRUE | -1.179724 | -1.248212
45 | 244 | 9323.768 | 2010-12-08 15:17 | 1380.692 | 7 | 1 | -0.5499932 | 3.873328 | 0.9071586 | 0.2109728 | 3.651382 | 0.8375385 | -9.717941e-05 | 0.09650972 | 0 | 0 | 0 | CS2_33_12_16_10 | -0.003563881 | 0.004586443 | 0 | -1.286924 | 0 | TRUE | -1.286924 | -1.267599
46 | 245 | 9353.783 | 2010-12-08 15:17 | 1410.706 | 7 | 1 | -0.5499932 | 3.869764 | 0.9071586 | 0.2155592 | 3.651382 | 0.8552947 | -6.480217e-05 | 0.09650972 | 0 | 0 | 0 | CS2_33_12_16_10 | -0.003563881 | 0.004586384 | 0 | -1.286907 | 0 | TRUE | -1.286907 | -1.24705
47 | 246 | 9383.799 | 2010-12-08 15:18 | 1440.722 | 7 | 1 | -0.5501732 | 3.8662 | 0.9071586 | 0.2201456 | 3.651382 | 0.8730343 | -6.480217e-05 | 0.09650972 | 0 | 0 | 0 | CS2_33_12_16_10 | -0.003563881 | 0.004586433 | 0 | -1.286921 | 0 | TRUE | -1.286921 | -1.261164
48 | 247 | 9413.814 | 2010-12-08 15:18 | 1470.737 | 7 | 1 | -0.5499932 | 3.862474 | 0.9071586 | 0.2247321 | 3.651382 | 0.8907576 | -9.717941e-05 | 0.09650972 | 0 | 0 | 0 | CS2_33_12_16_10 | -0.003725767 | 0.004586482 | 0 | -1.231017 | 0 | TRUE | -1.231017 | -1.283379
49 | 248 | 9443.832 | 2010-12-08 15:19 | 1500.755 | 7 | 1 | -0.5499932 | 3.858749 | 0.9071586 | 0.229319 | 3.651382 | 0.9084663 | -0.0001296043 | 0.09650972 | 0 | 0 | 0 | CS2_33_12_16_10 | -0.003725767 | 0.004586977 | 0 | -1.23115 | 0 | TRUE | -1.23115 | -1.289337
50 | 249 | 9473.844 | 2010-12-08 15:19 | 1530.767 | 7 | 1 | -0.5499932 | 3.855347 | 0.9071586 | 0.233905 | 3.651382 | 0.9261548 | -9.717941e-05 | 0.09650972 | 0 | 0 | 0 | CS2_33_12_16_10 | -0.003401756 | 0.004585946 | 0 | -1.348111 | 0 | TRUE | -1.348111 | -1.272549
51 | 250 | 9503.859 | 2010-12-08 15:20 | 1560.782 | 7 | 1 | -0.5499932 | 3.851945 | 0.9071586 | 0.2384914 | 3.651382 | 0.9438288 | -6.480217e-05 | 0.09650972 | 0 | 0 | 0 | CS2_33_12_16_10 | -0.003401995 | 0.004586391 | 0 | -1.348148 | 0 | TRUE | -1.348148 | -1.306961
52 | 251 | 9533.874 | 2010-12-08 15:20 | 1590.797 | 7 | 1 | -0.5501732 | 3.848381 | 0.9071586 | 0.2430779 | 3.651382 | 0.9614874 | -9.717941e-05 | 0.09650972 | 0 | 0 | 0 | CS2_33_12_16_10 | -0.003563643 | 0.004586534 | 0 | -1.287035 | 0 | TRUE | -1.287035 | -1.322819
53 | 252 | 9563.889 | 2010-12-08 15:21 | 1620.812 | 7 | 1 | -0.5501732 | 3.844656 | 0.9071586 | 0.2476644 | 3.651382 | 0.9791298 | -0.0001295567 | 0.09650972 | 0 | 0 | 0 | CS2_33_12_16_10 | -0.003725767 | 0.004586504 | 0 | -1.231023 | 0 | TRUE | -1.231023 | -1.34709
54 | 253 | 9593.904 | 2010-12-08 15:21 | 1650.827 | 7 | 1 | -0.5499932 | 3.841578 | 0.9071586 | 0.2522509 | 3.651382 | 0.9967565 | -6.480217e-05 | 0.09650972 | 0 | 0 | 0 | CS2_33_12_16_10 | -0.003077984 | 0.004586484 | 0 | -1.490094 | 0 | TRUE | -1.490094 | -1.327199
55 | 254 | 9623.919 | 2010-12-08 15:22 | 1680.842 | 7 | 1 | -0.5501732 | 3.838014 | 0.9071586 | 0.2568374 | 3.651382 | 1.014367 | -9.722709e-05 | 0.09650972 | 0 | 0 | 0 | CS2_33_12_16_10 | -0.003563881 | 0.004586485 | 0 | -1.286935 | 0 | TRUE | -1.286935 | -1.356283
56 | 255 | 9653.934 | 2010-12-08 15:22 | 1710.857 | 7 | 1 | -0.5499932 | 3.834774 | 0.9071586 | 0.2614239 | 3.651382 | 1.031963 | -9.717941e-05 | 0.09650972 | 0 | 0 | 0 | CS2_33_12_16_10 | -0.003239632 | 0.004586551 | 0 | -1.415763 | 0 | TRUE | -1.415763 | -1.370281
57 | 256 | 9683.949 | 2010-12-08 15:23 | 1740.872 | 7 | 1 | -0.5503531 | 3.83121 | 0.9071586 | 0.2660105 | 3.651382 | 1.049544 | -0.0001296043 | 0.09650972 | 0 | 0 | 0 | CS2_33_12_16_10 | -0.003563881 | 0.004586512 | 0 | -1.286943 | 0 | TRUE | -1.286943 | -1.392922
58 | 257 | 9713.964 | 2010-12-08 15:23 | 1770.887 | 7 | 1 | -0.5501732 | 3.828132 | 0.9071586 | 0.270597 | 3.651382 | 1.067109 | -3.242493e-05 | 0.09650972 | 0 | 0 | 0 | CS2_33_12_16_10 | -0.003077984 | 0.004586554 | 0 | -1.490116 | 0 | TRUE | -1.490116 | -1.386875
59 | 258 | 9743.979 | 2010-12-08 15:24 | 1800.902 | 7 | 1 | -0.5501732 | 3.82473 | 0.9071586 | 0.2751835 | 3.651382 | 1.084659 | -9.722709e-05 | 0.09650972 | 0 | 0 | 0 | CS2_33_12_16_10 | -0.003401756 | 0.004586491 | 0 | -1.348272 | 0 | TRUE | -1.348272 | -1.423264
60 | 259 | 9773.994 | 2010-12-08 15:24 | 1830.917 | 7 | 1 | -0.5499932 | 3.821653 | 0.9071586 | 0.2797701 | 3.651382 | 1.102194 | -3.237724e-05 | 0.09650972 | 0 | 0 | 0 | CS2_33_12_16_10 | -0.003077745 | 0.004586589 | 0 | -1.490243 | 0 | TRUE | -1.490243 | -1.416928
61 | 260 | 9804.009 | 2010-12-08 15:25 | 1860.932 | 7 | 1 | -0.5501732 | 3.818413 | 0.9071586 | 0.2843566 | 3.651382 | 1.119714 | -0.0001296043 | 0.09650972 | 0 | 0 | 0 | CS2_33_12_16_10 | -0.00323987 | 0.004586483 | 0 | -1.415638 | 0 | TRUE | -1.415638 | -1.435668
62 | 261 | 9834.024 | 2010-12-08 15:25 | 1890.947 | 7 | 1 | -0.5501732 | 3.815173 | 0.9071586 | 0.2889431 | 3.651382 | 1.13722 | -9.717941e-05 | 0.09650972 | 0 | 0 | 0 | CS2_33_12_16_10 | -0.00323987 | 0.004586506 | 0 | -1.415645 | 0 | TRUE | -1.415645 | -1.434475
63 | 262 | 9864.039 | 2010-12-08 15:26 | 1920.962 | 7 | 1 | -0.5501732 | 3.811933 | 0.9071586 | 0.2935295 | 3.651382 | 1.15471 | -9.722709e-05 | 0.09650972 | 0 | 0 | 0 | CS2_33_12_16_10 | -0.00323987 | 0.004586443 | 0 | -1.415626 | 0 | TRUE | -1.415626 | -1.441994
64 | 263 | 9894.054 | 2010-12-08 15:26 | 1950.977 | 7 | 1 | -0.5501732 | 3.808855 | 0.9071586 | 0.298116 | 3.651382 | 1.172187 | -9.717941e-05 | 0.09650972 | 0 | 0 | 0 | CS2_33_12_16_10 | -0.003077745 | 0.004586522 | 0 | -1.490221 | 0 | TRUE | -1.490221 | -1.45486
65 | 264 | 9924.069 | 2010-12-08 15:27 | 1980.992 | 7 | 1 | -0.5498133 | 3.805777 | 0.9071586 | 0.3027026 | 3.651382 | 1.189649 | -6.480217e-05 | 0.09650972 | 0 | 0 | 0 | CS2_33_12_16_10 | -0.003077984 | 0.004586512 | 0 | -1.490103 | 0 | TRUE | -1.490103 | -1.455968
66 | 265 | 9954.084 | 2010-12-08 15:27 | 2011.007 | 7 | 1 | -0.5499932 | 3.802538 | 0.9071586 | 0.307289 | 3.651382 | 1.207097 | -0.0001295567 | 0.09650972 | 0 | 0 | 0 | CS2_33_12_16_10 | -0.003239632 | 0.00458645 | 0 | -1.415732 | 0 | TRUE | -1.415732 | -1.48327
67 | 266 | 9984.099 | 2010-12-08 15:28 | 2041.022 | 7 | 1 | -0.5501732 | 3.799622 | 0.9071586 | 0.3118755 | 3.651382 | 1.224531 | -6.480217e-05 | 0.09650972 | 0 | 0 | 0 | CS2_33_12_16_10 | -0.002915859 | 0.00458649 | 0 | -1.572946 | 0 | TRUE | -1.572946 | -1.51033
68 | 267 | 10014.11 | 2010-12-08 15:28 | 2071.037 | 7 | 1 | -0.5501732 | 3.796382 | 0.9071586 | 0.316462 | 3.651382 | 1.241951 | -0.0001296043 | 0.09650972 | 0 | 0 | 0 | CS2_33_12_16_10 | -0.00323987 | 0.004586517 | 0 | -1.415648 | 0 | TRUE | -1.415648 | -1.530332
69 | 268 | 10044.13 | 2010-12-08 15:29 | 2101.052 | 7 | 1 | -0.5503531 | 3.793628 | 0.9071586 | 0.3210484 | 3.651382 | 1.259357 | -3.242493e-05 | 0.09650972 | 0 | 0 | 0 | CS2_33_12_16_10 | -0.002753973 | 0.004586403 | 0 | -1.665377 | 0 | TRUE | -1.665377 | -1.549351
70 | 269 | 10074.14 | 2010-12-08 15:29 | 2131.067 | 7 | 1 | -0.5501732 | 3.790712 | 0.9071586 | 0.3256349 | 3.651382 | 1.27675 | -6.480217e-05 | 0.09650972 | 0 | 0 | 0 | CS2_33_12_16_10 | -0.002915859 | 0.004586473 | 0 | -1.57294 | 0 | TRUE | -1.57294 | -1.58793
71 | 270 | 10104.16 | 2010-12-08 15:30 | 2161.082 | 7 | 1 | -0.5501732 | 3.787796 | 0.9071586 | 0.3302214 | 3.651382 | 1.294129 | -6.480217e-05 | 0.09650972 | 0 | 0 | 0 | CS2_33_12_16_10 | -0.002915859 | 0.004586494 | 0 | -1.572948 | 0 | TRUE | -1.572948 | -1.566084
72 | 271 | 10134.17 | 2010-12-08 15:30 | 2191.097 | 7 | 1 | -0.5499932 | 3.78488 | 0.9071586 | 0.3348079 | 3.651382 | 1.311495 | -9.722709e-05 | 0.09650972 | 0 | 0 | 0 | CS2_33_12_16_10 | -0.002915859 | 0.004586538 | 0 | -1.572963 | 0 | TRUE | -1.572963 | -1.647873
73 | 272 | 10164.19 | 2010-12-08 15:31 | 2221.116 | 7 | 1 | -0.5499932 | 3.782127 | 0.9071586 | 0.3393949 | 3.651382 | 1.32885 | -6.480217e-05 | 0.09650972 | 0 | 0 | 0 | CS2_33_12_16_10 | -0.002753735 | 0.004586993 | 0 | -1.665735 | 0 | TRUE | -1.665735 | -1.613896
74 | 273 | 10194.2 | 2010-12-08 15:31 | 2251.127 | 7 | 1 | -0.5501732 | 3.779211 | 0.9071586 | 0.3439809 | 3.651382 | 1.346188 | -6.480217e-05 | 0.09650972 | 0 | 0 | 0 | CS2_33_12_16_10 | -0.002915859 | 0.004585977 | 0 | -1.57277 | 0 | TRUE | -1.57277 | -1.635606
75 | 274 | 10224.22 | 2010-12-08 15:32 | 2281.142 | 7 | 1 | -0.5499932 | 3.776781 | 0.9071586 | 0.3485674 | 3.651382 | 1.363515 | 0 | 0.09650972 | 0 | 0 | 0 | CS2_33_12_16_10 | -0.002429962 | 0.004586467 | 0 | -1.887464 | 0 | TRUE | -1.887464 | -1.668836
76 | 275 | 10254.23 | 2010-12-08 15:32 | 2311.157 | 7 | 1 | -0.5501732 | 3.773541 | 0.9071586 | 0.3531539 | 3.651382 | 1.38083 | -0.0001296043 | 0.09650972 | 0 | 0 | 0 | CS2_33_12_16_10 | -0.00323987 | 0.004586557 | 0 | -1.415661 | 0 | TRUE | -1.415661 | -1.688268
77 | 276 | 10284.25 | 2010-12-08 15:33 | 2341.172 | 7 | 1 | -0.5499932 | 3.770949 | 0.9071586 | 0.3577405 | 3.651382 | 1.398132 | -9.722709e-05 | 0.09650972 | 0 | 0 | 0 | CS2_33_12_16_10 | -0.002591848 | 0.004586544 | 0 | -1.769604 | 0 | TRUE | -1.769604 | -1.669662
78 | 277 | 10314.26 | 2010-12-08 15:33 | 2371.188 | 7 | 1 | -0.5499932 | 3.768357 | 0.9071586 | 0.362327 | 3.651382 | 1.415421 | -6.480217e-05 | 0.09650972 | 0 | 0 | 0 | CS2_33_12_16_10 | -0.002591848 | 0.004586529 | 0 | -1.769598 | 0 | TRUE | -1.769598 | -1.700188
79 | 278 | 10344.28 | 2010-12-08 15:34 | 2401.202 | 7 | 1 | -0.5501732 | 3.765604 | 0.9071586 | 0.3669135 | 3.651382 | 1.432699 | -6.480217e-05 | 0.09650972 | 0 | 0 | 0 | CS2_33_12_16_10 | -0.002753735 | 0.004586501 | 0 | -1.665557 | 0 | TRUE | -1.665557 | -1.706424
80 | 279 | 10374.29 | 2010-12-08 15:34 | 2431.217 | 7 | 1 | -0.5501732 | 3.76285 | 0.9071586 | 0.3715 | 3.651382 | 1.449964 | -9.722709e-05 | 0.09650972 | 0 | 0 | 0 | CS2_33_12_16_10 | -0.002753973 | 0.004586552 | 0 | -1.665431 | 0 | TRUE | -1.665431 | -1.767603
81 | 280 | 10404.31 | 2010-12-08 15:35 | 2461.233 | 7 | 1 | -0.5501732 | 3.76042 | 0.9071586 | 0.3760865 | 3.651382 | 1.467217 | -9.717941e-05 | 0.09650972 | 0 | 0 | 0 | CS2_33_12_16_10 | -0.002429724 | 0.004586499 | 0 | -1.887663 | 0 | TRUE | -1.887663 | -1.764784
82 | 281 | 10434.31 | 2010-12-08 15:35 | 2491.236 | 7 | 1 | -0.5499932 | 3.757828 | 0.9071586 | 0.3806714 | 3.651382 | 1.484452 | -6.480217e-05 | 0.09650972 | 0 | 0 | 0 | CS2_33_12_16_10 | -0.002591848 | 0.004584817 | 0 | -1.768937 | 0 | TRUE | -1.768937 | -1.769974
83 | 282 | 10464.32 | 2010-12-08 15:36 | 2521.247 | 7 | 1 | -0.5501732 | 3.755236 | 0.9071586 | 0.3852573 | 3.651382 | 1.501679 | -6.475449e-05 | 0.09650972 | 0 | 0 | 0 | CS2_33_12_16_10 | -0.002591848 | 0.004585903 | 0 | -1.769356 | 0 | TRUE | -1.769356 | -1.83534
84 | 283 | 10494.34 | 2010-12-08 15:36 | 2551.262 | 7 | 1 | -0.5503531 | 3.752806 | 0.9071586 | 0.3898438 | 3.651382 | 1.518897 | -6.480217e-05 | 0.09650972 | 0 | 0 | 0 | CS2_33_12_16_10 | -0.002429962 | 0.004586542 | 0 | -1.887495 | 0 | TRUE | -1.887495 | -1.835933
85 | 284 | 10524.35 | 2010-12-08 15:37 | 2581.277 | 7 | 1 | -0.5501732 | 3.750214 | 0.9071586 | 0.3944304 | 3.651382 | 1.536104 | -0.0001296043 | 0.09650972 | 0 | 0 | 0 | CS2_33_12_16_10 | -0.002591848 | 0.004586595 | 0 | -1.769623 | 0 | TRUE | -1.769623 | -1.850142
86 | 285 | 10554.37 | 2010-12-08 15:37 | 2611.292 | 7 | 1 | -0.5501732 | 3.747947 | 0.9071586 | 0.3990176 | 3.651382 | 1.553302 | -3.237724e-05 | 0.09650972 | 0 | 0 | 0 | CS2_33_12_16_10 | -0.002267838 | 0.004587228 | 0 | -2.022732 | 0 | TRUE | -2.022732 | -1.881167
87 | 286 | 10584.38 | 2010-12-08 15:38 | 2641.307 | 7 | 1 | -0.5501732 | 3.745355 | 0.9071586 | 0.4036049 | 3.651382 | 1.570489 | -9.717941e-05 | 0.09650972 | 0 | 0 | 0 | CS2_33_12_16_10 | -0.002591848 | 0.004587259 | 0 | -1.769879 | 0 | TRUE | -1.769879 | -1.907483
88 | 287 | 10614.4 | 2010-12-08 15:38 | 2671.322 | 7 | 1 | -0.5501732 | 3.743087 | 0.9071586 | 0.4081921 | 3.651382 | 1.587665 | -6.480217e-05 | 0.09650972 | 0 | 0 | 0 | CS2_33_12_16_10 | -0.002268076 | 0.00458725 | 0 | -2.022529 | 0 | TRUE | -2.022529 | -1.941205
89 | 288 | 10644.41 | 2010-12-08 15:39 | 2701.337 | 7 | 1 | -0.5501732 | 3.740657 | 0.9071586 | 0.4127793 | 3.651382 | 1.60483 | -6.480217e-05 | 0.09650972 | 0 | 0 | 0 | CS2_33_12_16_10 | -0.002429724 | 0.004587196 | 0 | -1.88795 | 0 | TRUE | -1.88795 | -1.94612
90 | 289 | 10674.43 | 2010-12-08 15:39 | 2731.352 | 7 | 1 | -0.5501732 | 3.738389 | 0.9071586 | 0.4173658 | 3.651382 | 1.621981 | -6.475449e-05 | 0.09650972 | 0 | 0 | 0 | CS2_33_12_16_10 | -0.002267838 | 0.004586465 | 0 | -2.022396 | 0 | TRUE | -2.022396 | -1.97455
91 | 290 | 10704.44 | 2010-12-08 15:40 | 2761.367 | 7 | 1 | -0.5499932 | 3.736121 | 0.9071586 | 0.4219523 | 3.651382 | 1.639121 | -3.242493e-05 | 0.09650972 | 0 | 0 | 0 | CS2_33_12_16_10 | -0.002268076 | 0.004586452 | 0 | -2.022177 | 0 | TRUE | -2.022177 | -1.995032
92 | 291 | 10734.46 | 2010-12-08 15:40 | 2791.382 | 7 | 1 | -0.5501732 | 3.733691 | 0.9071586 | 0.4265388 | 3.651382 | 1.656251 | -9.717941e-05 | 0.09650972 | 0 | 0 | 0 | CS2_33_12_16_10 | -0.002429724 | 0.004586572 | 0 | -1.887693 | 0 | TRUE | -1.887693 | -2.002801
93 | 292 | 10764.47 | 2010-12-08 15:41 | 2821.397 | 7 | 1 | -0.5501732 | 3.731585 | 0.9071586 | 0.4311253 | 3.651382 | 1.673371 | 0 | 0.09650972 | 0 | 0 | 0 | CS2_33_12_16_10 | -0.002105951 | 0.004586497 | 0 | -2.177874 | 0 | TRUE | -2.177874 | -2.023386
94 | 293 | 10794.49 | 2010-12-08 15:41 | 2851.412 | 7 | 1 | -0.5503531 | 3.729155 | 0.9071586 | 0.4357118 | 3.651382 | 1.69048 | -6.480217e-05 | 0.09650972 | 0 | 0 | 0 | CS2_33_12_16_10 | -0.002429962 | 0.004586508 | 0 | -1.887481 | 0 | TRUE | -1.887481 | -2.033212
95 | 294 | 10824.5 | 2010-12-08 15:42 | 2881.427 | 7 | 1 | -0.5501732 | 3.72705 | 0.9071586 | 0.4402983 | 3.651382 | 1.70758 | -6.480217e-05 | 0.09650972 | 0 | 0 | 0 | CS2_33_12_16_10 | -0.002105713 | 0.004586502 | 0 | -2.178123 | 0 | TRUE | -2.178123 | -2.070281
96 | 295 | 10854.52 | 2010-12-08 15:42 | 2911.442 | 7 | 1 | -0.5501732 | 3.724782 | 0.9071586 | 0.4448849 | 3.651382 | 1.724669 | -6.480217e-05 | 0.09650972 | 0 | 0 | 0 | CS2_33_12_16_10 | -0.002268076 | 0.004586563 | 0 | -2.022227 | 0 | TRUE | -2.022227 | -2.129725
97 | 296 | 10884.53 | 2010-12-08 15:43 | 2941.458 | 7 | 1 | -0.5501732 | 3.722676 | 0.9071586 | 0.4494715 | 3.651382 | 1.741748 | -6.480217e-05 | 0.09650972 | 0 | 0 | 0 | CS2_33_12_16_10 | -0.002105713 | 0.004586581 | 0 | -2.178161 | 0 | TRUE | -2.178161 | -2.078574
98 | 297 | 10914.55 | 2010-12-08 15:43 | 2971.472 | 7 | 1 | -0.5499932 | 3.72057 | 0.9071586 | 0.4540579 | 3.651382 | 1.758817 | -6.480217e-05 | 0.09650972 | 0 | 0 | 0 | CS2_33_12_16_10 | -0.002105951 | 0.004586423 | 0 | -2.177839 | 0 | TRUE | -2.177839 | -2.20221
99 | 298 | 10944.56 | 2010-12-08 15:44 | 3001.487 | 7 | 1 | -0.5501732 | 3.718464 | 0.9071586 | 0.4586444 | 3.651382 | 1.775876 | -6.480217e-05 | 0.09650972 | 0 | 0 | 0 | CS2_33_12_16_10 | -0.002105951 | 0.004586527 | 0 | -2.177888 | 0 | TRUE | -2.177888 | -2.145396
100 | 299 | 10974.58 | 2010-12-08 15:44 | 3031.502 | 7 | 1 | -0.5501732 | 3.716196 | 0.9071586 | 0.4632309 | 3.651382 | 1.792926 | -6.480217e-05 | 0.09650972 | 0 | 0 | 0 | CS2_33_12_16_10 | -0.002267838 | 0.004586512 | 0 | -2.022416 | 0 | TRUE | -2.022416 | -2.219915
101 | 300 | 11004.59 | 2010-12-08 15:45 | 3061.518 | 7 | 1 | -0.5499932 | 3.714414 | 0.9071586 | 0.4678175 | 3.651382 | 1.809966 | 0 | 0.09650972 | 0 | 0 | 0 | CS2_33_12_16_10 | -0.00178194 | 0.004586544 | 0 | -2.573904 | 0 | TRUE | -2.573904 | -2.225155
102 | 301 | 11034.61 | 2010-12-08 15:45 | 3091.532 | 7 | 1 | -0.5499932 | 3.711984 | 0.9071586 | 0.472404 | 3.651382 | 1.826996 | -6.475449e-05 | 0.09650972 | 0 | 0 | 0 | CS2_33_12_16_10 | -0.002429724 | 0.004586517 | 0 | -1.88767 | 0 | TRUE | -1.88767 | -2.273671
103 | 302 | 11064.62 | 2010-12-08 15:46 | 3121.547 | 7 | 1 | -0.5499932 | 3.710202 | 0.9071586 | 0.4769905 | 3.651382 | 1.844017 | 0 | 0.09650972 | 0 | 0 | 0 | CS2_33_12_16_10 | -0.00178194 | 0.004586474 | 0 | -2.573865 | 0 | TRUE | -2.573865 | -2.282779
104 | 303 | 11094.64 | 2010-12-08 15:46 | 3151.563 | 7 | 1 | -0.5499932 | 3.708097 | 0.9071586 | 0.481577 | 3.651382 | 1.861029 | 0 | 0.09650972 | 0 | 0 | 0 | CS2_33_12_16_10 | -0.002105951 | 0.004586512 | 0 | -2.177881 | 0 | TRUE | -2.177881 | -2.296587
105 | 304 | 11124.65 | 2010-12-08 15:47 | 3181.578 | 7 | 1 | -0.5499932 | 3.706153 | 0.9071586 | 0.4861636 | 3.651382 | 1.878031 | -3.237724e-05 | 0.09650972 | 0 | 0 | 0 | CS2_33_12_16_10 | -0.001943827 | 0.004586622 | 0 | -2.359584 | 0 | TRUE | -2.359584 | -2.262703
106 | 305 | 11154.67 | 2010-12-08 15:47 | 3211.593 | 7 | 1 | -0.5501732 | 3.704047 | 0.9071586 | 0.4907501 | 3.651382 | 1.895025 | -3.237724e-05 | 0.09650972 | 0 | 0 | 0 | CS2_33_12_16_10 | -0.002105951 | 0.004586539 | 0 | -2.177894 | 0 | TRUE | -2.177894 | -2.338327
107 | 306 | 11184.68 | 2010-12-08 15:48 | 3241.608 | 7 | 1 | -0.5501732 | 3.702103 | 0.9071586 | 0.4953367 | 3.651382 | 1.912009 | -3.237724e-05 | 0.09650972 | 0 | 0 | 0 | CS2_33_12_16_10 | -0.001943827 | 0.004586563 | 0 | -2.359553 | 0 | TRUE | -2.359553 | -2.286559
108 | 307 | 11214.7 | 2010-12-08 15:48 | 3271.623 | 7 | 1 | -0.5499932 | 3.700159 | 0.9071586 | 0.4999232 | 3.651382 | 1.928984 | 0 | 0.09650972 | 0 | 0 | 0 | CS2_33_12_16_10 | -0.001944065 | 0.004586528 | 0 | -2.359246 | 0 | TRUE | -2.359246 | -2.345309
109 | 308 | 11244.71 | 2010-12-08 15:49 | 3301.638 | 7 | 1 | -0.5499932 | 3.698215 | 0.9071586 | 0.5045098 | 3.651382 | 1.94595 | -6.480217e-05 | 0.09650972 | 0 | 0 | 0 | CS2_33_12_16_10 | -0.001943827 | 0.004586596 | 0 | -2.35957 | 0 | TRUE | -2.35957 | -2.348415
110 | 309 | 11274.73 | 2010-12-08 15:49 | 3331.653 | 7 | 1 | -0.5501732 | 3.696271 | 0.9071586 | 0.5090964 | 3.651382 | 1.962908 | -3.237724e-05 | 0.09650972 | 0 | 0 | 0 | CS2_33_12_16_10 | -0.001943827 | 0.004586553 | 0 | -2.359548 | 0 | TRUE | -2.359548 | -2.356429
111 | 310 | 11304.74 | 2010-12-08 15:50 | 3361.668 | 7 | 1 | -0.5501732 | 3.694327 | 0.9071586 | 0.5136829 | 3.651382 | 1.979856 | -6.480217e-05 | 0.09650972 | 0 | 0 | 0 | CS2_33_12_16_10 | -0.001944065 | 0.004586499 | 0 | -2.359231 | 0 | TRUE | -2.359231 | -2.352995
112 | 311 | 11334.76 | 2010-12-08 15:50 | 3391.683 | 7 | 1 | -0.5501732 | 3.692383 | 0.9071586 | 0.5182694 | 3.651382 | 1.996796 | -6.480217e-05 | 0.09650972 | 0 | 0 | 0 | CS2_33_12_16_10 | -0.001943827 | 0.004586496 | 0 | -2.359519 | 0 | TRUE | -2.359519 | -2.365796
113 | 312 | 11364.77 | 2010-12-08 15:51 | 3421.698 | 7 | 1 | -0.5501732 | 3.690439 | 0.9071586 | 0.5228559 | 3.651382 | 2.013728 | -9.717941e-05 | 0.09650972 | 0 | 0 | 0 | CS2_33_12_16_10 | -0.001943827 | 0.004586571 | 0 | -2.359558 | 0 | TRUE | -2.359558 | -2.474423
114 | 313 | 11394.79 | 2010-12-08 15:51 | 3451.716 | 7 | 1 | -0.5501732 | 3.688658 | 0.9071586 | 0.5274429 | 3.651382 | 2.030652 | -6.480217e-05 | 0.09650972 | 0 | 0 | 0 | CS2_33_12_16_10 | -0.00178194 | 0.004586974 | 0 | -2.574146 | 0 | TRUE | -2.574146 | -2.524542
115 | 314 | 11424.8 | 2010-12-08 15:52 | 3481.728 | 7 | 1 | -0.5501732 | 3.686876 | 0.9071586 | 0.5320289 | 3.651382 | 2.047565 | -6.480217e-05 | 0.09650972 | 0 | 0 | 0 | CS2_33_12_16_10 | -0.00178194 | 0.00458597 | 0 | -2.573582 | 0 | TRUE | -2.573582 | -2.568152
116 | 315 | 11454.82 | 2010-12-08 15:52 | 3511.743 | 7 | 1 | -0.5498133 | 3.685256 | 0.9071586 | 0.5366154 | 3.651382 | 2.064471 | -3.237724e-05 | 0.09650972 | 0 | 0 | 0 | CS2_33_12_16_10 | -0.001619816 | 0.004586505 | 0 | -2.831498 | 0 | TRUE | -2.831498 | -2.508277
117 | 316 | 11484.83 | 2010-12-08 15:53 | 3541.758 | 7 | 1 | -0.5503531 | 3.683312 | 0.9071586 | 0.5412019 | 3.651382 | 2.081369 | -6.480217e-05 | 0.09650972 | 0 | 0 | 0 | CS2_33_12_16_10 | -0.001944065 | 0.004586471 | 0 | -2.359217 | 0 | TRUE | -2.359217 | -2.676766
118 | 317 | 11514.85 | 2010-12-08 15:53 | 3571.773 | 7 | 1 | -0.5503531 | 3.68153 | 0.9071586 | 0.5457884 | 3.651382 | 2.098259 | -9.722709e-05 | 0.09650972 | 0 | 0 | 0 | CS2_33_12_16_10 | -0.00178194 | 0.004586567 | 0 | -2.573917 | 0 | TRUE | -2.573917 | -2.693785
119 | 318 | 11544.87 | 2010-12-08 15:54 | 3601.788 | 7 | 1 | -0.5499932 | 3.679748 | 0.9071586 | 0.550375 | 3.651382 | 2.115142 | -9.717941e-05 | 0.09650972 | 0 | 0 | 0 | CS2_33_12_16_10 | -0.001781702 | 0.004586574 | 0 | -2.574265 | 0 | TRUE | -2.574265 | -2.758363
120 | 319 | 11574.88 | 2010-12-08 15:54 | 3631.803 | 7 | 1 | -0.5501732 | 3.678452 | 0.9071586 | 0.5549615 | 3.651382 | 2.132016 | -3.237724e-05 | 0.09650972 | 0 | 0 | 0 | CS2_33_12_16_10 | -0.001296043 | 0.004586485 | 0 | -3.538836 | 0 | TRUE | -3.538836 | -2.68955
121 | 320 | 11604.89 | 2010-12-08 15:55 | 3661.818 | 7 | 1 | -0.5503531 | 3.676508 | 0.9071586 | 0.559548 | 3.651382 | 2.148883 | -6.480217e-05 | 0.09650972 | 0 | 0 | 0 | CS2_33_12_16_10 | -0.001943827 | 0.004586533 | 0 | -2.359538 | 0 | TRUE | -2.359538 | -2.859578
122 | 321 | 11634.91 | 2010-12-08 15:55 | 3691.833 | 7 | 1 | -0.5503531 | 3.674888 | 0.9071586 | 0.5641347 | 3.651382 | 2.165742 | -3.242493e-05 | 0.09650972 | 0 | 0 | 0 | CS2_33_12_16_10 | -0.001620054 | 0.004586643 | 0 | -2.831166 | 0 | TRUE | -2.831166 | -2.907635
123 | 322 | 11664.93 | 2010-12-08 15:56 | 3721.848 | 7 | 1 | -0.5501732 | 3.673106 | 0.9071586 | 0.5687212 | 3.651382 | 2.182594 | -9.722709e-05 | 0.09650972 | 0 | 0 | 0 | CS2_33_12_16_10 | -0.00178194 | 0.004586545 | 0 | -2.573905 | 0 | TRUE | -2.573905 | -2.889085
124 | 323 | 11694.94 | 2010-12-08 15:56 | 3751.863 | 7 | 1 | -0.5499932 | 3.67181 | 0.9071586 | 0.5733078 | 3.651382 | 2.199438 | -3.237724e-05 | 0.09650972 | 0 | 0 | 0 | CS2_33_12_16_10 | -0.001295805 | 0.004586595 | 0 | -3.539572 | 0 | TRUE | -3.539572 | -2.849562
125 | 324 | 11724.96 | 2010-12-08 15:57 | 3781.878 | 7 | 1 | -0.5501732 | 3.67019 | 0.9071586 | 0.5778944 | 3.651382 | 2.216275 | 0 | 0.09650972 | 0 | 0 | 0 | CS2_33_12_16_10 | -0.001620054 | 0.004586618 | 0 | -2.831151 | 0 | TRUE | -2.831151 | -3.091897
126 | 325 | 11754.97 | 2010-12-08 15:57 | 3811.893 | 7 | 1 | -0.5501732 | 3.668571 | 0.9071586 | 0.582481 | 3.651382 | 2.233105 | -3.242493e-05 | 0.09650972 | 0 | 0 | 0 | CS2_33_12_16_10 | -0.001619816 | 0.004586578 | 0 | -2.831543 | 0 | TRUE | -2.831543 | -3.017782
127 | 326 | 11784.99 | 2010-12-08 15:58 | 3841.908 | 7 | 1 | -0.5499932 | 3.667113 | 0.9071586 | 0.5870675 | 3.651382 | 2.249927 | -3.242493e-05 | 0.09650972 | 0 | 0 | 0 | CS2_33_12_16_10 | -0.00145793 | 0.004586513 | 0 | -3.145908 | 0 | TRUE | -3.145908 | -2.998582
128 | 327 | 11815 | 2010-12-08 15:58 | 3871.923 | 7 | 1 | -0.5498133 | 3.665655 | 0.9071586 | 0.5916541 | 3.651382 | 2.266742 | 3.237724e-05 | 0.09650972 | 0 | 0 | 0 | CS2_33_12_16_10 | -0.00145793 | 0.004586592 | 0 | -3.145963 | 0 | TRUE | -3.145963 | -2.932863
129 | 328 | 11845.02 | 2010-12-08 15:59 | 3901.938 | 7 | 1 | -0.5501732 | 3.663873 | 0.9071586 | 0.5962407 | 3.651382 | 2.28355 | -3.242493e-05 | 0.09650972 | 0 | 0 | 0 | CS2_33_12_16_10 | -0.00178194 | 0.004586556 | 0 | -2.573911 | 0 | TRUE | -2.573911 | -2.95463
130 | 329 | 11875.03 | 2010-12-08 15:59 | 3931.954 | 7 | 1 | -0.5499932 | 3.662415 | 0.9071586 | 0.6008273 | 3.651382 | 2.300352 | 0 | 0.09650972 | 0 | 0 | 0 | CS2_33_12_16_10 | -0.00145793 | 0.0045866 | 0 | -3.145968 | 0 | TRUE | -3.145968 | -3.011539
131 | 330 | 11905.05 | 2010-12-08 16:00 | 3961.968 | 7 | 1 | -0.5501732 | 3.660957 | 0.9071586 | 0.6054138 | 3.651382 | 2.317146 | -3.242493e-05 | 0.09650972 | 0 | 0 | 0 | CS2_33_12_16_10 | -0.00145793 | 0.00458654 | 0 | -3.145927 | 0 | TRUE | -3.145927 | -3.070783
132 | 331 | 11935.06 | 2010-12-08 16:00 | 3991.983 | 7 | 1 | -0.5501732 | 3.659337 | 0.9071586 | 0.6100003 | 3.651382 | 2.333933 | -6.480217e-05 | 0.09650972 | 0 | 0 | 0 | CS2_33_12_16_10 | -0.001619816 | 0.004586525 | 0 | -2.83151 | 0 | TRUE | -2.83151 | -3.068028
133 | 332 | 11965.08 | 2010-12-08 16:01 | 4021.998 | 7 | 1 | -0.5501732 | 3.658041 | 0.9071586 | 0.6145868 | 3.651382 | 2.350714 | 0 | 0.09650972 | 0 | 0 | 0 | CS2_33_12_16_10 | -0.001296043 | 0.004586484 | 0 | -3.538835 | 0 | TRUE | -3.538835 | -3.224069
134 | 333 | 11995.09 | 2010-12-08 16:01 | 4052.013 | 7 | 1 | -0.5499932 | 3.656583 | 0.9071586 | 0.6191733 | 3.651382 | 2.367487 | 0 | 0.09650972 | 0 | 0 | 0 | CS2_33_12_16_10 | -0.00145793 | 0.004586452 | 0 | -3.145866 | 0 | TRUE | -3.145866 | -3.122673
135 | 334 | 12025.11 | 2010-12-08 16:02 | 4082.029 | 7 | 1 | -0.5501732 | 3.654963 | 0.9071586 | 0.6237598 | 3.651382 | 2.384255 | -3.237724e-05 | 0.09650972 | 0 | 0 | 0 | CS2_33_12_16_10 | -0.001619816 | 0.004586487 | 0 | -2.831486 | 0 | TRUE | -2.831486 | -3.227472
136 | 335 | 12055.12 | 2010-12-08 16:02 | 4112.043 | 7 | 1 | -0.5499932 | 3.653667 | 0.9071586 | 0.6283461 | 3.651382 | 2.401014 | -3.242493e-05 | 0.09650972 | 0 | 0 | 0 | CS2_33_12_16_10 | -0.001296043 | 0.004586372 | 0 | -3.538749 | 0 | TRUE | -3.538749 | -3.147681
137 | 336 | 12085.14 | 2010-12-08 16:03 | 4142.059 | 7 | 1 | -0.5501732 | 3.652047 | 0.9071586 | 0.6329327 | 3.651382 | 2.417769 | -6.480217e-05 | 0.09650972 | 0 | 0 | 0 | CS2_33_12_16_10 | -0.001619816 | 0.004586592 | 0 | -2.831551 | 0 | TRUE | -2.831551 | -3.087864
138 | 337 | 12115.15 | 2010-12-08 16:03 | 4172.077 | 7 | 1 | -0.5501732 | 3.650751 | 0.9071586 | 0.6375198 | 3.651382 | 2.434518 | -6.480217e-05 | 0.09650972 | 0 | 0 | 0 | CS2_33_12_16_10 | -0.001296043 | 0.004587102 | 0 | -3.539312 | 0 | TRUE | -3.539312 | -3.117021
139 | 338 | 12145.17 | 2010-12-08 16:04 | 4202.089 | 7 | 1 | -0.5503531 | 3.64897 | 0.9071586 | 0.6421058 | 3.651382 | 2.451257 | -9.717941e-05 | 0.09650972 | 0 | 0 | 0 | CS2_33_12_16_10 | -0.001781702 | 0.004586016 | 0 | -2.573952 | 0 | TRUE | -2.573952 | -3.235424
140 | 339 | 12175.18 | 2010-12-08 16:04 | 4232.104 | 7 | 1 | -0.5501732 | 3.647674 | 0.9071586 | 0.6466923 | 3.651382 | 2.46799 | -3.237724e-05 | 0.09650972 | 0 | 0 | 0 | CS2_33_12_16_10 | -0.001296043 | 0.004586456 | 0 | -3.538814 | 0 | TRUE | -3.538814 | -3.135783
141 | 340 | 12205.2 | 2010-12-08 16:05 | 4262.119 | 7 | 1 | -0.5501732 | 3.646216 | 0.9071586 | 0.6512787 | 3.651382 | 2.484717 | -6.480217e-05 | 0.09650972 | 0 | 0 | 0 | CS2_33_12_16_10 | -0.00145793 | 0.004586401 | 0 | -3.145831 | 0 | TRUE | -3.145831 | -3.284901
142 | 341 | 12235.21 | 2010-12-08 16:05 | 4292.134 | 7 | 1 | -0.5499932 | 3.64492 | 0.9071586 | 0.6558652 | 3.651382 | 2.501437 | -3.237724e-05 | 0.09650972 | 0 | 0 | 0 | CS2_33_12_16_10 | -0.001295805 | 0.004586465 | 0 | -3.539472 | 0 | TRUE | -3.539472 | -3.180231
143 | 342 | 12265.23 | 2010-12-08 16:06 | 4322.149 | 7 | 1 | -0.5499932 | 3.6433 | 0.9071586 | 0.6604515 | 3.651382 | 2.51815 | -6.480217e-05 | 0.09650972 | 0 | 0 | 0 | CS2_33_12_16_10 | -0.001620054 | 0.004586362 | 0 | -2.830993 | 0 | TRUE | -2.830993 | -3.324618
144 | 343 | 12295.24 | 2010-12-08 16:06 | 4352.164 | 7 | 1 | -0.5499932 | 3.642004 | 0.9071586 | 0.6650379 | 3.651382 | 2.534856 | -3.237724e-05 | 0.09650972 | 0 | 0 | 0 | CS2_33_12_16_10 | -0.001295805 | 0.004586339 | 0 | -3.539375 | 0 | TRUE | -3.539375 | -3.205895
145 | 344 | 12325.26 | 2010-12-08 16:07 | 4382.179 | 7 | 1 | -0.5501732 | 3.640384 | 0.9071586 | 0.6696243 | 3.651382 | 2.551556 | -3.242493e-05 | 0.09650972 | 0 | 0 | 0 | CS2_33_12_16_10 | -0.001620054 | 0.00458639 | 0 | -2.83101 | 0 | TRUE | -2.83101 | -3.112252
146 | 345 | 12355.27 | 2010-12-08 16:07 | 4412.197 | 7 | 1 | -0.5499932 | 3.639088 | 0.9071586 | 0.6742112 | 3.651382 | 2.568251 | 0 | 0.09650972 | 0 | 0 | 0 | CS2_33_12_16_10 | -0.001295805 | 0.004586979 | 0 | -3.539868 | 0 | TRUE | -3.539868 | -3.133526
147 | 346 | 12385.29 | 2010-12-08 16:08 | 4442.209 | 7 | 1 | -0.5501732 | 3.637468 | 0.9071586 | 0.6787971 | 3.651382 | 2.584936 | -3.242493e-05 | 0.09650972 | 0 | 0 | 0 | CS2_33_12_16_10 | -0.001620054 | 0.004585901 | 0 | -2.830708 | 0 | TRUE | -2.830708 | -3.114958
148 | 347 | 12415.3 | 2010-12-08 16:08 | 4472.224 | 7 | 1 | -0.5499932 | 3.635848 | 0.9071586 | 0.6833835 | 3.651382 | 2.601615 | -6.480217e-05 | 0.09650972 | 0 | 0 | 0 | CS2_33_12_16_10 | -0.001619816 | 0.004586409 | 0 | -2.831439 | 0 | TRUE | -2.831439 | -3.027413
149 | 348 | 12445.32 | 2010-12-08 16:09 | 4502.239 | 7 | 1 | -0.5499932 | 3.634552 | 0.9071586 | 0.68797 | 3.651382 | 2.618287 | -3.242493e-05 | 0.09650972 | 0 | 0 | 0 | CS2_33_12_16_10 | -0.001296043 | 0.004586458 | 0 | -3.538815 | 0 | TRUE | -3.538815 | -3.047843
150 | 349 | 12475.33 | 2010-12-08 16:09 | 4532.254 | 7 | 1 | -0.5501732 | 3.63277 | 0.9071586 | 0.6925564 | 3.651382 | 2.634953 | -6.480217e-05 | 0.09650972 | 0 | 0 | 0 | CS2_33_12_16_10 | -0.00178194 | 0.004586423 | 0 | -2.573836 | 0 | TRUE | -2.573836 | -2.940119
151 | 350 | 12505.35 | 2010-12-08 16:10 | 4562.269 | 7 | 1 | -0.5499932 | 3.631312 | 0.9071586 | 0.697143 | 3.651382 | 2.651611 | -6.480217e-05 | 0.09650972 | 0 | 0 | 0 | CS2_33_12_16_10 | -0.00145793 | 0.004586537 | 0 | -3.145925 | 0 | TRUE | -3.145925 | -2.971021
152 | 351 | 12535.36 | 2010-12-08 16:10 | 4592.284 | 7 | 1 | -0.5499932 | 3.629693 | 0.9071586 | 0.7017295 | 3.651382 | 2.668262 | -6.480217e-05 | 0.09650972 | 0 | 0 | 0 | CS2_33_12_16_10 | -0.001619816 | 0.0045865 | 0 | -2.831495 | 0 | TRUE | -2.831495 | -2.904316
153 | 352 | 12565.38 | 2010-12-08 16:11 | 4622.299 | 7 | 1 | -0.5503531 | 3.628073 | 0.9071586 | 0.7063158 | 3.651382 | 2.684906 | -6.475449e-05 | 0.09650972 | 0 | 0 | 0 | CS2_33_12_16_10 | -0.001619816 | 0.004586384 | 0 | -2.831423 | 0 | TRUE | -2.831423 | -2.82792
154 | 353 | 12595.39 | 2010-12-08 16:11 | 4652.314 | 7 | 1 | -0.5501732 | 3.626453 | 0.9071586 | 0.7109023 | 3.651382 | 2.701542 | -3.242493e-05 | 0.09650972 | 0 | 0 | 0 | CS2_33_12_16_10 | -0.001620054 | 0.004586432 | 0 | -2.831036 | 0 | TRUE | -2.831036 | -2.881533
155 | 354 | 12625.41 | 2010-12-08 16:12 | 4682.329 | 7 | 1 | -0.5501732 | 3.624833 | 0.9071586 | 0.7154887 | 3.651382 | 2.71817 | -6.480217e-05 | 0.09650972 | 0 | 0 | 0 | CS2_33_12_16_10 | -0.001619816 | 0.004586451 | 0 | -2.831464 | 0 | TRUE | -2.831464 | -2.786527
156 | 355 | 12655.42 | 2010-12-08 16:12 | 4712.344 | 7 | 1 | -0.5501732 | 3.623213 | 0.9071586 | 0.7200751 | 3.651382 | 2.734791 | -3.242493e-05 | 0.09650972 | 0 | 0 | 0 | CS2_33_12_16_10 | -0.001620054 | 0.004586424 | 0 | -2.831031 | 0 | TRUE | -2.831031 | -2.670443
157 | 356 | 12685.44 | 2010-12-08 16:13 | 4742.359 | 7 | 1 | -0.5501732 | 3.621431 | 0.9071586 | 0.7246617 | 3.651382 | 2.751405 | -3.242493e-05 | 0.09650972 | 0 | 0 | 0 | CS2_33_12_16_10 | -0.00178194 | 0.004586563 | 0 | -2.573915 | 0 | TRUE | -2.573915 | -2.704148
158 | 357 | 12715.45 | 2010-12-08 16:13 | 4772.374 | 7 | 1 | -0.5501732 | 3.619649 | 0.9071586 | 0.7292482 | 3.651382 | 2.768011 | -6.475449e-05 | 0.09650972 | 0 | 0 | 0 | CS2_33_12_16_10 | -0.001781702 | 0.004586493 | 0 | -2.57422 | 0 | TRUE | -2.57422 | -2.632014
159 | 358 | 12745.47 | 2010-12-08 16:14 | 4802.389 | 7 | 1 | -0.5501732 | 3.617705 | 0.9071586 | 0.7338347 | 3.651382 | 2.784608 | -6.480217e-05 | 0.09650972 | 0 | 0 | 0 | CS2_33_12_16_10 | -0.001944065 | 0.004586519 | 0 | -2.359242 | 0 | TRUE | -2.359242 | -2.597694
160 | 359 | 12775.48 | 2010-12-08 16:14 | 4832.404 | 7 | 1 | -0.5501732 | 3.616247 | 0.9071586 | 0.7384211 | 3.651382 | 2.801197 | -3.242493e-05 | 0.09650972 | 0 | 0 | 0 | CS2_33_12_16_10 | -0.00145793 | 0.004586355 | 0 | -3.1458 | 0 | TRUE | -3.1458 | -2.591065
161 | 360 | 12805.5 | 2010-12-08 16:15 | 4862.419 | 7 | 1 | -0.5499932 | 3.614141 | 0.9071586 | 0.7430075 | 3.651382 | 2.817777 | -6.475449e-05 | 0.09650972 | 0 | 0 | 0 | CS2_33_12_16_10 | -0.002105713 | 0.004586405 | 0 | -2.178077 | 0 | TRUE | -2.178077 | -2.500621
162 | 361 | 12835.51 | 2010-12-08 16:15 | 4892.434 | 7 | 1 | -0.5501732 | 3.61236 | 0.9071586 | 0.7475941 | 3.651382 | 2.83435 | -6.480217e-05 | 0.09650972 | 0 | 0 | 0 | CS2_33_12_16_10 | -0.00178194 | 0.004586576 | 0 | -2.573922 | 0 | TRUE | -2.573922 | -2.471763
163 | 362 | 12865.53 | 2010-12-08 16:16 | 4922.449 | 7 | 1 | -0.5499932 | 3.610415 | 0.9071586 | 0.7521807 | 3.651382 | 2.850913 | -6.480217e-05 | 0.09650972 | 0 | 0 | 0 | CS2_33_12_16_10 | -0.001944065 | 0.00458664 | 0 | -2.359304 | 0 | TRUE | -2.359304 | -2.394261
164 | 363 | 12895.54 | 2010-12-08 16:16 | 4952.464 | 7 | 1 | -0.5503531 | 3.608148 | 0.9071586 | 0.7567674 | 3.651382 | 2.867468 | -9.722709e-05 | 0.09650972 | 0 | 0 | 0 | CS2_33_12_16_10 | -0.002267838 | 0.004586674 | 0 | -2.022488 | 0 | TRUE | -2.022488 | -2.230549
165 | 364 | 12925.56 | 2010-12-08 16:17 | 4982.479 | 7 | 1 | -0.5501732 | 3.606366 | 0.9071586 | 0.761354 | 3.651382 | 2.884014 | -3.242493e-05 | 0.09650972 | 0 | 0 | 0 | CS2_33_12_16_10 | -0.00178194 | 0.004586645 | 0 | -2.573961 | 0 | TRUE | -2.573961 | -2.225341
166 | 365 | 12955.57 | 2010-12-08 16:17 | 5012.494 | 7 | 1 | -0.5501732 | 3.604098 | 0.9071586 | 0.7659407 | 3.651382 | 2.900549 | -6.480217e-05 | 0.09650972 | 0 | 0 | 0 | CS2_33_12_16_10 | -0.002267838 | 0.004586656 | 0 | -2.02248 | 0 | TRUE | -2.02248 | -2.171966
167 | 366 | 12985.59 | 2010-12-08 16:18 | 5042.51 | 7 | 1 | -0.5501732 | 3.60183 | 0.9071586 | 0.7705273 | 3.651382 | 2.917075 | -6.480217e-05 | 0.09650972 | 0 | 0 | 0 | CS2_33_12_16_10 | -0.002267838 | 0.004586652 | 0 | -2.022478 | 0 | TRUE | -2.022478 | -2.083977
168 | 367 | 13015.6 | 2010-12-08 16:18 | 5072.524 | 7 | 1 | -0.5499932 | 3.599562 | 0.9071586 | 0.775114 | 3.651382 | 2.933591 | -9.717941e-05 | 0.09650972 | 0 | 0 | 0 | CS2_33_12_16_10 | -0.002267838 | 0.004586643 | 0 | -2.022474 | 0 | TRUE | -2.022474 | -2.048824
169 | 368 | 13045.62 | 2010-12-08 16:19 | 5102.54 | 7 | 1 | -0.5499932 | 3.597456 | 0.9071586 | 0.7797007 | 3.651382 | 2.950096 | -3.237724e-05 | 0.09650972 | 0 | 0 | 0 | CS2_33_12_16_10 | -0.002105951 | 0.004586735 | 0 | -2.177987 | 0 | TRUE | -2.177987 | -1.917797
170 | 369 | 13075.63 | 2010-12-08 16:19 | 5132.554 | 7 | 1 | -0.5503531 | 3.59454 | 0.9071586 | 0.7842874 | 3.651382 | 2.96659 | -0.0001296043 | 0.09650972 | 0 | 0 | 0 | CS2_33_12_16_10 | -0.002915859 | 0.004586671 | 0 | -1.573008 | 0 | TRUE | -1.573008 | -1.902999
171 | 370 | 13105.65 | 2010-12-08 16:20 | 5162.569 | 7 | 1 | -0.5501732 | 3.592273 | 0.9071586 | 0.7888741 | 3.651382 | 2.983072 | -6.480217e-05 | 0.09650972 | 0 | 0 | 0 | CS2_33_12_16_10 | -0.002267838 | 0.004586701 | 0 | -2.0225 | 0 | TRUE | -2.0225 | -1.827889
172 | 371 | 13135.66 | 2010-12-08 16:20 | 5192.584 | 7 | 1 | -0.5503531 | 3.589519 | 0.9071586 | 0.7934608 | 3.651382 | 2.999543 | -6.480217e-05 | 0.09650972 | 0 | 0 | 0 | CS2_33_12_16_10 | -0.002753973 | 0.004586695 | 0 | -1.665483 | 0 | TRUE | -1.665483 | -1.730056
173 | 372 | 13165.68 | 2010-12-08 16:21 | 5222.599 | 7 | 1 | -0.5501732 | 3.586765 | 0.9071586 | 0.7980475 | 3.651382 | 3.016001 | -9.717941e-05 | 0.09650972 | 0 | 0 | 0 | CS2_33_12_16_10 | -0.002753735 | 0.004586759 | 0 | -1.66565 | 0 | TRUE | -1.66565 | -1.613305
174 | 373 | 13195.69 | 2010-12-08 16:21 | 5252.615 | 7 | 1 | -0.5501732 | 3.583849 | 0.9071586 | 0.8026342 | 3.651382 | 3.032446 | -6.480217e-05 | 0.09650972 | 0 | 0 | 0 | CS2_33_12_16_10 | -0.002915859 | 0.004586653 | 0 | -1.573002 | 0 | TRUE | -1.573002 | -1.593312
175 | 374 | 13225.71 | 2010-12-08 16:22 | 5282.63 | 7 | 1 | -0.5501732 | 3.580609 | 0.9071586 | 0.8072209 | 3.651382 | 3.048877 | -9.717941e-05 | 0.09650972 | 0 | 0 | 0 | CS2_33_12_16_10 | -0.00323987 | 0.004586754 | 0 | -1.415721 | 0 | TRUE | -1.415721 | -1.447503
176 | 375 | 13255.72 | 2010-12-08 16:22 | 5312.645 | 7 | 1 | -0.5501732 | 3.577207 | 0.9071586 | 0.8118076 | 3.651382 | 3.065293 | -9.717941e-05 | 0.09650972 | 0 | 0 | 0 | CS2_33_12_16_10 | -0.003401756 | 0.004586709 | 0 | -1.348335 | 0 | TRUE | -1.348335 | -1.385921
177 | 376 | 13285.74 | 2010-12-08 16:23 | 5342.66 | 7 | 1 | -0.5499932 | 3.573967 | 0.9071586 | 0.8163943 | 3.651382 | 3.081693 | -6.480217e-05 | 0.09650972 | 0 | 0 | 0 | CS2_33_12_16_10 | -0.00323987 | 0.004586693 | 0 | -1.415703 | 0 | TRUE | -1.415703 | -1.290484
178 | 377 | 13315.75 | 2010-12-08 16:23 | 5372.678 | 7 | 1 | -0.5501732 | 3.569918 | 0.9071586 | 0.8209815 | 3.651382 | 3.098078 | -0.0001296043 | 0.09650972 | 0 | 0 | 0 | CS2_33_12_16_10 | -0.004049778 | 0.004587206 | 0 | -1.132706 | 0 | TRUE | -1.132706 | -1.215925
179 | 378 | 13345.77 | 2010-12-08 16:24 | 5402.69 | 7 | 1 | -0.5501732 | 3.565868 | 0.9071586 | 0.8255677 | 3.651382 | 3.114442 | -0.0001296043 | 0.09650972 | 0 | 0 | 0 | CS2_33_12_16_10 | -0.004049778 | 0.004586179 | 0 | -1.132452 | 0 | TRUE | -1.132452 | -1.136947
180 | 379 | 13375.78 | 2010-12-08 16:24 | 5432.705 | 7 | 1 | -0.5501732 | 3.561494 | 0.9071586 | 0.8301544 | 3.651382 | 3.130788 | -0.0001296043 | 0.09650972 | 0 | 0 | 0 | CS2_33_12_16_10 | -0.004373789 | 0.004586628 | 0 | -1.048662 | 0 | TRUE | -1.048662 | -1.0395
181 | 380 | 13405.8 | 2010-12-08 16:25 | 5462.72 | 7 | 1 | -0.5501732 | 3.556796 | 0.9071586 | 0.8347412 | 3.651382 | 3.147113 | -0.0001296043 | 0.09650972 | 0 | 0 | 0 | CS2_33_12_16_10 | -0.0046978 | 0.004586894 | 0 | -0.976392 | 0 | TRUE | -0.976392 | -0.9342378
182 | 381 | 13435.81 | 2010-12-08 16:25 | 5492.735 | 7 | 1 | -0.5503531 | 3.551289 | 0.9071586 | 0.8393286 | 3.651382 | 3.163417 | -0.0001296043 | 0.09650972 | 0 | 0 | 0 | CS2_33_12_16_10 | -0.005507708 | 0.00458734 | 0 | -0.8328946 | 0 | TRUE | -0.8328946 | -0.8696608
183 | 382 | 13465.83 | 2010-12-08 16:26 | 5522.75 | 7 | 1 | -0.5501732 | 3.545295 | 0.9071586 | 0.8439159 | 3.651382 | 3.179694 | -0.0001943588 | 0.09650972 | 0 | 0 | 0 | CS2_33_12_16_10 | -0.005993605 | 0.004587274 | 0 | -0.7653614 | 0 | TRUE | -0.7653614 | -0.7721801
184 | 383 | 13495.84 | 2010-12-08 16:26 | 5552.765 | 7 | 1 | -0.5499932 | 3.538653 | 0.9071586 | 0.8485025 | 3.651382 | 3.19594 | -0.0001943588 | 0.09650972 | 0 | 0 | 0 | CS2_33_12_16_10 | -0.006641626 | 0.004586653 | 0 | -0.6905919 | 0 | TRUE | -0.6905919 | -0.6872032
185 | 384 | 13525.86 | 2010-12-08 16:27 | 5582.78 | 7 | 1 | -0.5501732 | 3.531364 | 0.9071586 | 0.8530892 | 3.651382 | 3.212155 | -0.0001619816 | 0.09650972 | 0 | 0 | 0 | CS2_33_12_16_10 | -0.007289648 | 0.004586721 | 0 | -0.6292102 | 0 | TRUE | -0.6292102 | -0.6076619
186 | 385 | 13555.87 | 2010-12-08 16:27 | 5612.795 | 7 | 1 | -0.5501732 | 3.522616 | 0.9071586 | 0.857676 | 3.651382 | 3.228332 | -0.000259161 | 0.09650972 | 0 | 0 | 0 | CS2_33_12_16_10 | -0.008747578 | 0.004586727 | 0 | -0.5243425 | 0 | TRUE | -0.5243425 | -0.5415162
187 | 386 | 13585.89 | 2010-12-08 16:28 | 5642.81 | 7 | 1 | -0.5501732 | 3.512897 | 0.9071586 | 0.8622627 | 3.651382 | 3.244468 | -0.0002592087 | 0.09650972 | 0 | 0 | 0 | CS2_33_12_16_10 | -0.00971961 | 0.00458675 | 0 | -0.4719068 | 0 | TRUE | -0.4719068 | -0.4703972
188 | 387 | 13615.9 | 2010-12-08 16:28 | 5672.825 | 7 | 1 | -0.5501732 | 3.501557 | 0.9071586 | 0.8668494 | 3.651382 | 3.260555 | -0.0003240108 | 0.09650972 | 0 | 0 | 0 | CS2_33_12_16_10 | -0.01133943 | 0.004586726 | 0 | -0.4044936 | 0 | TRUE | -0.4044936 | -0.4055316
189 | 388 | 13645.92 | 2010-12-08 16:29 | 5702.84 | 7 | 1 | -0.5499932 | 3.488598 | 0.9071586 | 0.8714362 | 3.651382 | 3.276586 | -0.0003563881 | 0.09650972 | 0 | 0 | 0 | CS2_33_12_16_10 | -0.01295924 | 0.004586722 | 0 | -0.3539344 | 0 | TRUE | -0.3539344 | -0.3479733
190 | 389 | 13675.93 | 2010-12-08 16:29 | 5732.855 | 7 | 1 | -0.5501732 | 3.473047 | 0.9071586 | 0.876023 | 3.651382 | 3.292553 | -0.0004211426 | 0.09650972 | 0 | 0 | 0 | CS2_33_12_16_10 | -0.01555109 | 0.004586814 | 0 | -0.2949513 | 0 | TRUE | -0.2949513 | -0.3017199
191 | 390 | 13705.95 | 2010-12-08 16:30 | 5762.87 | 7 | 1 | -0.5501732 | 3.455228 | 0.9071586 | 0.8806098 | 3.651382 | 3.308443 | -0.0005183697 | 0.09650972 | 0 | 0 | 0 | CS2_33_12_16_10 | -0.01781917 | 0.004586792 | 0 | -0.2574078 | 0 | TRUE | -0.2574078 | -0.2566999
192 | 391 | 13735.96 | 2010-12-08 16:30 | 5792.885 | 7 | 1 | -0.5501732 | 3.434493 | 0.9071586 | 0.8851966 | 3.651382 | 3.324245 | -0.0005507946 | 0.09650972 | 0 | 0 | 0 | CS2_33_12_16_10 | -0.02073503 | 0.004586808 | 0 | -0.2212106 | 0 | TRUE | -0.2212106 | -0.2300918
193 | 392 | 13765.98 | 2010-12-08 16:31 | 5822.9 | 7 | 1 | -0.5501732 | 3.410032 | 0.9071586 | 0.8897834 | 3.651382 | 3.339944 | -0.0006803513 | 0.09650972 | 0 | 0 | 0 | CS2_33_12_16_10 | -0.02446055 | 0.004586852 | 0 | -0.1875204 | 0 | TRUE | -0.1875204 | -0.178679
194 | 393 | 13795.99 | 2010-12-08 16:31 | 5852.915 | 7 | 1 | -0.5503531 | 3.381197 | 0.9071586 | 0.8943703 | 3.651382 | 3.355521 | -0.0008747578 | 0.09650972 | 0 | 0 | 0 | CS2_33_12_16_10 | -0.02883458 | 0.004586849 | 0 | -0.1590746 | 0 | TRUE | -0.1590746 | -0.1407065
195 | 394 | 13826.01 | 2010-12-08 16:32 | 5882.93 | 7 | 1 | -0.5501732 | 3.347503 | 0.9071586 | 0.8989571 | 3.651382 | 3.370956 | -0.0009719372 | 0.09650972 | 0 | 0 | 0 | CS2_33_12_16_10 | -0.03369427 | 0.004586862 | 0 | -0.1361318 | 0 | TRUE | -0.1361318 | -0.1114467
196 | 406 | 14099.41 | 2010-12-08 16:36 | 5.015401 | 9 | 1 | -0.002233554 | 3.312513 | 0.9071586 | 0.9308024 | 3.651382 | 3.470162 | 0.001101589 | 0.09912134 | 0 | 0 | 0 | CS2_33_12_16_10 | 0.6126523 | 2.880308e-06 | 1.611039e-08 | 4.701375e-06 | 2.629614e-08 | TRUE | 4.701375e-06 | -0.09134478
197 | 395 | 13856.02 | 2010-12-08 16:32 | 5912.945 | 7 | 1 | -0.5501732 | 3.306843 | 0.9071586 | 0.9035438 | 3.651382 | 3.386219 | -0.001166344 | 0.09650972 | 0 | 0 | 0 | CS2_33_12_16_10 | -0.0406599 | 0.004586669 | 0 | -0.1128057 | 0 | TRUE | -0.1128057 | -0.07901129
198 | 396 | 13886.04 | 2010-12-08 16:33 | 5942.96 | 7 | 1 | -0.5499932 | 3.258084 | 0.9071586 | 0.9081306 | 3.651382 | 3.401279 | -0.001393127 | 0.09650972 | 0 | 0 | 0 | CS2_33_12_16_10 | -0.04875946 | 0.00458676 | 0 | -0.09406914 | 0 | TRUE | -0.09406914 | -0.0718153
199 | 397 | 13916.05 | 2010-12-08 16:33 | 5972.975 | 7 | 1 | -0.5501732 | 3.197823 | 0.9071586 | 0.9127174 | 3.651382 | 3.416089 | -0.001749468 | 0.09650972 | 0 | 0 | 0 | CS2_33_12_16_10 | -0.06026077 | 0.004586793 | 0 | -0.07611573 | 0 | TRUE | -0.07611573 | -0.0686639
200 | 398 | 13946.07 | 2010-12-08 16:34 | 6002.99 | 7 | 1 | -0.5499932 | 3.121363 | 0.9071586 | 0.9173042 | 3.651382 | 3.430589 | -0.002267885 | 0.09650972 | 0 | 0 | 0 | CS2_33_12_16_10 | -0.07646012 | 0.004586848 | 0 | -0.05999006 | 0 | TRUE | -0.05999006 | -0.07025503
201 | 399 | 13973.83 | 2010-12-08 16:34 | 6030.755 | 7 | 1 | -0.5503531 | 3.021252 | 0.9071586 | 0.9215472 | 3.651382 | 3.443634 | -0.003401804 | 0.09650972 | 0 | 0 | 0 | CS2_33_12_16_10 | -0.1001108 | 0.004242977 | 0 | -0.04238282 | 0 | TRUE | -0.04238282 | -0.04426141
202 | 400 | 13994.47 | 2010-12-08 16:35 | 6051.396 | 7 | 1 | -0.5499932 | 2.920979 | 0.9071586 | 0.9247013 | 3.651382 | 3.453011 | -0.004179382 | 0.09650972 | 0 | 0 | 0 | CS2_33_12_16_10 | -0.1002729 | 0.003154152 | 0 | -0.03145568 | 0 | TRUE | -0.03145568 | -0.03334818
203 | 401 | 14012.68 | 2010-12-08 16:35 | 6069.598 | 7 | 1 | -0.5501732 | 2.820707 | 0.9071586 | 0.927483 | 3.651382 | 3.460999 | -0.004503346 | 0.09650972 | 0 | 0 | 0 | CS2_33_12_16_10 | -0.1002727 | 0.002781668 | 0 | -0.02774104 | 0 | TRUE | -0.02774104 | -0.02668807
204 | 402 | 14030.6 | 2010-12-08 16:35 | 6087.52 | 7 | 1 | -0.5503531 | 2.720272 | 0.9071586 | 0.9302217 | 3.651382 | 3.468586 | -0.004406166 | 0.09650972 | 0 | 0 | 0 | CS2_33_12_16_10 | -0.1004348 | 0.002738736 | 0 | -0.0272688 | 0 | TRUE | -0.0272688 | -0.02514135
205 | 403 | 14034.38 | 2010-12-08 16:35 | 6091.301 | 7 | 1 | -0.5499932 | 2.699861 | 0.9071586 | 0.9307996 | 3.651382 | 3.470152 | -0.004341364 | 0.09650972 | 0 | 0 | 0 | CS2_33_12_16_10 | -0.02041101 | 0.0005778217 | 0 | -0.02830931 | 0 | TRUE | -0.02830931 | -0.0295683
206 | 5 | 150.0294 | 2010-12-08 12:44 | 30.01506 | 2 | 1 | 0.5500248 | 3.790064 | 0.004585313 | 0 | 0.01732741 | 0 | 0.0004859924 | 0 | 0 | 0 | 0 | CS2_33_12_16_10 | 0.1027029 | 0 | 0.004585313 | 0 | 0.0446464 |  | 0.0446464 | 0.06220721
207 | 6 | 180.0445 | 2010-12-08 12:44 | 60.03014 | 2 | 1 | 0.5500248 | 3.802862 | 0.00917071 | 0 | 0.03473856 | 0 | 0.0002592087 | 0 | 0 | 0 | 0 | CS2_33_12_16_10 | 0.01279736 | 0 | 0.004585397 | 0 | 0.3583082 | TRUE | 0.3583082 | 0.3276656
208 | 7 | 210.0596 | 2010-12-08 12:45 | 90.04523 | 2 | 1 | 0.5500248 | 3.810961 | 0.01375595 | 0 | 0.05219537 | 0 | 0.0001944065 | 0 | 0 | 0 | 0 | CS2_33_12_16_10 | 0.008099556 | 0 | 0.004585239 | 0 | 0.5661099 | TRUE | 0.5661099 | 0.5645845
209 | 8 | 240.0757 | 2010-12-08 12:45 | 120.0613 | 2 | 1 | 0.5500248 | 3.816955 | 0.01834136 | 0 | 0.06968425 | 0 | 0.0001619816 | 0 | 0 | 0 | 0 | CS2_33_12_16_10 | 0.005993605 | 0 | 0.004585414 | 0 | 0.765051 | TRUE | 0.765051 | 0.7714574
210 | 9 | 270.0774 | 2010-12-08 12:46 | 150.0631 | 2 | 1 | 0.5500248 | 3.821815 | 0.02292454 | 0 | 0.08718912 | 0 | 0.0001296043 | 0 | 0 | 0 | 0 | CS2_33_12_16_10 | 0.004859686 | 0 | 0.004583174 | 0 | 0.943101 | TRUE | 0.943101 | 0.946778
211 | 10 | 300.0892 | 2010-12-08 12:46 | 180.0749 | 2 | 1 | 0.5500248 | 3.826188 | 0.02750923 | 0 | 0.1047204 | 0 | 0.0001619816 | 0 | 0 | 0 | 0 | CS2_33_12_16_10 | 0.004373789 | 0 | 0.004584692 | 0 | 1.04822 | TRUE | 1.04822 | 1.073307
212 | 11 | 330.104 | 2010-12-08 12:47 | 210.0897 | 2 | 1 | 0.5500248 | 3.829914 | 0.03209435 | 0 | 0.1222719 | 0 | 0.0001295567 | 0 | 0 | 0 | 0 | CS2_33_12_16_10 | 0.003725767 | 0 | 0.004585116 | 0 | 1.23065 | TRUE | 1.23065 | 1.194692
213 | 12 | 360.119 | 2010-12-08 12:47 | 240.1047 | 2 | 1 | 0.5498449 | 3.833478 | 0.03667953 | 0 | 0.1398407 | 0 | 9.717941e-05 | 0 | 0 | 0 | 0 | CS2_33_12_16_10 | 0.003563881 | 0 | 0.00458518 | 0 | 1.286569 | TRUE | 1.286569 | 1.259293
214 | 13 | 390.1341 | 2010-12-08 12:48 | 270.1197 | 2 | 1 | 0.5500248 | 3.837042 | 0.04126475 | 0 | 0.157426 | 0 | 0.0001296043 | 0 | 0 | 0 | 0 | CS2_33_12_16_10 | 0.003563881 | 0 | 0.004585226 | 0 | 1.286582 | TRUE | 1.286582 | 1.339977
215 | 14 | 420.1491 | 2010-12-08 12:48 | 300.1347 | 2 | 1 | 0.5502048 | 3.840282 | 0.04584993 | 0 | 0.1750267 | 0 | 6.480217e-05 | 0 | 0 | 0 | 0 | CS2_33_12_16_10 | 0.00323987 | 0 | 0.004585176 | 0 | 1.415235 | TRUE | 1.415235 | 1.389668
216 | 15 | 450.1642 | 2010-12-08 12:49 | 330.1499 | 2 | 1 | 0.5500248 | 3.843683 | 0.05043524 | 0 | 0.192643 | 0 | 0.0001296043 | 0 | 0 | 0 | 0 | CS2_33_12_16_10 | 0.003401756 | 0 | 0.004585307 | 0 | 1.347924 | TRUE | 1.347924 | 1.412328
217 | 16 | 480.1792 | 2010-12-08 12:49 | 360.1648 | 2 | 1 | 0.5500248 | 3.846599 | 0.05502069 | 0 | 0.2102745 | 0 | 3.242493e-05 | 0 | 0 | 0 | 0 | CS2_33_12_16_10 | 0.002915859 | 0 | 0.004585456 | 0 | 1.572592 | TRUE | 1.572592 | 1.46574
218 | 17 | 510.1942 | 2010-12-08 12:50 | 390.1799 | 2 | 1 | 0.5502048 | 3.849839 | 0.05960615 | 0 | 0.2279203 | 0 | 9.722709e-05 | 0 | 0 | 0 | 0 | CS2_33_12_16_10 | 0.00323987 | 0 | 0.004585461 | 0 | 1.415322 | TRUE | 1.415322 | 1.473655
219 | 18 | 540.2092 | 2010-12-08 12:50 | 420.1949 | 2 | 1 | 0.5500248 | 3.852917 | 0.06419156 | 0 | 0.2455801 | 0 | 9.717941e-05 | 0 | 0 | 0 | 0 | CS2_33_12_16_10 | 0.003077745 | 0 | 0.004585407 | 0 | 1.489859 | TRUE | 1.489859 | 1.494419
220 | 19 | 570.2242 | 2010-12-08 12:51 | 450.2098 | 2 | 1 | 0.5498449 | 3.855833 | 0.06877681 | 0 | 0.2632534 | 0 | 6.480217e-05 | 0 | 0 | 0 | 0 | CS2_33_12_16_10 | 0.002915859 | 0 | 0.004585249 | 0 | 1.572521 | TRUE | 1.572521 | 1.533478
221 | 20 | 600.2392 | 2010-12-08 12:51 | 480.2249 | 2 | 1 | 0.5500248 | 3.859073 | 0.07336206 | 0 | 0.2809405 | 0 | 9.717941e-05 | 0 | 0 | 0 | 0 | CS2_33_12_16_10 | 0.00323987 | 0 | 0.004585252 | 0 | 1.415258 | TRUE | 1.415258 | 1.5255
222 | 21 | 630.2544 | 2010-12-08 12:52 | 510.2401 | 2 | 1 | 0.5498449 | 3.861826 | 0.07794742 | 0 | 0.298642 | 0 | 3.237724e-05 | 0 | 0 | 0 | 0 | CS2_33_12_16_10 | 0.002753735 | 0 | 0.004585364 | 0 | 1.665144 | TRUE | 1.665144 | 1.546313
223 | 22 | 660.2693 | 2010-12-08 12:52 | 540.2549 | 2 | 1 | 0.5498449 | 3.864742 | 0.08253277 | 0 | 0.3163571 | 0 | 3.237724e-05 | 0 | 0 | 0 | 0 | CS2_33_12_16_10 | 0.002915859 | 0 | 0.004585341 | 0 | 1.572552 | TRUE | 1.572552 | 1.553024
224 | 23 | 690.2843 | 2010-12-08 12:53 | 570.27 | 2 | 1 | 0.5500248 | 3.86782 | 0.08711829 | 0 | 0.3340864 | 0 | 9.722709e-05 | 0 | 0 | 0 | 0 | CS2_33_12_16_10 | 0.003077984 | 0 | 0.00458552 | 0 | 1.48978 | TRUE | 1.48978 | 1.560895
225 | 24 | 720.2995 | 2010-12-08 12:53 | 600.2851 | 2 | 1 | 0.5498449 | 3.870736 | 0.09170377 | 0 | 0.3518288 | 0 | 6.480217e-05 | 0 | 0 | 0 | 0 | CS2_33_12_16_10 | 0.002915859 | 0 | 0.00458549 | 0 | 1.572603 | TRUE | 1.572603 | 1.613898
226 | 25 | 750.3149 | 2010-12-08 12:54 | 630.3006 | 2 | 1 | 0.5500248 | 3.87349 | 0.09628932 | 0 | 0.3695846 | 0 | 6.480217e-05 | 0 | 0 | 0 | 0 | CS2_33_12_16_10 | 0.002753735 | 0 | 0.004585547 | 0 | 1.66521 | TRUE | 1.66521 | 1.616401
227 | 26 | 780.3295 | 2010-12-08 12:54 | 660.3151 | 2 | 1 | 0.5500248 | 3.876244 | 0.1008748 | 0 | 0.387353 | 0 | 3.242493e-05 | 0 | 0 | 0 | 0 | CS2_33_12_16_10 | 0.002753973 | 0 | 0.004585462 | 0 | 1.665035 | TRUE | 1.665035 | 1.657768
228 | 27 | 810.3445 | 2010-12-08 12:55 | 690.3302 | 2 | 1 | 0.5500248 | 3.878836 | 0.1054604 | 0 | 0.4051341 | 0 | 3.242493e-05 | 0 | 0 | 0 | 0 | CS2_33_12_16_10 | 0.002591848 | 0 | 0.004585567 | 0 | 1.769227 | TRUE | 1.769227 | 1.700639
229 | 28 | 840.3597 | 2010-12-08 12:55 | 720.3453 | 2 | 1 | 0.5500248 | 3.881589 | 0.1100459 | 0 | 0.4229271 | 0 | 6.480217e-05 | 0 | 0 | 0 | 0 | CS2_33_12_16_10 | 0.002753735 | 0 | 0.004585523 | 0 | 1.665202 | TRUE | 1.665202 | 1.748867
230 | 29 | 870.3747 | 2010-12-08 12:56 | 750.3603 | 2 | 1 | 0.5502048 | 3.884181 | 0.1146313 | 0 | 0.4407318 | 0 | 0.0001295567 | 0 | 0 | 0 | 0 | CS2_33_12_16_10 | 0.002591848 | 0 | 0.004585471 | 0 | 1.76919 | TRUE | 1.76919 | 1.822864
231 | 30 | 900.3895 | 2010-12-08 12:56 | 780.3752 | 2 | 1 | 0.5500248 | 3.886611 | 0.1192169 | 0 | 0.458548 | 0 | 6.480217e-05 | 0 | 0 | 0 | 0 | CS2_33_12_16_10 | 0.002429962 | 0 | 0.004585535 | 0 | 1.887081 | TRUE | 1.887081 | 1.846504
232 | 31 | 930.4045 | 2010-12-08 12:57 | 810.3902 | 2 | 1 | 0.5498449 | 3.888879 | 0.1238024 | 0 | 0.4763751 | 0 | 9.717941e-05 | 0 | 0 | 0 | 0 | CS2_33_12_16_10 | 0.002267838 | 0 | 0.004585496 | 0 | 2.021968 | TRUE | 2.021968 | 1.916152
233 | 32 | 960.4196 | 2010-12-08 12:57 | 840.4053 | 2 | 1 | 0.5498449 | 3.891147 | 0.1283879 | 0 | 0.4942128 | 0 | 3.237724e-05 | 0 | 0 | 0 | 0 | CS2_33_12_16_10 | 0.002267838 | 0 | 0.004585496 | 0 | 2.021968 | TRUE | 2.021968 | 2.047962
234 | 33 | 990.4346 | 2010-12-08 12:58 | 870.4203 | 2 | 1 | 0.5500248 | 3.893577 | 0.1329735 | 0 | 0.5120612 | 0 | 9.717941e-05 | 0 | 0 | 0 | 0 | CS2_33_12_16_10 | 0.002429962 | 0 | 0.00458559 | 0 | 1.887103 | TRUE | 1.887103 | 2.097314
235 | 34 | 1020.45 | 2010-12-08 12:58 | 900.4353 | 2 | 1 | 0.5500248 | 3.895521 | 0.1375591 | 0 | 0.5299197 | 0 | 6.480217e-05 | 0 | 0 | 0 | 0 | CS2_33_12_16_10 | 0.001943827 | 0 | 0.004585621 | 0 | 2.359069 | TRUE | 2.359069 | 2.177113
236 | 35 | 1050.465 | 2010-12-08 12:59 | 930.4505 | 2 | 1 | 0.5498449 | 3.897465 | 0.1421448 | 0 | 0.547788 | 0 | 3.242493e-05 | 0 | 0 | 0 | 0 | CS2_33_12_16_10 | 0.001944065 | 0 | 0.004585696 | 0 | 2.358818 | TRUE | 2.358818 | 2.253415
237 | 36 | 1080.48 | 2010-12-08 12:59 | 960.4654 | 2 | 1 | 0.5500248 | 3.89957 | 0.1467302 | 0 | 0.5656639 | 0 | 9.717941e-05 | 0 | 0 | 0 | 0 | CS2_33_12_16_10 | 0.002105713 | 0 | 0.004585387 | 0 | 2.177593 | TRUE | 2.177593 | 2.446005
238 | 37 | 1110.495 | 2010-12-08 13:00 | 990.4804 | 2 | 1 | 0.5500248 | 3.901352 | 0.1513156 | 0 | 0.5835488 | 0 | 6.480217e-05 | 0 | 0 | 0 | 0 | CS2_33_12_16_10 | 0.00178194 | 0 | 0.004585412 | 0 | 2.573269 | TRUE | 2.573269 | 2.461376
239 | 38 | 1140.51 | 2010-12-08 13:00 | 1020.495 | 2 | 1 | 0.5498449 | 3.903134 | 0.155901 | 0 | 0.6014425 | 0 | 6.480217e-05 | 0 | 0 | 0 | 0 | CS2_33_12_16_10 | 0.00178194 | 0 | 0.004585455 | 0 | 2.573293 | TRUE | 2.573293 | 2.540962
240 | 39 | 1170.525 | 2010-12-08 13:01 | 1050.51 | 2 | 1 | 0.5496649 | 3.904754 | 0.1604864 | 0 | 0.6193442 | 0 | 0 | 0 | 0 | 0 | 0 | CS2_33_12_16_10 | 0.001620054 | 0 | 0.004585377 | 0 | 2.830385 | TRUE | 2.830385 | 2.586569
241 | 40 | 1200.54 | 2010-12-08 13:01 | 1080.526 | 2 | 1 | 0.5500248 | 3.90686 | 0.1650718 | 0 | 0.6372538 | 0 | 6.480217e-05 | 0 | 0 | 0 | 0 | CS2_33_12_16_10 | 0.002105713 | 0 | 0.004585355 | 0 | 2.177579 | TRUE | 2.177579 | 2.684666
242 | 41 | 1230.558 | 2010-12-08 13:02 | 1110.544 | 2 | 1 | 0.5498449 | 3.908318 | 0.1696577 | 0 | 0.6551735 | 0 | 3.237724e-05 | 0 | 0 | 0 | 0 | CS2_33_12_16_10 | 0.00145793 | 0 | 0.004585936 | 0 | 3.145512 | TRUE | 3.145512 | 2.778041
243 | 42 | 1260.57 | 2010-12-08 13:02 | 1140.556 | 2 | 1 | 0.5500248 | 3.9101 | 0.1742425 | 0 | 0.6730961 | 0 | 6.480217e-05 | 0 | 0 | 0 | 0 | CS2_33_12_16_10 | 0.00178194 | 0 | 0.004584786 | 0 | 2.572918 | TRUE | 2.572918 | 2.878176
244 | 43 | 1290.585 | 2010-12-08 13:03 | 1170.571 | 2 | 1 | 0.5500248 | 3.911558 | 0.1788278 | 0 | 0.6910283 | 0 | 6.480217e-05 | 0 | 0 | 0 | 0 | CS2_33_12_16_10 | 0.00145793 | 0 | 0.004585308 | 0 | 3.145082 | TRUE | 3.145082 | 2.937826
245 | 44 | 1320.6 | 2010-12-08 13:03 | 1200.586 | 2 | 1 | 0.5500248 | 3.913016 | 0.1834132 | 0 | 0.7089679 | 0 | 3.237724e-05 | 0 | 0 | 0 | 0 | CS2_33_12_16_10 | 0.00145793 | 0 | 0.004585363 | 0 | 3.14512 | TRUE | 3.14512 | 2.990822
246 | 45 | 1350.615 | 2010-12-08 13:04 | 1230.601 | 2 | 1 | 0.5500248 | 3.914636 | 0.1879985 | 0 | 0.7269147 | 0 | 3.237724e-05 | 0 | 0 | 0 | 0 | CS2_33_12_16_10 | 0.001619816 | 0 | 0.004585391 | 0 | 2.83081 | TRUE | 2.83081 | 2.903483
247 | 46 | 1380.63 | 2010-12-08 13:04 | 1260.616 | 2 | 1 | 0.5498449 | 3.916256 | 0.1925839 | 0 | 0.7448687 | 0 | 6.480217e-05 | 0 | 0 | 0 | 0 | CS2_33_12_16_10 | 0.001620054 | 0 | 0.004585397 | 0 | 2.830397 | TRUE | 2.830397 | 2.969798
248 | 47 | 1410.645 | 2010-12-08 13:05 | 1290.631 | 2 | 1 | 0.5498449 | 3.917876 | 0.1971693 | 0 | 0.7628295 | 0 | 3.237724e-05 | 0 | 0 | 0 | 0 | CS2_33_12_16_10 | 0.001619816 | 0 | 0.004585338 | 0 | 2.830777 | TRUE | 2.830777 | 2.966824
249 | 48 | 1440.66 | 2010-12-08 13:05 | 1320.646 | 2 | 1 | 0.5500248 | 3.919333 | 0.2017547 | 0 | 0.7807976 | 0 | 3.237724e-05 | 0 | 0 | 0 | 0 | CS2_33_12_16_10 | 0.00145793 | 0 | 0.004585442 | 0 | 3.145174 | TRUE | 3.145174 | 2.980392
250 | 49 | 1470.675 | 2010-12-08 13:06 | 1350.661 | 2 | 1 | 0.5498449 | 3.920791 | 0.2063401 | 0 | 0.7987723 | 0 | 3.237724e-05 | 0 | 0 | 0 | 0 | CS2_33_12_16_10 | 0.00145793 | 0 | 0.004585333 | 0 | 3.145099 | TRUE | 3.145099 | 3.048424
251 | 50 | 1500.69 | 2010-12-08 13:06 | 1380.676 | 2 | 1 | 0.5498449 | 3.922249 | 0.2109255 | 0 | 0.8167543 | 0 | 3.237724e-05 | 0 | 0 | 0 | 0 | CS2_33_12_16_10 | 0.00145793 | 0 | 0.004585428 | 0 | 3.145164 | TRUE | 3.145164 | 3.081137
252 | 51 | 1530.705 | 2010-12-08 13:07 | 1410.691 | 2 | 1 | 0.5502048 | 3.923869 | 0.2155109 | 0 | 0.834743 | 0 | 3.242493e-05 | 0 | 0 | 0 | 0 | CS2_33_12_16_10 | 0.001620054 | 0 | 0.004585375 | 0 | 2.830384 | TRUE | 2.830384 | 3.093339
253 | 52 | 1560.72 | 2010-12-08 13:07 | 1440.706 | 2 | 1 | 0.5498449 | 3.925327 | 0.2200963 | 0 | 0.8527387 | 0 | 6.480217e-05 | 0 | 0 | 0 | 0 | CS2_33_12_16_10 | 0.00145793 | 0 | 0.00458541 | 0 | 3.145152 | TRUE | 3.145152 | 3.071556
254 | 53 | 1590.735 | 2010-12-08 13:08 | 1470.721 | 2 | 1 | 0.5500248 | 3.926785 | 0.2246817 | 0 | 0.8707416 | 0 | 3.242493e-05 | 0 | 0 | 0 | 0 | CS2_33_12_16_10 | 0.00145793 | 0 | 0.004585474 | 0 | 3.145196 | TRUE | 3.145196 | 3.143951
255 | 54 | 1620.75 | 2010-12-08 13:08 | 1500.736 | 2 | 1 | 0.5500248 | 3.928243 | 0.229267 | 0 | 0.8887506 | 0 | 0 | 0 | 0 | 0 | 0 | CS2_33_12_16_10 | 0.00145793 | 0 | 0.004585264 | 0 | 3.145052 | TRUE | 3.145052 | 3.091406
256 | 55 | 1650.765 | 2010-12-08 13:09 | 1530.751 | 2 | 1 | 0.5498449 | 3.929701 | 0.2338523 | 0 | 0.9067665 | 0 | 3.242493e-05 | 0 | 0 | 0 | 0 | CS2_33_12_16_10 | 0.00145793 | 0 | 0.004585312 | 0 | 3.145085 | TRUE | 3.145085 | 3.077235
257 | 56 | 1680.78 | 2010-12-08 13:09 | 1560.766 | 2 | 1 | 0.5500248 | 3.931159 | 0.2384377 | 0 | 0.9247898 | 0 | 0 | 0 | 0 | 0 | 0 | CS2_33_12_16_10 | 0.00145793 | 0 | 0.004585411 | 0 | 3.145153 | TRUE | 3.145153 | 3.011504
258 | 57 | 1710.796 | 2010-12-08 13:10 | 1590.781 | 2 | 1 | 0.5500248 | 3.932941 | 0.2430231 | 0 | 0.9428199 | 0 | 6.475449e-05 | 0 | 0 | 0 | 0 | CS2_33_12_16_10 | 0.001781702 | 0 | 0.004585375 | 0 | 2.573592 | TRUE | 2.573592 | 2.999142
259 | 58 | 1740.81 | 2010-12-08 13:10 | 1620.796 | 2 | 1 | 0.5500248 | 3.934399 | 0.2476085 | 0 | 0.9608567 | 0 | 3.237724e-05 | 0 | 0 | 0 | 0 | CS2_33_12_16_10 | 0.00145793 | 0 | 0.004585356 | 0 | 3.145114 | TRUE | 3.145114 | 3.040151
260 | 59 | 1770.825 | 2010-12-08 13:11 | 1650.811 | 2 | 1 | 0.5498449 | 3.935857 | 0.2521939 | 0 | 0.9789007 | 0 | 3.237724e-05 | 0 | 0 | 0 | 0 | CS2_33_12_16_10 | 0.00145793 | 0 | 0.004585409 | 0 | 3.145151 | TRUE | 3.145151 | 3.058147
261 | 60 | 1800.84 | 2010-12-08 13:11 | 1680.826 | 2 | 1 | 0.5498449 | 3.937315 | 0.2567793 | 0 | 0.9969516 | 0 | 6.480217e-05 | 0 | 0 | 0 | 0 | CS2_33_12_16_10 | 0.00145793 | 0 | 0.004585411 | 0 | 3.145153 | TRUE | 3.145153 | 2.9566
262 | 61 | 1830.856 | 2010-12-08 13:12 | 1710.841 | 2 | 1 | 0.5500248 | 3.938772 | 0.2613646 | 0 | 1.015009 | 0 | 3.237724e-05 | 0 | 0 | 0 | 0 | CS2_33_12_16_10 | 0.00145793 | 0 | 0.004585366 | 0 | 3.145122 | TRUE | 3.145122 | 3.176887
263 | 62 | 1860.871 | 2010-12-08 13:12 | 1740.856 | 2 | 1 | 0.5500248 | 3.940392 | 0.26595 | 0 | 1.033074 | 0 | 3.242493e-05 | 0 | 0 | 0 | 0 | CS2_33_12_16_10 | 0.001620054 | 0 | 0.00458535 | 0 | 2.830368 | TRUE | 2.830368 | 3.108486
264 | 63 | 1890.886 | 2010-12-08 13:13 | 1770.871 | 2 | 1 | 0.5502048 | 3.942012 | 0.2705354 | 0 | 1.051145 | 0 | 6.480217e-05 | 0 | 0 | 0 | 0 | CS2_33_12_16_10 | 0.001619816 | 0 | 0.004585377 | 0 | 2.830801 | TRUE | 2.830801 | 3.133388
265 | 64 | 1920.901 | 2010-12-08 13:13 | 1800.886 | 2 | 1 | 0.5498449 | 3.943146 | 0.2751208 | 0 | 1.069224 | 0 | 0 | 0 | 0 | 0 | 0 | CS2_33_12_16_10 | 0.001133919 | 0 | 0.004585418 | 0 | 4.043868 | TRUE | 4.043868 | 3.095051
266 | 65 | 1950.917 | 2010-12-08 13:14 | 1830.903 | 2 | 1 | 0.5498449 | 3.944928 | 0.2797065 | 0 | 1.087311 | 0 | 6.480217e-05 | 0 | 0 | 0 | 0 | CS2_33_12_16_10 | 0.00178194 | 0 | 0.004585679 | 0 | 2.573419 | TRUE | 2.573419 | 3.135463
267 | 66 | 1980.918 | 2010-12-08 13:14 | 1860.904 | 2 | 1 | 0.5500248 | 3.946386 | 0.2842896 | 0 | 1.105395 | 0 | 3.237724e-05 | 0 | 0 | 0 | 0 | CS2_33_12_16_10 | 0.00145793 | 0 | 0.004583154 | 0 | 3.143605 | TRUE | 3.143605 | 3.064104
268 | 67 | 2010.93 | 2010-12-08 13:15 | 1890.916 | 2 | 1 | 0.5500248 | 3.948006 | 0.2888745 | 0 | 1.123492 | 0 | 3.242493e-05 | 0 | 0 | 0 | 0 | CS2_33_12_16_10 | 0.001620054 | 0 | 0.004584827 | 0 | 2.830046 | TRUE | 2.830046 | 2.954337
269 | 68 | 2040.945 | 2010-12-08 13:15 | 1920.931 | 2 | 1 | 0.5500248 | 3.949464 | 0.2934599 | 0 | 1.141599 | 0 | 3.242493e-05 | 0 | 0 | 0 | 0 | CS2_33_12_16_10 | 0.00145793 | 0 | 0.004585422 | 0 | 3.14516 | TRUE | 3.14516 | 2.821276
270 | 69 | 2070.96 | 2010-12-08 13:16 | 1950.946 | 2 | 1 | 0.5500248 | 3.951246 | 0.2980453 | 0 | 1.159713 | 0 | 6.475449e-05 | 0 | 0 | 0 | 0 | CS2_33_12_16_10 | 0.001781702 | 0 | 0.004585432 | 0 | 2.573624 | TRUE | 2.573624 | 3.026474
271 | 70 | 2100.975 | 2010-12-08 13:16 | 1980.961 | 2 | 1 | 0.5500248 | 3.952704 | 0.3026307 | 0 | 1.177834 | 0 | 3.237724e-05 | 0 | 0 | 0 | 0 | CS2_33_12_16_10 | 0.00145793 | 0 | 0.004585403 | 0 | 3.145147 | TRUE | 3.145147 | 3.002096
272 | 71 | 2130.99 | 2010-12-08 13:17 | 2010.976 | 2 | 1 | 0.5500248 | 3.954162 | 0.3072161 | 0 | 1.195962 | 0 | 3.237724e-05 | 0 | 0 | 0 | 0 | CS2_33_12_16_10 | 0.00145793 | 0 | 0.004585418 | 0 | 3.145158 | TRUE | 3.145158 | 2.969529
273 | 72 | 2161.005 | 2010-12-08 13:17 | 2040.991 | 2 | 1 | 0.5500248 | 3.95562 | 0.3118015 | 0 | 1.214097 | 0 | 0 | 0 | 0 | 0 | 0 | CS2_33_12_16_10 | 0.00145793 | 0 | 0.004585395 | 0 | 3.145142 | TRUE | 3.145142 | 3.036186
274 | 73 | 2191.02 | 2010-12-08 13:18 | 2071.006 | 2 | 1 | 0.5500248 | 3.95724 | 0.3163869 | 0 | 1.232239 | 0 | 6.480217e-05 | 0 | 0 | 0 | 0 | CS2_33_12_16_10 | 0.001620054 | 0 | 0.004585416 | 0 | 2.830409 | TRUE | 2.830409 | 3.118887
275 | 74 | 2221.035 | 2010-12-08 13:18 | 2101.021 | 2 | 1 | 0.5502048 | 3.958859 | 0.3209723 | 0 | 1.250388 | 0 | 3.237724e-05 | 0 | 0 | 0 | 0 | CS2_33_12_16_10 | 0.001619816 | 0 | 0.004585331 | 0 | 2.830773 | TRUE | 2.830773 | 3.010593
276 | 75 | 2251.038 | 2010-12-08 13:19 | 2131.024 | 2 | 1 | 0.5498449 | 3.960155 | 0.3255558 | 0 | 1.268537 | 0 | 0 | 0 | 0 | 0 | 0 | CS2_33_12_16_10 | 0.001296043 | 0 | 0.004583553 | 0 | 3.536574 | TRUE | 3.536574 | 3.063185
277 | 76 | 2281.05 | 2010-12-08 13:19 | 2161.035 | 2 | 1 | 0.5498449 | 3.961775 | 0.3301407 | 0 | 1.286698 | 0 | 0 | 0 | 0 | 0 | 0 | CS2_33_12_16_10 | 0.001619816 | 0 | 0.004584862 | 0 | 2.830484 | TRUE | 2.830484 | 2.962753
278 | 77 | 2311.065 | 2010-12-08 13:20 | 2191.05 | 2 | 1 | 0.5498449 | 3.963395 | 0.3347255 | 0 | 1.304866 | 0 | 6.480217e-05 | 0 | 0 | 0 | 0 | CS2_33_12_16_10 | 0.001620054 | 0 | 0.004584812 | 0 | 2.830036 | TRUE | 2.830036 | 2.962498
279 | 78 | 2341.08 | 2010-12-08 13:20 | 2221.066 | 2 | 1 | 0.5498449 | 3.964853 | 0.3393103 | 0 | 1.323042 | 0 | 0 | 0 | 0 | 0 | 0 | CS2_33_12_16_10 | 0.00145793 | 0 | 0.004584823 | 0 | 3.14475 | TRUE | 3.14475 | 2.896327
280 | 79 | 2371.095 | 2010-12-08 13:21 | 2251.081 | 2 | 1 | 0.5500248 | 3.966797 | 0.3438957 | 0 | 1.341227 | 0 | 6.480217e-05 | 0 | 0 | 0 | 0 | CS2_33_12_16_10 | 0.001943827 | 0 | 0.004585357 | 0 | 2.358933 | TRUE | 2.358933 | 2.764241
281 | 80 | 2401.11 | 2010-12-08 13:21 | 2281.096 | 2 | 1 | 0.5498449 | 3.968255 | 0.3484811 | 0 | 1.359419 | 0 | 3.242493e-05 | 0 | 0 | 0 | 0 | CS2_33_12_16_10 | 0.00145793 | 0 | 0.004585376 | 0 | 3.145128 | TRUE | 3.145128 | 2.915641
282 | 81 | 2431.125 | 2010-12-08 13:22 | 2311.111 | 2 | 1 | 0.5500248 | 3.969875 | 0.3530664 | 0 | 1.377618 | 0 | 3.237724e-05 | 0 | 0 | 0 | 0 | CS2_33_12_16_10 | 0.001619816 | 0 | 0.004585353 | 0 | 2.830787 | TRUE | 2.830787 | 2.839509
283 | 82 | 2461.14 | 2010-12-08 13:22 | 2341.126 | 2 | 1 | 0.5500248 | 3.971495 | 0.3576518 | 0 | 1.395825 | 0 | 3.242493e-05 | 0 | 0 | 0 | 0 | CS2_33_12_16_10 | 0.001620054 | 0 | 0.004585419 | 0 | 2.830411 | TRUE | 2.830411 | 2.839486
284 | 83 | 2491.155 | 2010-12-08 13:23 | 2371.141 | 2 | 1 | 0.5498449 | 3.972953 | 0.3622372 | 0 | 1.414039 | 0 | 3.242493e-05 | 0 | 0 | 0 | 0 | CS2_33_12_16_10 | 0.00145793 | 0 | 0.004585353 | 0 | 3.145113 | TRUE | 3.145113 | 2.915733
285 | 84 | 2521.17 | 2010-12-08 13:23 | 2401.156 | 2 | 1 | 0.5502048 | 3.974897 | 0.3668225 | 0 | 1.432261 | 0 | 6.480217e-05 | 0 | 0 | 0 | 0 | CS2_33_12_16_10 | 0.001943827 | 0 | 0.004585361 | 0 | 2.358935 | TRUE | 2.358935 | 2.851979
286 | 85 | 2551.185 | 2010-12-08 13:24 | 2431.171 | 2 | 1 | 0.5498449 | 3.976355 | 0.3714079 | 0 | 1.45049 | 0 | 3.242493e-05 | 0 | 0 | 0 | 0 | CS2_33_12_16_10 | 0.00145793 | 0 | 0.004585372 | 0 | 3.145126 | TRUE | 3.145126 | 2.861534
287 | 86 | 2581.2 | 2010-12-08 13:24 | 2461.186 | 2 | 1 | 0.5498449 | 3.977974 | 0.3759933 | 0 | 1.468727 | 0 | 6.480217e-05 | 0 | 0 | 0 | 0 | CS2_33_12_16_10 | 0.001619816 | 0 | 0.004585391 | 0 | 2.83081 | TRUE | 2.83081 | 2.784579
288 | 87 | 2611.215 | 2010-12-08 13:25 | 2491.201 | 2 | 1 | 0.5498449 | 3.979594 | 0.3805787 | 0 | 1.486972 | 0 | 0 | 0 | 0 | 0 | 0 | CS2_33_12_16_10 | 0.001620054 | 0 | 0.004585375 | 0 | 2.830384 | TRUE | 2.830384 | 2.746345
289 | 88 | 2641.23 | 2010-12-08 13:25 | 2521.216 | 2 | 1 | 0.5498449 | 3.981376 | 0.3851641 | 0 | 1.505224 | 0 | 9.722709e-05 | 0 | 0 | 0 | 0 | CS2_33_12_16_10 | 0.00178194 | 0 | 0.004585455 | 0 | 2.573293 | TRUE | 2.573293 | 2.774466
290 | 89 | 2671.245 | 2010-12-08 13:26 | 2551.231 | 2 | 1 | 0.5498449 | 3.983158 | 0.3897494 | 0 | 1.523483 | 0 | 6.475449e-05 | 0 | 0 | 0 | 0 | CS2_33_12_16_10 | 0.001781702 | 0 | 0.004585248 | 0 | 2.573521 | TRUE | 2.573521 | 2.659938
291 | 90 | 2701.26 | 2010-12-08 13:26 | 2581.246 | 2 | 1 | 0.5500248 | 3.984778 | 0.3943347 | 0 | 1.541751 | 0 | 3.242493e-05 | 0 | 0 | 0 | 0 | CS2_33_12_16_10 | 0.001620054 | 0 | 0.004585277 | 0 | 2.830323 | TRUE | 2.830323 | 2.594737
292 | 91 | 2731.276 | 2010-12-08 13:27 | 2611.261 | 2 | 1 | 0.5498449 | 3.98656 | 0.39892 | 0 | 1.560027 | 0 | 6.480217e-05 | 0 | 0 | 0 | 0 | CS2_33_12_16_10 | 0.00178194 | 0 | 0.004585363 | 0 | 2.573241 | TRUE | 2.573241 | 2.608935
293 | 92 | 2761.29 | 2010-12-08 13:27 | 2641.276 | 2 | 1 | 0.5500248 | 3.988342 | 0.4035053 | 0 | 1.57831 | 0 | 6.480217e-05 | 0 | 0 | 0 | 0 | CS2_33_12_16_10 | 0.00178194 | 0 | 0.004585288 | 0 | 2.573199 | TRUE | 2.573199 | 2.597018
294 | 93 | 2791.305 | 2010-12-08 13:28 | 2671.291 | 2 | 1 | 0.5500248 | 3.990286 | 0.4080906 | 0 | 1.596602 | 0 | 9.717941e-05 | 0 | 0 | 0 | 0 | CS2_33_12_16_10 | 0.001943827 | 0 | 0.00458531 | 0 | 2.358909 | TRUE | 2.358909 | 2.557983
295 | 94 | 2821.32 | 2010-12-08 13:28 | 2701.306 | 2 | 1 | 0.5500248 | 3.991906 | 0.412676 | 0 | 1.614902 | 0 | 6.480217e-05 | 0 | 0 | 0 | 0 | CS2_33_12_16_10 | 0.001619816 | 0 | 0.004585338 | 0 | 2.830777 | TRUE | 2.830777 | 2.534889
296 | 95 | 2851.335 | 2010-12-08 13:29 | 2731.321 | 2 | 1 | 0.5502048 | 3.99385 | 0.4172613 | 0 | 1.63321 | 0 | 6.480217e-05 | 0 | 0 | 0 | 0 | CS2_33_12_16_10 | 0.001944065 | 0 | 0.00458531 | 0 | 2.35862 | TRUE | 2.35862 | 2.548955
297 | 96 | 2881.35 | 2010-12-08 13:29 | 2761.336 | 2 | 1 | 0.5498449 | 3.995632 | 0.4218466 | 0 | 1.651527 | 0 | 6.480217e-05 | 0 | 0 | 0 | 0 | CS2_33_12_16_10 | 0.00178194 | 0 | 0.0045853 | 0 | 2.573206 | TRUE | 2.573206 | 2.523917
298 | 97 | 2911.365 | 2010-12-08 13:30 | 2791.351 | 2 | 1 | 0.5500248 | 3.997413 | 0.4264319 | 0 | 1.669853 | 0 | 3.237724e-05 | 0 | 0 | 0 | 0 | CS2_33_12_16_10 | 0.001781702 | 0 | 0.004585289 | 0 | 2.573544 | TRUE | 2.573544 | 2.492268
299 | 98 | 2941.38 | 2010-12-08 13:30 | 2821.366 | 2 | 1 | 0.5500248 | 3.999357 | 0.4310172 | 0 | 1.688187 | 0 | 3.242493e-05 | 0 | 0 | 0 | 0 | CS2_33_12_16_10 | 0.001944065 | 0 | 0.004585309 | 0 | 2.358619 | TRUE | 2.358619 | 2.41878
300 | 99 | 2971.396 | 2010-12-08 13:31 | 2851.381 | 2 | 1 | 0.5498449 | 4.001301 | 0.4356026 | 0 | 1.70653 | 0 | 3.242493e-05 | 0 | 0 | 0 | 0 | CS2_33_12_16_10 | 0.001943827 | 0 | 0.0045854 | 0 | 2.358955 | TRUE | 2.358955 | 2.377583
301 | 100 | 3001.411 | 2010-12-08 13:31 | 2881.396 | 2 | 1 | 0.5498449 | 4.003245 | 0.4401878 | 0 | 1.724881 | 0 | 6.484985e-05 | 0 | 0 | 0 | 0 | CS2_33_12_16_10 | 0.001944065 | 0 | 0.004585262 | 0 | 2.358595 | TRUE | 2.358595 | 2.351158
302 | 101 | 3031.426 | 2010-12-08 13:32 | 2911.411 | 2 | 1 | 0.5500248 | 4.005189 | 0.4447731 | 0 | 1.743242 | 0 | 3.232956e-05 | 0 | 0 | 0 | 0 | CS2_33_12_16_10 | 0.001943588 | 0 | 0.004585314 | 0 | 2.3592 | TRUE | 2.3592 | 2.338548
303 | 102 | 3061.441 | 2010-12-08 13:32 | 2941.426 | 2 | 1 | 0.5500248 | 4.007295 | 0.4493585 | 0 | 1.761612 | 0 | 6.484985e-05 | 0 | 0 | 0 | 0 | CS2_33_12_16_10 | 0.00210619 | 0 | 0.004585344 | 0 | 2.17708 | TRUE | 2.17708 | 2.337518
304 | 103 | 3091.456 | 2010-12-08 13:33 | 2971.441 | 2 | 1 | 0.5498449 | 4.009077 | 0.4539437 | 0 | 1.77999 | 0 | 6.484985e-05 | 0 | 0 | 0 | 0 | CS2_33_12_16_10 | 0.00178194 | 0 | 0.004585207 | 0 | 2.573154 | TRUE | 2.573154 | 2.303583
305 | 104 | 3121.471 | 2010-12-08 13:33 | 3001.456 | 2 | 1 | 0.5500248 | 4.011183 | 0.458529 | 0 | 1.798378 | 0 | 3.242493e-05 | 0 | 0 | 0 | 0 | CS2_33_12_16_10 | 0.002105713 | 0 | 0.004585321 | 0 | 2.177562 | TRUE | 2.177562 | 2.264467
306 | 105 | 3151.486 | 2010-12-08 13:34 | 3031.471 | 2 | 1 | 0.5500248 | 4.013288 | 0.4631143 | 0 | 1.816775 | 0 | 6.475449e-05 | 0 | 0 | 0 | 0 | CS2_33_12_16_10 | 0.002105713 | 0 | 0.004585334 | 0 | 2.177569 | TRUE | 2.177569 | 2.227768
307 | 106 | 3181.501 | 2010-12-08 13:34 | 3061.486 | 2 | 1 | 0.5502048 | 4.015395 | 0.4676997 | 0 | 1.835182 | 0 | 3.242493e-05 | 0 | 0 | 0 | 0 | CS2_33_12_16_10 | 0.00210619 | 0 | 0.004585347 | 0 | 2.177082 | TRUE | 2.177082 | 2.201453
308 | 107 | 3211.519 | 2010-12-08 13:35 | 3091.505 | 2 | 1 | 0.5502048 | 4.0175 | 0.4722856 | 0 | 1.8536 | 0 | 6.475449e-05 | 0 | 0 | 0 | 0 | CS2_33_12_16_10 | 0.002105713 | 0 | 0.004585888 | 0 | 2.177832 | TRUE | 2.177832 | 2.124965
309 | 108 | 3241.531 | 2010-12-08 13:35 | 3121.516 | 2 | 1 | 0.5500248 | 4.019606 | 0.4768704 | 0 | 1.872023 | 0 | 0.000129509 | 0 | 0 | 0 | 0 | CS2_33_12_16_10 | 0.002105713 | 0 | 0.004584788 | 0 | 2.177309 | TRUE | 2.177309 | 2.188351
310 | 109 | 3271.546 | 2010-12-08 13:36 | 3151.531 | 2 | 1 | 0.5500248 | 4.021712 | 0.4814558 | 0 | 1.890459 | 0 | 9.717941e-05 | 0 | 0 | 0 | 0 | CS2_33_12_16_10 | 0.00210619 | 0 | 0.004585427 | 0 | 2.177119 | TRUE | 2.177119 | 2.222128
311 | 110 | 3301.561 | 2010-12-08 13:36 | 3181.547 | 2 | 1 | 0.5500248 | 4.023818 | 0.4860411 | 0 | 1.908904 | 0 | 6.475449e-05 | 0 | 0 | 0 | 0 | CS2_33_12_16_10 | 0.002105713 | 0 | 0.004585339 | 0 | 2.177571 | TRUE | 2.177571 | 2.236778
312 | 111 | 3331.576 | 2010-12-08 13:37 | 3211.562 | 2 | 1 | 0.5498449 | 4.025762 | 0.4906264 | 0 | 1.927359 | 0 | 3.242493e-05 | 0 | 0 | 0 | 0 | CS2_33_12_16_10 | 0.001944065 | 0 | 0.00458529 | 0 | 2.358609 | TRUE | 2.358609 | 2.216938
313 | 112 | 3361.591 | 2010-12-08 13:37 | 3241.577 | 2 | 1 | 0.5498449 | 4.027868 | 0.4952117 | 0 | 1.945824 | 0 | 0 | 0 | 0 | 0 | 0 | CS2_33_12_16_10 | 0.002105713 | 0 | 0.004585297 | 0 | 2.177551 | TRUE | 2.177551 | 2.109661
314 | 113 | 3391.606 | 2010-12-08 13:38 | 3271.592 | 2 | 1 | 0.5498449 | 4.030136 | 0.499797 | 0 | 1.964298 | 0 | 3.232956e-05 | 0 | 0 | 0 | 0 | CS2_33_12_16_10 | 0.002267838 | 0 | 0.00458525 | 0 | 2.02186 | TRUE | 2.02186 | 2.031486
315 | 114 | 3421.621 | 2010-12-08 13:38 | 3301.607 | 2 | 1 | 0.5500248 | 4.032566 | 0.5043823 | 0 | 1.982784 | 0 | 6.475449e-05 | 0 | 0 | 0 | 0 | CS2_33_12_16_10 | 0.002429962 | 0 | 0.004585307 | 0 | 1.886987 | TRUE | 1.886987 | 2.008804
316 | 115 | 3451.636 | 2010-12-08 13:39 | 3331.622 | 2 | 1 | 0.5502048 | 4.035158 | 0.5089675 | 0 | 2.001279 | 0 | 0.0001620293 | 0 | 0 | 0 | 0 | CS2_33_12_16_10 | 0.002592087 | 0 | 0.004585243 | 0 | 1.768939 | TRUE | 1.768939 | 1.959049
317 | 116 | 3481.651 | 2010-12-08 13:39 | 3361.637 | 2 | 1 | 0.5500248 | 4.037263 | 0.5135528 | 0 | 2.019785 | 0 | 6.475449e-05 | 0 | 0 | 0 | 0 | CS2_33_12_16_10 | 0.002105713 | 0 | 0.004585266 | 0 | 2.177536 | TRUE | 2.177536 | 1.991453
318 | 117 | 3511.666 | 2010-12-08 13:40 | 3391.652 | 2 | 1 | 0.5500248 | 4.039369 | 0.518138 | 0 | 2.038302 | 0 | 3.232956e-05 | 0 | 0 | 0 | 0 | CS2_33_12_16_10 | 0.002105713 | 0 | 0.004585231 | 0 | 2.17752 | TRUE | 2.17752 | 2.030428
319 | 118 | 3541.681 | 2010-12-08 13:40 | 3421.667 | 2 | 1 | 0.5500248 | 4.041799 | 0.5227233 | 0 | 2.056829 | 0 | 3.232956e-05 | 0 | 0 | 0 | 0 | CS2_33_12_16_10 | 0.002429962 | 0 | 0.004585309 | 0 | 1.886988 | TRUE | 1.886988 | 2.021243
320 | 119 | 3571.696 | 2010-12-08 13:41 | 3451.682 | 2 | 1 | 0.5500248 | 4.044067 | 0.5273087 | 0 | 2.075368 | 0 | 3.232956e-05 | 0 | 0 | 0 | 0 | CS2_33_12_16_10 | 0.002267838 | 0 | 0.004585332 | 0 | 2.021896 | TRUE | 2.021896 | 1.978787
321 | 120 | 3601.711 | 2010-12-08 13:41 | 3481.697 | 2 | 1 | 0.5500248 | 4.046497 | 0.531894 | 0 | 2.093917 | 0 | 3.242493e-05 | 0 | 0 | 0 | 0 | CS2_33_12_16_10 | 0.002429962 | 0 | 0.004585318 | 0 | 1.886991 | TRUE | 1.886991 | 1.892818
322 | 121 | 3631.726 | 2010-12-08 13:42 | 3511.712 | 2 | 1 | 0.5500248 | 4.049089 | 0.5364793 | 0 | 2.112478 | 0 | 9.717941e-05 | 0 | 0 | 0 | 0 | CS2_33_12_16_10 | 0.002592087 | 0 | 0.004585319 | 0 | 1.768968 | TRUE | 1.768968 | 1.84608
323 | 122 | 3661.741 | 2010-12-08 13:42 | 3541.727 | 2 | 1 | 0.5500248 | 4.051518 | 0.5410622 | 0 | 2.13104 | 0 | 6.475449e-05 | 0 | 0 | 0 | 0 | CS2_33_12_16_10 | 0.002429485 | 0 | 0.004582939 | 0 | 1.886383 | TRUE | 1.886383 | 1.867888
324 | 123 | 3691.756 | 2010-12-08 13:43 | 3571.742 | 2 | 1 | 0.5498449 | 4.053948 | 0.5456499 | 0 | 2.149632 | 0 | 3.232956e-05 | 0 | 0 | 0 | 0 | CS2_33_12_16_10 | 0.002429962 | 0 | 0.004587669 | 0 | 1.887959 | TRUE | 1.887959 | 1.824565
325 | 124 | 3721.771 | 2010-12-08 13:43 | 3601.757 | 2 | 1 | 0.5502048 | 4.05654 | 0.5502352 | 0 | 2.168227 | 0 | 6.484985e-05 | 0 | 0 | 0 | 0 | CS2_33_12_16_10 | 0.002592087 | 0 | 0.004585304 | 0 | 1.768962 | TRUE | 1.768962 | 1.815955
326 | 125 | 3751.786 | 2010-12-08 13:44 | 3631.772 | 2 | 1 | 0.5500248 | 4.05897 | 0.5548205 | 0 | 2.186833 | 0 | 3.242493e-05 | 0 | 0 | 0 | 0 | CS2_33_12_16_10 | 0.002429962 | 0 | 0.004585279 | 0 | 1.886976 | TRUE | 1.886976 | 1.802105
327 | 126 | 3781.801 | 2010-12-08 13:44 | 3661.787 | 2 | 1 | 0.5498449 | 4.061724 | 0.5594059 | 0 | 2.205451 | 0 | 9.717941e-05 | 0 | 0 | 0 | 0 | CS2_33_12_16_10 | 0.002753735 | 0 | 0.004585377 | 0 | 1.665148 | TRUE | 1.665148 | 1.776099
328 | 127 | 3811.816 | 2010-12-08 13:45 | 3691.802 | 2 | 1 | 0.5500248 | 4.064316 | 0.5639913 | 0 | 2.224081 | 0 | 0.000129509 | 0 | 0 | 0 | 0 | CS2_33_12_16_10 | 0.00259161 | 0 | 0.004585385 | 0 | 1.769319 | TRUE | 1.769319 | 1.75702
329 | 128 | 3841.832 | 2010-12-08 13:45 | 3721.817 | 2 | 1 | 0.5498449 | 4.066908 | 0.5685766 | 0 | 2.242723 | 0 | 6.475449e-05 | 0 | 0 | 0 | 0 | CS2_33_12_16_10 | 0.002592087 | 0 | 0.004585339 | 0 | 1.768976 | TRUE | 1.768976 | 1.734876
330 | 129 | 3871.847 | 2010-12-08 13:46 | 3751.832 | 2 | 1 | 0.5500248 | 4.0695 | 0.5731619 | 0 | 2.261377 | 0 | 6.484985e-05 | 0 | 0 | 0 | 0 | CS2_33_12_16_10 | 0.002592087 | 0 | 0.004585268 | 0 | 1.768948 | TRUE | 1.768948 | 1.719649
331 | 130 | 3901.861 | 2010-12-08 13:46 | 3781.847 | 2 | 1 | 0.5498449 | 4.072254 | 0.5777471 | 0 | 2.280043 | 0 | 6.484985e-05 | 0 | 0 | 0 | 0 | CS2_33_12_16_10 | 0.002753735 | 0 | 0.004585249 | 0 | 1.665102 | TRUE | 1.665102 | 1.739184
332 | 131 | 3931.88 | 2010-12-08 13:47 | 3811.866 | 2 | 1 | 0.5500248 | 4.075007 | 0.5823329 | 0 | 2.298724 | 0 | 6.475449e-05 | 0 | 0 | 0 | 0 | CS2_33_12_16_10 | 0.002753735 | 0 | 0.004585836 | 0 | 1.665315 | TRUE | 1.665315 | 1.698127
333 | 132 | 3961.891 | 2010-12-08 13:47 | 3841.877 | 2 | 1 | 0.5496649 | 4.0776 | 0.5869176 | 0 | 2.317412 | 0 | 9.727478e-05 | 0 | 0 | 0 | 0 | CS2_33_12_16_10 | 0.002592087 | 0 | 0.0045847 | 0 | 1.768729 | TRUE | 1.768729 | 1.681272
334 | 133 | 3991.906 | 2010-12-08 13:48 | 3871.892 | 2 | 1 | 0.5500248 | 4.080353 | 0.591503 | 0 | 2.336116 | 0 | 6.484985e-05 | 0 | 0 | 0 | 0 | CS2_33_12_16_10 | 0.002753735 | 0 | 0.004585322 | 0 | 1.665129 | TRUE | 1.665129 | 1.652699
335 | 134 | 4021.921 | 2010-12-08 13:48 | 3901.907 | 2 | 1 | 0.5500248 | 4.083269 | 0.5960884 | 0 | 2.354833 | 0 | 9.717941e-05 | 0 | 0 | 0 | 0 | CS2_33_12_16_10 | 0.002915859 | 0 | 0.004585467 | 0 | 1.572596 | TRUE | 1.572596 | 1.643411
336 | 135 | 4051.937 | 2010-12-08 13:49 | 3931.922 | 2 | 1 | 0.5502048 | 4.086023 | 0.6006739 | 0 | 2.373563 | 0 | 6.475449e-05 | 0 | 0 | 0 | 0 | CS2_33_12_16_10 | 0.002753735 | 0 | 0.004585433 | 0 | 1.665169 | TRUE | 1.665169 | 1.650823
337 | 136 | 4081.952 | 2010-12-08 13:49 | 3961.937 | 2 | 1 | 0.5500248 | 4.088939 | 0.6052593 | 0 | 2.392306 | 0 | 6.475449e-05 | 0 | 0 | 0 | 0 | CS2_33_12_16_10 | 0.002915859 | 0 | 0.004585452 | 0 | 1.57259 | TRUE | 1.57259 | 1.60133
338 | 137 | 4111.967 | 2010-12-08 13:50 | 3991.952 | 2 | 1 | 0.5500248 | 4.091692 | 0.6098449 | 0 | 2.411062 | 0 | 6.475449e-05 | 0 | 0 | 0 | 0 | CS2_33_12_16_10 | 0.002753735 | 0 | 0.004585546 | 0 | 1.66521 | TRUE | 1.66521 | 1.604138
339 | 138 | 4141.982 | 2010-12-08 13:50 | 4021.967 | 2 | 1 | 0.5500248 | 4.094447 | 0.6144304 | 0 | 2.429832 | 0 | 0 | 0 | 0 | 0 | 0 | CS2_33_12_16_10 | 0.002754211 | 0 | 0.00458549 | 0 | 1.664901 | TRUE | 1.664901 | 1.609857
340 | 139 | 4172 | 2010-12-08 13:51 | 4051.986 | 2 | 1 | 0.5500248 | 4.097686 | 0.6190163 | 0 | 2.448616 | 0 | 6.475449e-05 | 0 | 0 | 0 | 0 | CS2_33_12_16_10 | 0.003239632 | 0 | 0.004585979 | 0 | 1.415586 | TRUE | 1.415586 | 1.585402
341 | 140 | 4202.012 | 2010-12-08 13:51 | 4081.997 | 2 | 1 | 0.5498449 | 4.10044 | 0.6236013 | 0 | 2.467411 | 0 | 6.475449e-05 | 0 | 0 | 0 | 0 | CS2_33_12_16_10 | 0.002753735 | 0 | 0.004584977 | 0 | 1.665003 | TRUE | 1.665003 | 1.569193
342 | 141 | 4232.027 | 2010-12-08 13:52 | 4112.012 | 2 | 1 | 0.5498449 | 4.103356 | 0.6281867 | 0 | 2.48622 | 0 | 6.475449e-05 | 0 | 0 | 0 | 0 | CS2_33_12_16_10 | 0.002915859 | 0 | 0.00458541 | 0 | 1.572576 | TRUE | 1.572576 | 1.534034
343 | 142 | 4262.042 | 2010-12-08 13:52 | 4142.028 | 2 | 1 | 0.5498449 | 4.106434 | 0.6327722 | 0 | 2.505044 | 0 | 6.484985e-05 | 0 | 0 | 0 | 0 | CS2_33_12_16_10 | 0.003077984 | 0 | 0.004585503 | 0 | 1.489775 | TRUE | 1.489775 | 1.525089
344 | 143 | 4292.057 | 2010-12-08 13:53 | 4172.042 | 2 | 1 | 0.5498449 | 4.109512 | 0.6373577 | 0 | 2.523881 | 0 | 6.484985e-05 | 0 | 0 | 0 | 0 | CS2_33_12_16_10 | 0.003077984 | 0 | 0.004585449 | 0 | 1.489757 | TRUE | 1.489757 | 1.516665
345 | 144 | 4322.072 | 2010-12-08 13:53 | 4202.057 | 2 | 1 | 0.5500248 | 4.112589 | 0.6419431 | 0 | 2.542732 | 0 | 6.475449e-05 | 0 | 0 | 0 | 0 | CS2_33_12_16_10 | 0.003077507 | 0 | 0.004585464 | 0 | 1.489993 | TRUE | 1.489993 | 1.473144
346 | 145 | 4352.087 | 2010-12-08 13:54 | 4232.073 | 2 | 1 | 0.5500248 | 4.115667 | 0.6465287 | 0 | 2.561598 | 0 | 9.717941e-05 | 0 | 0 | 0 | 0 | CS2_33_12_16_10 | 0.003077984 | 0 | 0.00458556 | 0 | 1.489794 | TRUE | 1.489794 | 1.452875
347 | 146 | 4382.102 | 2010-12-08 13:54 | 4262.088 | 2 | 1 | 0.5500248 | 4.118907 | 0.6511142 | 0 | 2.580477 | 0 | 9.717941e-05 | 0 | 0 | 0 | 0 | CS2_33_12_16_10 | 0.003239632 | 0 | 0.004585521 | 0 | 1.415445 | TRUE | 1.415445 | 1.476154
348 | 147 | 4412.117 | 2010-12-08 13:55 | 4292.103 | 2 | 1 | 0.5498449 | 4.121985 | 0.6556997 | 0 | 2.599371 | 0 | 0.0001296043 | 0 | 0 | 0 | 0 | CS2_33_12_16_10 | 0.003077984 | 0 | 0.004585454 | 0 | 1.489759 | TRUE | 1.489759 | 1.467141
349 | 148 | 4442.132 | 2010-12-08 13:55 | 4322.118 | 2 | 1 | 0.5502048 | 4.125225 | 0.6602852 | 0 | 2.61828 | 0 | 9.727478e-05 | 0 | 0 | 0 | 0 | CS2_33_12_16_10 | 0.003240108 | 0 | 0.004585573 | 0 | 1.415253 | TRUE | 1.415253 | 1.461981
350 | 149 | 4472.147 | 2010-12-08 13:56 | 4352.133 | 2 | 1 | 0.5498449 | 4.128141 | 0.6648707 | 0 | 2.637203 | 0 | 3.242493e-05 | 0 | 0 | 0 | 0 | CS2_33_12_16_10 | 0.002915859 | 0 | 0.004585505 | 0 | 1.572609 | TRUE | 1.572609 | 1.434719
351 | 150 | 4502.162 | 2010-12-08 13:56 | 4382.148 | 2 | 1 | 0.5500248 | 4.131543 | 0.6694563 | 0 | 2.656141 | 0 | 9.717941e-05 | 0 | 0 | 0 | 0 | CS2_33_12_16_10 | 0.003401756 | 0 | 0.004585564 | 0 | 1.347999 | TRUE | 1.347999 | 1.438682
352 | 151 | 4532.177 | 2010-12-08 13:57 | 4412.163 | 2 | 1 | 0.5498449 | 4.134782 | 0.6740419 | 0 | 2.675093 | 0 | 9.717941e-05 | 0 | 0 | 0 | 0 | CS2_33_12_16_10 | 0.003239632 | 0 | 0.004585542 | 0 | 1.415452 | TRUE | 1.415452 | 1.423849
353 | 152 | 4562.192 | 2010-12-08 13:57 | 4442.178 | 2 | 1 | 0.5500248 | 4.138184 | 0.6786274 | 0 | 2.694061 | 0 | 9.717941e-05 | 0 | 0 | 0 | 0 | CS2_33_12_16_10 | 0.003401756 | 0 | 0.004585592 | 0 | 1.348007 | TRUE | 1.348007 | 1.394566
354 | 153 | 4592.207 | 2010-12-08 13:58 | 4472.193 | 2 | 1 | 0.5500248 | 4.141262 | 0.6832129 | 0 | 2.713044 | 0 | 9.717941e-05 | 0 | 0 | 0 | 0 | CS2_33_12_16_10 | 0.003077984 | 0 | 0.004585498 | 0 | 1.489773 | TRUE | 1.489773 | 1.374491
355 | 154 | 4622.222 | 2010-12-08 13:58 | 4502.208 | 2 | 1 | 0.5496649 | 4.144664 | 0.6877985 | 0 | 2.732042 | 0 | 0.0001296043 | 0 | 0 | 0 | 0 | CS2_33_12_16_10 | 0.003401756 | 0 | 0.004585563 | 0 | 1.347999 | TRUE | 1.347999 | 1.372445
356 | 155 | 4652.238 | 2010-12-08 13:59 | 4532.223 | 2 | 1 | 0.5502048 | 4.148228 | 0.6923841 | 0 | 2.751056 | 0 | 9.717941e-05 | 0 | 0 | 0 | 0 | CS2_33_12_16_10 | 0.003563881 | 0 | 0.004585569 | 0 | 1.286678 | TRUE | 1.286678 | 1.359619
357 | 156 | 4682.252 | 2010-12-08 13:59 | 4562.238 | 2 | 1 | 0.5502048 | 4.151467 | 0.6969695 | 0 | 2.770084 | 0 | 9.717941e-05 | 0 | 0 | 0 | 0 | CS2_33_12_16_10 | 0.003239632 | 0 | 0.004585392 | 0 | 1.415405 | TRUE | 1.415405 | 1.367128
358 | 157 | 4712.267 | 2010-12-08 14:00 | 4592.253 | 2 | 1 | 0.5502048 | 4.155031 | 0.7015549 | 0 | 2.789128 | 0 | 0.0001296043 | 0 | 0 | 0 | 0 | CS2_33_12_16_10 | 0.003563881 | 0 | 0.004585441 | 0 | 1.286643 | TRUE | 1.286643 | 1.33903
359 | 158 | 4742.282 | 2010-12-08 14:00 | 4622.268 | 2 | 1 | 0.5498449 | 4.158271 | 0.7061404 | 0 | 2.808189 | 0 | 6.484985e-05 | 0 | 0 | 0 | 0 | CS2_33_12_16_10 | 0.003240108 | 0 | 0.004585503 | 0 | 1.415231 | TRUE | 1.415231 | 1.334984
360 | 159 | 4772.297 | 2010-12-08 14:01 | 4652.283 | 2 | 1 | 0.5498449 | 4.161673 | 0.7107258 | 0 | 2.827264 | 0 | 6.484985e-05 | 0 | 0 | 0 | 0 | CS2_33_12_16_10 | 0.003401756 | 0 | 0.0045854 | 0 | 1.347951 | TRUE | 1.347951 | 1.325273
361 | 160 | 4802.312 | 2010-12-08 14:01 | 4682.298 | 2 | 1 | 0.5500248 | 4.165399 | 0.7153113 | 0 | 2.846356 | 0 | 9.717941e-05 | 0 | 0 | 0 | 0 | CS2_33_12_16_10 | 0.003725529 | 0 | 0.004585535 | 0 | 1.230841 | TRUE | 1.230841 | 1.315857
362 | 161 | 4832.327 | 2010-12-08 14:02 | 4712.313 | 2 | 1 | 0.5500248 | 4.168962 | 0.7198968 | 0 | 2.865464 | 0 | 0.0001619339 | 0 | 0 | 0 | 0 | CS2_33_12_16_10 | 0.003563881 | 0 | 0.004585413 | 0 | 1.286635 | TRUE | 1.286635 | 1.307443
363 | 162 | 4862.342 | 2010-12-08 14:02 | 4742.328 | 2 | 1 | 0.5500248 | 4.172364 | 0.7244822 | 0 | 2.884588 | 0 | 9.717941e-05 | 0 | 0 | 0 | 0 | CS2_33_12_16_10 | 0.003401756 | 0 | 0.004585462 | 0 | 1.347969 | TRUE | 1.347969 | 1.298588
364 | 163 | 4892.357 | 2010-12-08 14:03 | 4772.343 | 2 | 1 | 0.5500248 | 4.175766 | 0.7290677 | 0 | 2.903728 | 0 | 9.727478e-05 | 0 | 0 | 0 | 0 | CS2_33_12_16_10 | 0.003402233 | 0 | 0.004585513 | 0 | 1.347795 | TRUE | 1.347795 | 1.301559
365 | 164 | 4922.373 | 2010-12-08 14:03 | 4802.358 | 2 | 1 | 0.5498449 | 4.179492 | 0.7336533 | 0 | 2.922885 | 0 | 0.0001296043 | 0 | 0 | 0 | 0 | CS2_33_12_16_10 | 0.003725529 | 0 | 0.004585534 | 0 | 1.230841 | TRUE | 1.230841 | 1.316744
366 | 165 | 4952.387 | 2010-12-08 14:04 | 4832.373 | 2 | 1 | 0.5500248 | 4.182894 | 0.7382388 | 0 | 2.942058 | 0 | 6.475449e-05 | 0 | 0 | 0 | 0 | CS2_33_12_16_10 | 0.003401756 | 0 | 0.004585494 | 0 | 1.347978 | TRUE | 1.347978 | 1.288822
367 | 166 | 4982.403 | 2010-12-08 14:04 | 4862.388 | 2 | 1 | 0.5500248 | 4.18662 | 0.7428243 | 0 | 2.961248 | 0 | 6.484985e-05 | 0 | 0 | 0 | 0 | CS2_33_12_16_10 | 0.003726006 | 0 | 0.00458553 | 0 | 1.230683 | TRUE | 1.230683 | 1.259983
368 | 167 | 5012.418 | 2010-12-08 14:05 | 4892.403 | 2 | 1 | 0.5500248 | 4.190184 | 0.7474098 | 0 | 2.980454 | 0 | 6.484985e-05 | 0 | 0 | 0 | 0 | CS2_33_12_16_10 | 0.003563881 | 0 | 0.004585486 | 0 | 1.286655 | TRUE | 1.286655 | 1.241982
369 | 168 | 5042.433 | 2010-12-08 14:05 | 4922.418 | 2 | 1 | 0.5500248 | 4.194071 | 0.7519952 | 0 | 2.999677 | 0 | 9.717941e-05 | 0 | 0 | 0 | 0 | CS2_33_12_16_10 | 0.003887653 | 0 | 0.00458547 | 0 | 1.179496 | TRUE | 1.179496 | 1.227967
370 | 169 | 5072.448 | 2010-12-08 14:06 | 4952.433 | 2 | 1 | 0.5502048 | 4.197797 | 0.7565807 | 0 | 3.018916 | 0 | 0.0001296043 | 0 | 0 | 0 | 0 | CS2_33_12_16_10 | 0.003726006 | 0 | 0.00458544 | 0 | 1.230658 | TRUE | 1.230658 | 1.219184
371 | 170 | 5090.557 | 2010-12-08 14:06 | 4970.542 | 2 | 1 | 0.5498449 | 4.200065 | 0.7593473 | 0 | 3.030533 | 0 | 0.0001620293 | 0 | 0 | 0 | 0 | CS2_33_12_16_10 | 0.002267838 | 0 | 0.002766612 | 0 | 1.219934 | TRUE | 1.219934 | 1.21688