## Sheet1
| Data_Point | Test_Time(s) | Date_Time | Step_Time(s) | Step_Index | Cycle_Index | Current(A) | Voltage(V) | Charge_Capacity(Ah) | Discharge_Capacity(Ah) | Charge_Energy(Wh) | Discharge_Energy(Wh) | dV/dt(V/s) | Internal_Resistance(Ohm) | Is_FC_Data | AC_Impedance(Ohm) | ACI_Phase_Angle(Deg) | Battery_Label | dV | Discharge_dQ | Charge_dQ | Discharge_dQ/dV | Charge_dQ/dV | dv_close_to_zero | dQ/dV | Smoothed_dQ/dV
0 | 12559 | 437603.4 | 2010-12-13 14:15 | 21.15583 | 7 | 32 | -0.5501732 | 4.089101 | 28.80277 | 27.9206 | 115.7533 | 103.9598 | -0.0007775307 | 0.1029051 | 0 | 0 | 0 | CS2_33_12_16_10 | -0.1001105 | 0.003232706 | 0 | -0.03229137 | 0 |  | -0.03229137 | -0.04439474
1 | 12560 | 437633.4 | 2010-12-13 14:16 | 51.17083 | 7 | 32 | -0.5501732 | 4.066908 | 28.80277 | 27.92519 | 115.7533 | 103.9785 | -0.0004859924 | 0.1029051 | 0 | 0 | 0 | CS2_33_12_16_10 | -0.02219296 | 0.004586393 | 0 | -0.2066599 | 0 | TRUE | -0.2066599 | -0.182496
2 | 12561 | 437663.4 | 2010-12-13 14:16 | 81.18594 | 7 | 32 | -0.5499932 | 4.051843 | 28.80277 | 27.92977 | 115.7533 | 103.9971 | -0.0003563881 | 0.1029051 | 0 | 0 | 0 | CS2_33_12_16_10 | -0.01506519 | 0.004586354 | 0 | -0.3044338 | 0 | TRUE | -0.3044338 | -0.3049564
3 | 12562 | 437693.4 | 2010-12-13 14:17 | 111.2008 | 7 | 32 | -0.5501732 | 4.040341 | 28.80277 | 27.93436 | 115.7533 | 104.0156 | -0.0002915383 | 0.1029051 | 0 | 0 | 0 | CS2_33_12_16_10 | -0.01150131 | 0.004586418 | 0 | -0.3987735 | 0 | TRUE | -0.3987735 | -0.412162
4 | 12563 | 437723.4 | 2010-12-13 14:17 | 141.2158 | 7 | 32 | -0.5499932 | 4.031108 | 28.80277 | 27.93895 | 115.7533 | 104.0341 | -0.0002267838 | 0.1029051 | 0 | 0 | 0 | CS2_33_12_16_10 | -0.009233475 | 0.004586487 | 0 | -0.4967239 | 0 | TRUE | -0.4967239 | -0.5044985
5 | 12564 | 437753.4 | 2010-12-13 14:18 | 171.2308 | 7 | 32 | -0.5501732 | 4.023332 | 28.80277 | 27.94353 | 115.7533 | 104.0526 | -0.0001943588 | 0.1029051 | 0 | 0 | 0 | CS2_33_12_16_10 | -0.007775784 | 0.004586468 | 0 | -0.58984 | 0 | TRUE | -0.58984 | -0.5799444
6 | 12565 | 437783.5 | 2010-12-13 14:18 | 201.2458 | 7 | 32 | -0.5501732 | 4.016204 | 28.80277 | 27.94812 | 115.7533 | 104.071 | -0.0001620293 | 0.1029051 | 0 | 0 | 0 | CS2_33_12_16_10 | -0.007127762 | 0.004586488 | 0 | -0.6434681 | 0 | TRUE | -0.6434681 | -0.6400748
7 | 12566 | 437813.5 | 2010-12-13 14:19 | 231.2608 | 7 | 32 | -0.5499932 | 4.009725 | 28.80277 | 27.95271 | 115.7533 | 104.0894 | -0.0001296043 | 0.1029051 | 0 | 0 | 0 | CS2_33_12_16_10 | -0.00647974 | 0.004586515 | 0 | -0.7078239 | 0 | TRUE | -0.7078239 | -0.6991194
8 | 12567 | 437843.5 | 2010-12-13 14:19 | 261.2759 | 7 | 32 | -0.5499932 | 4.003407 | 28.80277 | 27.95729 | 115.7533 | 104.1078 | -0.0001620293 | 0.1029051 | 0 | 0 | 0 | CS2_33_12_16_10 | -0.006317616 | 0.004586441 | 0 | -0.7259766 | 0 | TRUE | -0.7259766 | -0.7368486
9 | 12568 | 437873.5 | 2010-12-13 14:20 | 291.2908 | 7 | 32 | -0.5499932 | 3.997252 | 28.80277 | 27.96188 | 115.7533 | 104.1262 | -0.0001619816 | 0.1029051 | 0 | 0 | 0 | CS2_33_12_16_10 | -0.006155491 | 0.004586414 | 0 | -0.7450931 | 0 | TRUE | -0.7450931 | -0.7648137
10 | 12569 | 437903.5 | 2010-12-13 14:20 | 321.3059 | 7 | 32 | -0.5499932 | 3.991744 | 28.80277 | 27.96646 | 115.7533 | 104.1445 | -0.0001296043 | 0.1029051 | 0 | 0 | 0 | CS2_33_12_16_10 | -0.005507708 | 0.004586484 | 0 | -0.8327392 | 0 | TRUE | -0.8327392 | -0.7898372
11 | 12570 | 437933.5 | 2010-12-13 14:21 | 351.3209 | 7 | 32 | -0.5501732 | 3.985912 | 28.80277 | 27.97105 | 115.7533 | 104.1628 | -0.0001619816 | 0.1029051 | 0 | 0 | 0 | CS2_33_12_16_10 | -0.005831718 | 0.004586416 | 0 | -0.7864605 | 0 | TRUE | -0.7864605 | -0.8110811
12 | 12571 | 437963.6 | 2010-12-13 14:21 | 381.3358 | 7 | 32 | -0.5499932 | 3.980404 | 28.80277 | 27.97564 | 115.7533 | 104.1811 | -0.0001296043 | 0.1029051 | 0 | 0 | 0 | CS2_33_12_16_10 | -0.005507708 | 0.004586401 | 0 | -0.8327242 | 0 | TRUE | -0.8327242 | -0.84114
13 | 12572 | 437993.6 | 2010-12-13 14:22 | 411.3508 | 7 | 32 | -0.5499932 | 3.975059 | 28.80277 | 27.98022 | 115.7533 | 104.1993 | -0.0001620293 | 0.1029051 | 0 | 0 | 0 | CS2_33_12_16_10 | -0.005345821 | 0.004586287 | 0 | -0.8579199 | 0 | TRUE | -0.8579199 | -0.858149
14 | 12573 | 438023.6 | 2010-12-13 14:22 | 441.3659 | 7 | 32 | -0.5501732 | 3.969875 | 28.80277 | 27.98481 | 115.7533 | 104.2175 | -0.0001296043 | 0.1029051 | 0 | 0 | 0 | CS2_33_12_16_10 | -0.005183697 | 0.004586344 | 0 | -0.8847632 | 0 | TRUE | -0.8847632 | -0.8761244
15 | 12574 | 438053.6 | 2010-12-13 14:23 | 471.3808 | 7 | 32 | -0.5498133 | 3.964853 | 28.80277 | 27.9894 | 115.7533 | 104.2357 | -0.0001295567 | 0.1029051 | 0 | 0 | 0 | CS2_33_12_16_10 | -0.005021572 | 0.004586374 | 0 | -0.9133343 | 0 | TRUE | -0.9133343 | -0.8934938
16 | 12575 | 438083.6 | 2010-12-13 14:23 | 501.3962 | 7 | 32 | -0.5499932 | 3.959669 | 28.80277 | 27.99398 | 115.7533 | 104.2539 | -0.0001296043 | 0.1029051 | 0 | 0 | 0 | CS2_33_12_16_10 | -0.005183935 | 0.0045863 | 0 | -0.884714 | 0 | TRUE | -0.884714 | -0.9182081
17 | 12576 | 438113.6 | 2010-12-13 14:24 | 531.4108 | 7 | 32 | -0.5499932 | 3.95481 | 28.80277 | 27.99857 | 115.7533 | 104.272 | -9.717941e-05 | 0.1029051 | 0 | 0 | 0 | CS2_33_12_16_10 | -0.004859686 | 0.004586286 | 0 | -0.9437412 | 0 | TRUE | -0.9437412 | -0.9219298
18 | 12577 | 438143.6 | 2010-12-13 14:24 | 561.426 | 7 | 32 | -0.5501732 | 3.949788 | 28.80277 | 28.00316 | 115.7533 | 104.2902 | -0.0001620293 | 0.1029051 | 0 | 0 | 0 | CS2_33_12_16_10 | -0.005021811 | 0.004586446 | 0 | -0.9133053 | 0 | TRUE | -0.9133053 | -0.9435384
19 | 12578 | 438173.7 | 2010-12-13 14:25 | 591.4408 | 7 | 32 | -0.5499932 | 3.945252 | 28.80277 | 28.00774 | 115.7533 | 104.3083 | -9.717941e-05 | 0.1029051 | 0 | 0 | 0 | CS2_33_12_16_10 | -0.004535675 | 0.00458642 | 0 | -1.011188 | 0 | TRUE | -1.011188 | -0.9626428
20 | 12579 | 438203.7 | 2010-12-13 14:25 | 621.4558 | 7 | 32 | -0.5501732 | 3.94023 | 28.80277 | 28.01233 | 115.7533 | 104.3263 | -0.0001296043 | 0.1029051 | 0 | 0 | 0 | CS2_33_12_16_10 | -0.005021811 | 0.004586373 | 0 | -0.9132908 | 0 | TRUE | -0.9132908 | -0.9744154
21 | 12580 | 438233.7 | 2010-12-13 14:26 | 651.4708 | 7 | 32 | -0.5499932 | 3.935857 | 28.80277 | 28.01691 | 115.7533 | 104.3444 | -9.722709e-05 | 0.1029051 | 0 | 0 | 0 | CS2_33_12_16_10 | -0.004373789 | 0.004586399 | 0 | -1.04861 | 0 | TRUE | -1.04861 | -0.982933
22 | 12581 | 438263.7 | 2010-12-13 14:26 | 681.4859 | 7 | 32 | -0.5501732 | 3.931159 | 28.80277 | 28.0215 | 115.7533 | 104.3625 | -0.0001295567 | 0.1029051 | 0 | 0 | 0 | CS2_33_12_16_10 | -0.004697561 | 0.004586429 | 0 | -0.9763426 | 0 | TRUE | -0.9763426 | -1.003816
23 | 12582 | 438293.7 | 2010-12-13 14:27 | 711.5008 | 7 | 32 | -0.5501732 | 3.926461 | 28.80277 | 28.02609 | 115.7533 | 104.3805 | -0.0001619816 | 0.1029051 | 0 | 0 | 0 | CS2_33_12_16_10 | -0.0046978 | 0.004586451 | 0 | -0.9762978 | 0 | TRUE | -0.9762978 | -1.009507
24 | 12583 | 438323.7 | 2010-12-13 14:27 | 741.5158 | 7 | 32 | -0.5501732 | 3.922087 | 28.80277 | 28.03067 | 115.7533 | 104.3985 | -6.480217e-05 | 0.1029051 | 0 | 0 | 0 | CS2_33_12_16_10 | -0.004373789 | 0.004586458 | 0 | -1.048624 | 0 | TRUE | -1.048624 | -1.019431
25 | 12584 | 438353.7 | 2010-12-13 14:28 | 771.517 | 7 | 32 | -0.5501732 | 3.917714 | 28.80277 | 28.03526 | 115.7533 | 104.4164 | -9.717941e-05 | 0.1029051 | 0 | 0 | 0 | CS2_33_12_16_10 | -0.004373789 | 0.004584364 | 0 | -1.048145 | 0 | TRUE | -1.048145 | -1.015601
26 | 12585 | 438383.7 | 2010-12-13 14:28 | 801.5303 | 7 | 32 | -0.5501732 | 3.913178 | 28.80277 | 28.03984 | 115.7533 | 104.4344 | -9.717941e-05 | 0.1029051 | 0 | 0 | 0 | CS2_33_12_16_10 | -0.004535675 | 0.004586144 | 0 | -1.011127 | 0 | TRUE | -1.011127 | -1.041618
27 | 12586 | 438413.8 | 2010-12-13 14:29 | 831.5452 | 7 | 32 | -0.5503531 | 3.908642 | 28.80277 | 28.04443 | 115.7533 | 104.4523 | -0.0001619816 | 0.1029051 | 0 | 0 | 0 | CS2_33_12_16_10 | -0.004535913 | 0.004586441 | 0 | -1.01114 | 0 | TRUE | -1.01114 | -1.053016
28 | 12587 | 438443.8 | 2010-12-13 14:29 | 861.5603 | 7 | 32 | -0.5501732 | 3.90443 | 28.80277 | 28.04902 | 115.7533 | 104.4702 | -6.480217e-05 | 0.1029051 | 0 | 0 | 0 | CS2_33_12_16_10 | -0.004211664 | 0.004586457 | 0 | -1.088989 | 0 | TRUE | -1.088989 | -1.036645
29 | 12588 | 438473.8 | 2010-12-13 14:30 | 891.5752 | 7 | 32 | -0.5499932 | 3.900218 | 28.80277 | 28.0536 | 115.7533 | 104.4881 | -6.480217e-05 | 0.1029051 | 0 | 0 | 0 | CS2_33_12_16_10 | -0.004211903 | 0.00458638 | 0 | -1.088909 | 0 | TRUE | -1.088909 | -1.067171
30 | 12589 | 438503.8 | 2010-12-13 14:30 | 921.5902 | 7 | 32 | -0.5501732 | 3.895845 | 28.80277 | 28.05819 | 115.7533 | 104.506 | -0.0001619816 | 0.1029051 | 0 | 0 | 0 | CS2_33_12_16_10 | -0.004373789 | 0.004586386 | 0 | -1.048607 | 0 | TRUE | -1.048607 | -1.09556
31 | 12590 | 438533.8 | 2010-12-13 14:31 | 951.6052 | 7 | 32 | -0.5501732 | 3.891471 | 28.80277 | 28.06278 | 115.7533 | 104.5239 | -0.0001619816 | 0.1029051 | 0 | 0 | 0 | CS2_33_12_16_10 | -0.004373789 | 0.00458642 | 0 | -1.048615 | 0 | TRUE | -1.048615 | -1.101241
32 | 12591 | 438563.8 | 2010-12-13 14:31 | 981.6203 | 7 | 32 | -0.5499932 | 3.887745 | 28.80277 | 28.06736 | 115.7533 | 104.5417 | -6.480217e-05 | 0.1029051 | 0 | 0 | 0 | CS2_33_12_16_10 | -0.003725767 | 0.00458643 | 0 | -1.231003 | 0 | TRUE | -1.231003 | -1.110538
33 | 12592 | 438593.9 | 2010-12-13 14:32 | 1011.635 | 7 | 32 | -0.5501732 | 3.883533 | 28.80277 | 28.07195 | 115.7533 | 104.5595 | -9.717941e-05 | 0.1029051 | 0 | 0 | 0 | CS2_33_12_16_10 | -0.004211664 | 0.004586403 | 0 | -1.088976 | 0 | TRUE | -1.088976 | -1.126914
34 | 12593 | 438623.9 | 2010-12-13 14:32 | 1041.65 | 7 | 32 | -0.5501732 | 3.879322 | 28.80277 | 28.07654 | 115.7533 | 104.5773 | -0.0001296043 | 0.1029051 | 0 | 0 | 0 | CS2_33_12_16_10 | -0.004211903 | 0.004586461 | 0 | -1.088928 | 0 | TRUE | -1.088928 | -1.137116
35 | 12594 | 438653.9 | 2010-12-13 14:33 | 1071.665 | 7 | 32 | -0.5501732 | 3.875434 | 28.80277 | 28.08112 | 115.7533 | 104.5951 | -9.717941e-05 | 0.1029051 | 0 | 0 | 0 | CS2_33_12_16_10 | -0.003887653 | 0.004586505 | 0 | -1.179762 | 0 | TRUE | -1.179762 | -1.143488
36 | 12595 | 438683.9 | 2010-12-13 14:33 | 1101.68 | 7 | 32 | -0.5501732 | 3.871384 | 28.80277 | 28.08571 | 115.7533 | 104.6129 | -9.722709e-05 | 0.1029051 | 0 | 0 | 0 | CS2_33_12_16_10 | -0.004050016 | 0.004586434 | 0 | -1.132448 | 0 | TRUE | -1.132448 | -1.123615
37 | 12596 | 438713.9 | 2010-12-13 14:34 | 1131.695 | 7 | 32 | -0.5503531 | 3.867334 | 28.80277 | 28.0903 | 115.7533 | 104.6306 | -0.0001296043 | 0.1029051 | 0 | 0 | 0 | CS2_33_12_16_10 | -0.004049778 | 0.004586501 | 0 | -1.132531 | 0 | TRUE | -1.132531 | -1.149863
38 | 12597 | 438743.9 | 2010-12-13 14:34 | 1161.71 | 7 | 32 | -0.5499932 | 3.863446 | 28.80277 | 28.09488 | 115.7533 | 104.6484 | -6.480217e-05 | 0.1029051 | 0 | 0 | 0 | CS2_33_12_16_10 | -0.003887653 | 0.004586462 | 0 | -1.179751 | 0 | TRUE | -1.179751 | -1.169707
39 | 12598 | 438773.9 | 2010-12-13 14:35 | 1191.725 | 7 | 32 | -0.5501732 | 3.859397 | 28.80277 | 28.09947 | 115.7533 | 104.6661 | -0.0001619816 | 0.1029051 | 0 | 0 | 0 | CS2_33_12_16_10 | -0.004049778 | 0.004586472 | 0 | -1.132524 | 0 | TRUE | -1.132524 | -1.16774
40 | 12599 | 438804 | 2010-12-13 14:35 | 1221.74 | 7 | 32 | -0.5501732 | 3.855671 | 28.80277 | 28.10406 | 115.7533 | 104.6838 | -6.475449e-05 | 0.1029051 | 0 | 0 | 0 | CS2_33_12_16_10 | -0.003725767 | 0.004586534 | 0 | -1.231031 | 0 | TRUE | -1.231031 | -1.197044
41 | 12600 | 438834 | 2010-12-13 14:36 | 1251.755 | 7 | 32 | -0.5501732 | 3.851945 | 28.80277 | 28.10864 | 115.7533 | 104.7014 | -9.722709e-05 | 0.1029051 | 0 | 0 | 0 | CS2_33_12_16_10 | -0.003726006 | 0.004586504 | 0 | -1.230944 | 0 | TRUE | -1.230944 | -1.217659
42 | 12601 | 438864 | 2010-12-13 14:36 | 1281.77 | 7 | 32 | -0.5499932 | 3.848057 | 28.80277 | 28.11323 | 115.7533 | 104.7191 | -6.480217e-05 | 0.1029051 | 0 | 0 | 0 | CS2_33_12_16_10 | -0.003887653 | 0.004586329 | 0 | -1.179717 | 0 | TRUE | -1.179717 | -1.229639
43 | 12602 | 438894 | 2010-12-13 14:37 | 1311.785 | 7 | 32 | -0.5498133 | 3.844493 | 28.80277 | 28.11781 | 115.7533 | 104.7367 | -6.480217e-05 | 0.1029051 | 0 | 0 | 0 | CS2_33_12_16_10 | -0.003563881 | 0.004586219 | 0 | -1.286861 | 0 | TRUE | -1.286861 | -1.237125
44 | 12603 | 438924 | 2010-12-13 14:37 | 1341.8 | 7 | 32 | -0.5499932 | 3.840768 | 28.80277 | 28.1224 | 115.7533 | 104.7544 | -9.717941e-05 | 0.1029051 | 0 | 0 | 0 | CS2_33_12_16_10 | -0.003725767 | 0.004586291 | 0 | -1.230966 | 0 | TRUE | -1.230966 | -1.23875
45 | 12604 | 438954 | 2010-12-13 14:38 | 1371.815 | 7 | 32 | -0.5499932 | 3.837042 | 28.80277 | 28.12699 | 115.7533 | 104.772 | -9.717941e-05 | 0.1029051 | 0 | 0 | 0 | CS2_33_12_16_10 | -0.003725767 | 0.004586198 | 0 | -1.230941 | 0 | TRUE | -1.230941 | -1.236073
46 | 12605 | 438984 | 2010-12-13 14:38 | 1401.83 | 7 | 32 | -0.5499932 | 3.833316 | 28.80277 | 28.13157 | 115.7533 | 104.7896 | -6.475449e-05 | 0.1029051 | 0 | 0 | 0 | CS2_33_12_16_10 | -0.003725767 | 0.004586209 | 0 | -1.230944 | 0 | TRUE | -1.230944 | -1.254073
47 | 12606 | 439014.1 | 2010-12-13 14:39 | 1431.845 | 7 | 32 | -0.5501732 | 3.829752 | 28.80277 | 28.13616 | 115.7533 | 104.8071 | -6.480217e-05 | 0.1029051 | 0 | 0 | 0 | CS2_33_12_16_10 | -0.003563881 | 0.004586189 | 0 | -1.286853 | 0 | TRUE | -1.286853 | -1.258235
48 | 12607 | 439044.1 | 2010-12-13 14:39 | 1461.86 | 7 | 32 | -0.5501732 | 3.826026 | 28.80277 | 28.14075 | 115.7533 | 104.8247 | -0.0001295567 | 0.1029051 | 0 | 0 | 0 | CS2_33_12_16_10 | -0.003725767 | 0.004586272 | 0 | -1.23096 | 0 | TRUE | -1.23096 | -1.279166
49 | 12608 | 439074.1 | 2010-12-13 14:40 | 1491.875 | 7 | 32 | -0.5499932 | 3.822624 | 28.80277 | 28.14533 | 115.7533 | 104.8422 | -3.242493e-05 | 0.1029051 | 0 | 0 | 0 | CS2_33_12_16_10 | -0.003401995 | 0.004586232 | 0 | -1.348101 | 0 | TRUE | -1.348101 | -1.285576
50 | 12609 | 439104.1 | 2010-12-13 14:40 | 1521.89 | 7 | 32 | -0.5501732 | 3.819061 | 28.80277 | 28.14992 | 115.7533 | 104.8598 | -6.480217e-05 | 0.1029051 | 0 | 0 | 0 | CS2_33_12_16_10 | -0.003563643 | 0.004586251 | 0 | -1.286956 | 0 | TRUE | -1.286956 | -1.288867
51 | 12610 | 439134.1 | 2010-12-13 14:41 | 1551.905 | 7 | 32 | -0.5501732 | 3.815497 | 28.80277 | 28.1545 | 115.7533 | 104.8773 | -9.717941e-05 | 0.1029051 | 0 | 0 | 0 | CS2_33_12_16_10 | -0.003563881 | 0.004586257 | 0 | -1.286872 | 0 | TRUE | -1.286872 | -1.306417
52 | 12611 | 439164.1 | 2010-12-13 14:41 | 1581.92 | 7 | 32 | -0.5501732 | 3.811933 | 28.80277 | 28.15909 | 115.7533 | 104.8947 | -0.0001296043 | 0.1029051 | 0 | 0 | 0 | CS2_33_12_16_10 | -0.003563881 | 0.004586206 | 0 | -1.286857 | 0 | TRUE | -1.286857 | -1.323754
53 | 12612 | 439194.2 | 2010-12-13 14:42 | 1611.935 | 7 | 32 | -0.5499932 | 3.808531 | 28.80277 | 28.16368 | 115.7533 | 104.9122 | -9.717941e-05 | 0.1029051 | 0 | 0 | 0 | CS2_33_12_16_10 | -0.003401756 | 0.00458624 | 0 | -1.348198 | 0 | TRUE | -1.348198 | -1.32672
54 | 12613 | 439224.2 | 2010-12-13 14:42 | 1641.95 | 7 | 32 | -0.5499932 | 3.805291 | 28.80277 | 28.16826 | 115.7533 | 104.9297 | -9.717941e-05 | 0.1029051 | 0 | 0 | 0 | CS2_33_12_16_10 | -0.00323987 | 0.00458619 | 0 | -1.415548 | 0 | TRUE | -1.415548 | -1.370742
55 | 12614 | 439254.2 | 2010-12-13 14:43 | 1671.965 | 7 | 32 | -0.5499932 | 3.80189 | 28.80277 | 28.17285 | 115.7533 | 104.9471 | -6.480217e-05 | 0.1029051 | 0 | 0 | 0 | CS2_33_12_16_10 | -0.003401756 | 0.004586191 | 0 | -1.348183 | 0 | TRUE | -1.348183 | -1.409601
56 | 12615 | 439284.2 | 2010-12-13 14:43 | 1701.98 | 7 | 32 | -0.5501732 | 3.79865 | 28.80277 | 28.17744 | 115.7533 | 104.9646 | -9.717941e-05 | 0.1029051 | 0 | 0 | 0 | CS2_33_12_16_10 | -0.00323987 | 0.004586211 | 0 | -1.415554 | 0 | TRUE | -1.415554 | -1.413997
57 | 12616 | 439314.2 | 2010-12-13 14:44 | 1731.995 | 7 | 32 | -0.5499932 | 3.795572 | 28.80277 | 28.18202 | 115.7533 | 104.982 | -3.237724e-05 | 0.1029051 | 0 | 0 | 0 | CS2_33_12_16_10 | -0.003077745 | 0.004586339 | 0 | -1.490162 | 0 | TRUE | -1.490162 | -1.422493
58 | 12617 | 439344.2 | 2010-12-13 14:44 | 1762.01 | 7 | 32 | -0.5499932 | 3.792332 | 28.80277 | 28.18661 | 115.7533 | 104.9994 | -6.480217e-05 | 0.1029051 | 0 | 0 | 0 | CS2_33_12_16_10 | -0.00323987 | 0.004586257 | 0 | -1.415568 | 0 | TRUE | -1.415568 | -1.411437
59 | 12618 | 439374.2 | 2010-12-13 14:45 | 1792.025 | 7 | 32 | -0.5499932 | 3.78893 | 28.80277 | 28.19119 | 115.7533 | 105.0168 | -9.722709e-05 | 0.1029051 | 0 | 0 | 0 | CS2_33_12_16_10 | -0.003401995 | 0.004586224 | 0 | -1.348098 | 0 | TRUE | -1.348098 | -1.45014
60 | 12619 | 439404.3 | 2010-12-13 14:45 | 1822.04 | 7 | 32 | -0.5501732 | 3.785852 | 28.80277 | 28.19578 | 115.7533 | 105.0341 | -9.717941e-05 | 0.1029051 | 0 | 0 | 0 | CS2_33_12_16_10 | -0.003077745 | 0.00458624 | 0 | -1.49013 | 0 | TRUE | -1.49013 | -1.423127
61 | 12620 | 439434.3 | 2010-12-13 14:46 | 1852.055 | 7 | 32 | -0.5501732 | 3.782613 | 28.80277 | 28.20037 | 115.7533 | 105.0515 | -9.722709e-05 | 0.1029051 | 0 | 0 | 0 | CS2_33_12_16_10 | -0.00323987 | 0.004586218 | 0 | -1.415556 | 0 | TRUE | -1.415556 | -1.441045
62 | 12621 | 439464.3 | 2010-12-13 14:46 | 1882.07 | 7 | 32 | -0.5499932 | 3.779697 | 28.80277 | 28.20495 | 115.7533 | 105.0688 | -6.480217e-05 | 0.1029051 | 0 | 0 | 0 | CS2_33_12_16_10 | -0.002915859 | 0.004586247 | 0 | -1.572863 | 0 | TRUE | -1.572863 | -1.485898
63 | 12622 | 439494.3 | 2010-12-13 14:47 | 1912.085 | 7 | 32 | -0.5503531 | 3.776295 | 28.80277 | 28.20954 | 115.7533 | 105.0862 | -0.0001296043 | 0.1029051 | 0 | 0 | 0 | CS2_33_12_16_10 | -0.003401756 | 0.004586241 | 0 | -1.348198 | 0 | TRUE | -1.348198 | -1.533509
64 | 12623 | 439524.3 | 2010-12-13 14:47 | 1942.1 | 7 | 32 | -0.5501732 | 3.773541 | 28.80277 | 28.21413 | 115.7533 | 105.1035 | -9.722709e-05 | 0.1029051 | 0 | 0 | 0 | CS2_33_12_16_10 | -0.002753973 | 0.004586263 | 0 | -1.665326 | 0 | TRUE | -1.665326 | -1.528537
65 | 12624 | 439554.3 | 2010-12-13 14:48 | 1972.115 | 7 | 32 | -0.5499932 | 3.770625 | 28.80277 | 28.21871 | 115.7533 | 105.1208 | -6.475449e-05 | 0.1029051 | 0 | 0 | 0 | CS2_33_12_16_10 | -0.002915621 | 0.004586235 | 0 | -1.572988 | 0 | TRUE | -1.572988 | -1.562508
66 | 12625 | 439584.3 | 2010-12-13 14:48 | 2002.13 | 7 | 32 | -0.5499932 | 3.767709 | 28.80277 | 28.2233 | 115.7533 | 105.138 | -6.475449e-05 | 0.1029051 | 0 | 0 | 0 | CS2_33_12_16_10 | -0.002915859 | 0.004586256 | 0 | -1.572866 | 0 | TRUE | -1.572866 | -1.562751
67 | 12626 | 439614.4 | 2010-12-13 14:49 | 2032.145 | 7 | 32 | -0.5501732 | 3.764632 | 28.80277 | 28.22788 | 115.7533 | 105.1553 | -0.0001296043 | 0.1029051 | 0 | 0 | 0 | CS2_33_12_16_10 | -0.003077984 | 0.004586264 | 0 | -1.490022 | 0 | TRUE | -1.490022 | -1.596587
68 | 12627 | 439644.4 | 2010-12-13 14:49 | 2062.16 | 7 | 32 | -0.5501732 | 3.761878 | 28.80277 | 28.23247 | 115.7533 | 105.1726 | -6.480217e-05 | 0.1029051 | 0 | 0 | 0 | CS2_33_12_16_10 | -0.002753735 | 0.004586278 | 0 | -1.665476 | 0 | TRUE | -1.665476 | -1.58156
69 | 12628 | 439674.4 | 2010-12-13 14:50 | 2092.175 | 7 | 32 | -0.5499932 | 3.758962 | 28.80277 | 28.23706 | 115.7533 | 105.1898 | -6.480217e-05 | 0.1029051 | 0 | 0 | 0 | CS2_33_12_16_10 | -0.002915859 | 0.004586228 | 0 | -1.572856 | 0 | TRUE | -1.572856 | -1.61494
70 | 12629 | 439704.4 | 2010-12-13 14:50 | 2122.19 | 7 | 32 | -0.5499932 | 3.756208 | 28.80277 | 28.24164 | 115.7533 | 105.2071 | -9.722709e-05 | 0.1029051 | 0 | 0 | 0 | CS2_33_12_16_10 | -0.002753973 | 0.004586289 | 0 | -1.665335 | 0 | TRUE | -1.665335 | -1.632123
71 | 12630 | 439734.4 | 2010-12-13 14:51 | 2152.205 | 7 | 32 | -0.5499932 | 3.753454 | 28.80277 | 28.24623 | 115.7533 | 105.2243 | -9.717941e-05 | 0.1029051 | 0 | 0 | 0 | CS2_33_12_16_10 | -0.002753735 | 0.004586306 | 0 | -1.665486 | 0 | TRUE | -1.665486 | -1.672117
72 | 12631 | 439764.4 | 2010-12-13 14:51 | 2182.22 | 7 | 32 | -0.5501732 | 3.7507 | 28.80277 | 28.25082 | 115.7533 | 105.2415 | -6.480217e-05 | 0.1029051 | 0 | 0 | 0 | CS2_33_12_16_10 | -0.002753973 | 0.004586653 | 0 | -1.665468 | 0 | TRUE | -1.665468 | -1.668009
73 | 12632 | 439794.5 | 2010-12-13 14:52 | 2212.235 | 7 | 32 | -0.5503531 | 3.747947 | 28.80277 | 28.2554 | 115.7533 | 105.2587 | -9.717941e-05 | 0.1029051 | 0 | 0 | 0 | CS2_33_12_16_10 | -0.002753735 | 0.004586938 | 0 | -1.665715 | 0 | TRUE | -1.665715 | -1.695121
74 | 12633 | 439824.5 | 2010-12-13 14:52 | 2242.25 | 7 | 32 | -0.5498133 | 3.745355 | 28.80277 | 28.25999 | 115.7533 | 105.2759 | -6.475449e-05 | 0.1029051 | 0 | 0 | 0 | CS2_33_12_16_10 | -0.002591848 | 0.004586543 | 0 | -1.769603 | 0 | TRUE | -1.769603 | -1.69581
75 | 12634 | 439854.5 | 2010-12-13 14:53 | 2272.265 | 7 | 32 | -0.5501732 | 3.742601 | 28.80277 | 28.26458 | 115.7533 | 105.293 | -9.717941e-05 | 0.1029051 | 0 | 0 | 0 | CS2_33_12_16_10 | -0.002753973 | 0.004586393 | 0 | -1.665373 | 0 | TRUE | -1.665373 | -1.72498
76 | 12635 | 439884.5 | 2010-12-13 14:53 | 2302.28 | 7 | 32 | -0.5499932 | 3.740009 | 28.80277 | 28.26916 | 115.7533 | 105.3102 | -9.717941e-05 | 0.1029051 | 0 | 0 | 0 | CS2_33_12_16_10 | -0.002591848 | 0.004586354 | 0 | -1.76953 | 0 | TRUE | -1.76953 | -1.764703
77 | 12636 | 439914.5 | 2010-12-13 14:54 | 2332.295 | 7 | 32 | -0.5501732 | 3.737417 | 28.80277 | 28.27375 | 115.7533 | 105.3274 | -0.0001296043 | 0.1029051 | 0 | 0 | 0 | CS2_33_12_16_10 | -0.002591848 | 0.004586301 | 0 | -1.76951 | 0 | TRUE | -1.76951 | -1.816015
78 | 12637 | 439944.5 | 2010-12-13 14:54 | 2362.31 | 7 | 32 | -0.5499932 | 3.734987 | 28.80277 | 28.27833 | 115.7533 | 105.3445 | -3.242493e-05 | 0.1029051 | 0 | 0 | 0 | CS2_33_12_16_10 | -0.002429962 | 0.00458638 | 0 | -1.887429 | 0 | TRUE | -1.887429 | -1.830092
79 | 12638 | 439974.5 | 2010-12-13 14:55 | 2392.325 | 7 | 32 | -0.5501732 | 3.732557 | 28.80277 | 28.28292 | 115.7533 | 105.3616 | -3.237724e-05 | 0.1029051 | 0 | 0 | 0 | CS2_33_12_16_10 | -0.002429724 | 0.004586276 | 0 | -1.887571 | 0 | TRUE | -1.887571 | -1.848414
80 | 12639 | 440004.6 | 2010-12-13 14:55 | 2422.34 | 7 | 32 | -0.5499932 | 3.730127 | 28.80277 | 28.28751 | 115.7533 | 105.3787 | -6.480217e-05 | 0.1029051 | 0 | 0 | 0 | CS2_33_12_16_10 | -0.002429962 | 0.004586259 | 0 | -1.887379 | 0 | TRUE | -1.887379 | -1.882353
81 | 12640 | 440034.6 | 2010-12-13 14:56 | 2452.355 | 7 | 32 | -0.5501732 | 3.727535 | 28.80277 | 28.29209 | 115.7533 | 105.3958 | -9.717941e-05 | 0.1029051 | 0 | 0 | 0 | CS2_33_12_16_10 | -0.002591848 | 0.004586324 | 0 | -1.769519 | 0 | TRUE | -1.769519 | -1.871407
82 | 12641 | 440064.6 | 2010-12-13 14:56 | 2482.37 | 7 | 32 | -0.5499932 | 3.725106 | 28.80277 | 28.29668 | 115.7533 | 105.4129 | -6.480217e-05 | 0.1029051 | 0 | 0 | 0 | CS2_33_12_16_10 | -0.002429962 | 0.004586355 | 0 | -1.887418 | 0 | TRUE | -1.887418 | -1.853273
83 | 12642 | 440094.6 | 2010-12-13 14:57 | 2512.385 | 7 | 32 | -0.5501732 | 3.722838 | 28.80277 | 28.30127 | 115.7533 | 105.43 | -6.480217e-05 | 0.1029051 | 0 | 0 | 0 | CS2_33_12_16_10 | -0.002267838 | 0.004586344 | 0 | -2.022342 | 0 | TRUE | -2.022342 | -1.914753
84 | 12643 | 440124.6 | 2010-12-13 14:57 | 2542.4 | 7 | 32 | -0.5501732 | 3.720246 | 28.80277 | 28.30585 | 115.7533 | 105.4471 | -9.717941e-05 | 0.1029051 | 0 | 0 | 0 | CS2_33_12_16_10 | -0.002591848 | 0.00458627 | 0 | -1.769498 | 0 | TRUE | -1.769498 | -1.950028
85 | 12644 | 440154.6 | 2010-12-13 14:58 | 2572.415 | 7 | 32 | -0.5501732 | 3.717978 | 28.80277 | 28.31044 | 115.7533 | 105.4641 | -6.480217e-05 | 0.1029051 | 0 | 0 | 0 | CS2_33_12_16_10 | -0.002267838 | 0.00458637 | 0 | -2.022354 | 0 | TRUE | -2.022354 | -1.991623
86 | 12645 | 440184.6 | 2010-12-13 14:58 | 2602.43 | 7 | 32 | -0.5501732 | 3.715872 | 28.80277 | 28.31503 | 115.7533 | 105.4812 | -3.242493e-05 | 0.1029051 | 0 | 0 | 0 | CS2_33_12_16_10 | -0.002105951 | 0.004586287 | 0 | -2.177775 | 0 | TRUE | -2.177775 | -1.985959
87 | 12646 | 440214.7 | 2010-12-13 14:59 | 2632.445 | 7 | 32 | -0.5499932 | 3.713442 | 28.80277 | 28.31961 | 115.7533 | 105.4982 | -6.475449e-05 | 0.1029051 | 0 | 0 | 0 | CS2_33_12_16_10 | -0.002429724 | 0.004586377 | 0 | -1.887613 | 0 | TRUE | -1.887613 | -2.004157
88 | 12647 | 440244.7 | 2010-12-13 14:59 | 2662.46 | 7 | 32 | -0.5499932 | 3.711174 | 28.80277 | 28.3242 | 115.7533 | 105.5152 | -6.480217e-05 | 0.1029051 | 0 | 0 | 0 | CS2_33_12_16_10 | -0.002268076 | 0.004586352 | 0 | -2.022134 | 0 | TRUE | -2.022134 | -2.061565
89 | 12648 | 440274.7 | 2010-12-13 15:00 | 2692.475 | 7 | 32 | -0.5501732 | 3.708906 | 28.80277 | 28.32878 | 115.7533 | 105.5322 | -3.242493e-05 | 0.1029051 | 0 | 0 | 0 | CS2_33_12_16_10 | -0.002267838 | 0.004586299 | 0 | -2.022322 | 0 | TRUE | -2.022322 | -2.066881
90 | 12649 | 440304.7 | 2010-12-13 15:00 | 2722.49 | 7 | 32 | -0.5501732 | 3.7068 | 28.80277 | 28.33337 | 115.7533 | 105.5493 | -6.480217e-05 | 0.1029051 | 0 | 0 | 0 | CS2_33_12_16_10 | -0.002105951 | 0.004586323 | 0 | -2.177791 | 0 | TRUE | -2.177791 | -2.12403
91 | 12650 | 440334.7 | 2010-12-13 15:01 | 2752.505 | 7 | 32 | -0.5499932 | 3.704695 | 28.80277 | 28.33796 | 115.7533 | 105.5662 | -3.237724e-05 | 0.1029051 | 0 | 0 | 0 | CS2_33_12_16_10 | -0.002105713 | 0.004586356 | 0 | -2.178054 | 0 | TRUE | -2.178054 | -2.134484
92 | 12651 | 440364.7 | 2010-12-13 15:01 | 2782.52 | 7 | 32 | -0.5499932 | 3.702589 | 28.80277 | 28.34254 | 115.7533 | 105.5832 | -6.480217e-05 | 0.1029051 | 0 | 0 | 0 | CS2_33_12_16_10 | -0.002105951 | 0.004586389 | 0 | -2.177823 | 0 | TRUE | -2.177823 | -2.108584
93 | 12652 | 440394.8 | 2010-12-13 15:02 | 2812.535 | 7 | 32 | -0.5499932 | 3.700483 | 28.80277 | 28.34713 | 115.7533 | 105.6002 | -3.242493e-05 | 0.1029051 | 0 | 0 | 0 | CS2_33_12_16_10 | -0.002105951 | 0.004586303 | 0 | -2.177782 | 0 | TRUE | -2.177782 | -2.192896
94 | 12653 | 440424.8 | 2010-12-13 15:02 | 2842.55 | 7 | 32 | -0.5501732 | 3.698053 | 28.80277 | 28.35172 | 115.7533 | 105.6172 | -6.475449e-05 | 0.1029051 | 0 | 0 | 0 | CS2_33_12_16_10 | -0.002429724 | 0.004586358 | 0 | -1.887605 | 0 | TRUE | -1.887605 | -2.20354
95 | 12654 | 440454.8 | 2010-12-13 15:03 | 2872.565 | 7 | 32 | -0.5501732 | 3.696109 | 28.80277 | 28.3563 | 115.7533 | 105.6341 | -6.480217e-05 | 0.1029051 | 0 | 0 | 0 | CS2_33_12_16_10 | -0.001944065 | 0.004586424 | 0 | -2.359192 | 0 | TRUE | -2.359192 | -2.2061
96 | 12655 | 440484.8 | 2010-12-13 15:03 | 2902.58 | 7 | 32 | -0.5499932 | 3.694327 | 28.80277 | 28.36089 | 115.7533 | 105.6511 | 0 | 0.1029051 | 0 | 0 | 0 | CS2_33_12_16_10 | -0.00178194 | 0.004586426 | 0 | -2.573838 | 0 | TRUE | -2.573838 | -2.230525
97 | 12656 | 440514.8 | 2010-12-13 15:04 | 2932.595 | 7 | 32 | -0.5499932 | 3.692059 | 28.80277 | 28.36548 | 115.7533 | 105.668 | -6.480217e-05 | 0.1029051 | 0 | 0 | 0 | CS2_33_12_16_10 | -0.002267838 | 0.004586412 | 0 | -2.022372 | 0 | TRUE | -2.022372 | -2.268882
98 | 12657 | 440544.8 | 2010-12-13 15:04 | 2962.61 | 7 | 32 | -0.5501732 | 3.689953 | 28.80277 | 28.37006 | 115.7533 | 105.6849 | -6.480217e-05 | 0.1029051 | 0 | 0 | 0 | CS2_33_12_16_10 | -0.002105951 | 0.004586427 | 0 | -2.177841 | 0 | TRUE | -2.177841 | -2.293846
99 | 12658 | 440574.8 | 2010-12-13 15:05 | 2992.625 | 7 | 32 | -0.5499932 | 3.68801 | 28.80277 | 28.37465 | 115.7533 | 105.7019 | -3.242493e-05 | 0.1029051 | 0 | 0 | 0 | CS2_33_12_16_10 | -0.001943827 | 0.004586267 | 0 | -2.359401 | 0 | TRUE | -2.359401 | -2.266599
100 | 12659 | 440604.9 | 2010-12-13 15:05 | 3022.64 | 7 | 32 | -0.5501732 | 3.686066 | 28.80277 | 28.37923 | 115.7533 | 105.7188 | -6.480217e-05 | 0.1029051 | 0 | 0 | 0 | CS2_33_12_16_10 | -0.001943827 | 0.004586349 | 0 | -2.359443 | 0 | TRUE | -2.359443 | -2.338078
101 | 12660 | 440634.9 | 2010-12-13 15:06 | 3052.655 | 7 | 32 | -0.5501732 | 3.684122 | 28.80277 | 28.38382 | 115.7533 | 105.7357 | -9.717941e-05 | 0.1029051 | 0 | 0 | 0 | CS2_33_12_16_10 | -0.001943827 | 0.00458643 | 0 | -2.359485 | 0 | TRUE | -2.359485 | -2.445845
102 | 12661 | 440664.9 | 2010-12-13 15:06 | 3082.67 | 7 | 32 | -0.5501732 | 3.68234 | 28.80277 | 28.38841 | 115.7533 | 105.7526 | -6.480217e-05 | 0.1029051 | 0 | 0 | 0 | CS2_33_12_16_10 | -0.00178194 | 0.00458636 | 0 | -2.573801 | 0 | TRUE | -2.573801 | -2.47429
103 | 12662 | 440694.9 | 2010-12-13 15:07 | 3112.685 | 7 | 32 | -0.5501732 | 3.680558 | 28.80277 | 28.39299 | 115.7533 | 105.7695 | -3.237724e-05 | 0.1029051 | 0 | 0 | 0 | CS2_33_12_16_10 | -0.00178194 | 0.004586381 | 0 | -2.573812 | 0 | TRUE | -2.573812 | -2.493987
104 | 12663 | 440724.9 | 2010-12-13 15:07 | 3142.7 | 7 | 32 | -0.5499932 | 3.678614 | 28.80277 | 28.39758 | 115.7533 | 105.7863 | -3.242493e-05 | 0.1029051 | 0 | 0 | 0 | CS2_33_12_16_10 | -0.001944065 | 0.004586236 | 0 | -2.359096 | 0 | TRUE | -2.359096 | -2.525537
105 | 12664 | 440754.9 | 2010-12-13 15:08 | 3172.715 | 7 | 32 | -0.5501732 | 3.676832 | 28.80277 | 28.40217 | 115.7533 | 105.8032 | -3.237724e-05 | 0.1029051 | 0 | 0 | 0 | CS2_33_12_16_10 | -0.001781702 | 0.004586369 | 0 | -2.57415 | 0 | TRUE | -2.57415 | -2.543282
106 | 12665 | 440784.9 | 2010-12-13 15:08 | 3202.73 | 7 | 32 | -0.5499932 | 3.67505 | 28.80277 | 28.40675 | 115.7533 | 105.8201 | -3.237724e-05 | 0.1029051 | 0 | 0 | 0 | CS2_33_12_16_10 | -0.00178194 | 0.004586322 | 0 | -2.57378 | 0 | TRUE | -2.57378 | -2.537591
107 | 12666 | 440815 | 2010-12-13 15:09 | 3232.745 | 7 | 32 | -0.5501732 | 3.673268 | 28.80277 | 28.41134 | 115.7533 | 105.8369 | -3.237724e-05 | 0.1029051 | 0 | 0 | 0 | CS2_33_12_16_10 | -0.00178194 | 0.004586354 | 0 | -2.573798 | 0 | TRUE | -2.573798 | -2.53723
108 | 12667 | 440845 | 2010-12-13 15:09 | 3262.76 | 7 | 32 | -0.5499932 | 3.671486 | 28.80277 | 28.41592 | 115.7533 | 105.8537 | -3.237724e-05 | 0.1029051 | 0 | 0 | 0 | CS2_33_12_16_10 | -0.00178194 | 0.004586448 | 0 | -2.57385 | 0 | TRUE | -2.57385 | -2.556667
109 | 12668 | 440875 | 2010-12-13 15:10 | 3292.762 | 7 | 32 | -0.5499932 | 3.669704 | 28.80277 | 28.42051 | 115.7533 | 105.8706 | -6.480217e-05 | 0.1029051 | 0 | 0 | 0 | CS2_33_12_16_10 | -0.00178194 | 0.004584411 | 0 | -2.572707 | 0 | TRUE | -2.572707 | -2.651612
110 | 12669 | 440905 | 2010-12-13 15:10 | 3322.775 | 7 | 32 | -0.5499932 | 3.667922 | 28.80277 | 28.4251 | 115.7533 | 105.8874 | -6.480217e-05 | 0.1029051 | 0 | 0 | 0 | CS2_33_12_16_10 | -0.00178194 | 0.004585945 | 0 | -2.573568 | 0 | TRUE | -2.573568 | -2.678305
111 | 12670 | 440935 | 2010-12-13 15:11 | 3352.79 | 7 | 32 | -0.5501732 | 3.666303 | 28.80277 | 28.42968 | 115.7533 | 105.9042 | -3.237724e-05 | 0.1029051 | 0 | 0 | 0 | CS2_33_12_16_10 | -0.001619816 | 0.004586448 | 0 | -2.831463 | 0 | TRUE | -2.831463 | -2.784349
112 | 12671 | 440965 | 2010-12-13 15:11 | 3382.805 | 7 | 32 | -0.5499932 | 3.664845 | 28.80277 | 28.43427 | 115.7533 | 105.921 | -3.237724e-05 | 0.1029051 | 0 | 0 | 0 | CS2_33_12_16_10 | -0.00145793 | 0.004586398 | 0 | -3.145829 | 0 | TRUE | -3.145829 | -2.840218
113 | 12672 | 440995 | 2010-12-13 15:12 | 3412.82 | 7 | 32 | -0.5499932 | 3.663063 | 28.80277 | 28.43885 | 115.7533 | 105.9378 | -6.480217e-05 | 0.1029051 | 0 | 0 | 0 | CS2_33_12_16_10 | -0.00178194 | 0.004586414 | 0 | -2.573831 | 0 | TRUE | -2.573831 | -2.962999
114 | 12673 | 441025.1 | 2010-12-13 15:12 | 3442.835 | 7 | 32 | -0.5499932 | 3.661605 | 28.80277 | 28.44344 | 115.7533 | 105.9546 | -3.242493e-05 | 0.1029051 | 0 | 0 | 0 | CS2_33_12_16_10 | -0.00145793 | 0.004586387 | 0 | -3.145822 | 0 | TRUE | -3.145822 | -2.96554
115 | 12674 | 441055.1 | 2010-12-13 15:13 | 3472.85 | 7 | 32 | -0.5499932 | 3.659985 | 28.80277 | 28.44803 | 115.7533 | 105.9714 | -3.237724e-05 | 0.1029051 | 0 | 0 | 0 | CS2_33_12_16_10 | -0.001619816 | 0.004586379 | 0 | -2.83142 | 0 | TRUE | -2.83142 | -2.881875
116 | 12675 | 441085.1 | 2010-12-13 15:13 | 3502.865 | 7 | 32 | -0.5499932 | 3.658527 | 28.80277 | 28.45261 | 115.7533 | 105.9882 | 0 | 0.1029051 | 0 | 0 | 0 | CS2_33_12_16_10 | -0.00145793 | 0.004586412 | 0 | -3.145839 | 0 | TRUE | -3.145839 | -2.879373
117 | 12676 | 441115.1 | 2010-12-13 15:14 | 3532.88 | 7 | 32 | -0.5503531 | 3.656745 | 28.80277 | 28.4572 | 115.7533 | 106.005 | -6.480217e-05 | 0.1029051 | 0 | 0 | 0 | CS2_33_12_16_10 | -0.00178194 | 0.004586353 | 0 | -2.573797 | 0 | TRUE | -2.573797 | -2.870281
118 | 12677 | 441145.1 | 2010-12-13 15:14 | 3562.895 | 7 | 32 | -0.5501732 | 3.655125 | 28.80277 | 28.46179 | 115.7533 | 106.0217 | -6.480217e-05 | 0.1029051 | 0 | 0 | 0 | CS2_33_12_16_10 | -0.001620054 | 0.004586386 | 0 | -2.831008 | 0 | TRUE | -2.831008 | -2.911966
119 | 12678 | 441175.1 | 2010-12-13 15:15 | 3592.91 | 7 | 32 | -0.5499932 | 3.653667 | 28.80277 | 28.46637 | 115.7533 | 106.0385 | -6.480217e-05 | 0.1029051 | 0 | 0 | 0 | CS2_33_12_16_10 | -0.00145793 | 0.004586431 | 0 | -3.145852 | 0 | TRUE | -3.145852 | -2.978048
120 | 12679 | 441205.1 | 2010-12-13 15:15 | 3622.925 | 7 | 32 | -0.5503531 | 3.652047 | 28.80277 | 28.47096 | 115.7533 | 106.0553 | -9.717941e-05 | 0.1029051 | 0 | 0 | 0 | CS2_33_12_16_10 | -0.001619816 | 0.004586427 | 0 | -2.83145 | 0 | TRUE | -2.83145 | -3.045076
121 | 12680 | 441235.2 | 2010-12-13 15:16 | 3652.94 | 7 | 32 | -0.5501732 | 3.650751 | 28.80277 | 28.47555 | 115.7533 | 106.072 | -6.480217e-05 | 0.1029051 | 0 | 0 | 0 | CS2_33_12_16_10 | -0.001296043 | 0.00458637 | 0 | -3.538747 | 0 | TRUE | -3.538747 | -3.03134
122 | 12681 | 441265.2 | 2010-12-13 15:16 | 3682.955 | 7 | 32 | -0.5499932 | 3.649132 | 28.80277 | 28.48013 | 115.7533 | 106.0888 | -6.480217e-05 | 0.1029051 | 0 | 0 | 0 | CS2_33_12_16_10 | -0.001619816 | 0.004586448 | 0 | -2.831463 | 0 | TRUE | -2.831463 | -3.162922
123 | 12682 | 441295.2 | 2010-12-13 15:17 | 3712.97 | 7 | 32 | -0.5499932 | 3.647674 | 28.80277 | 28.48472 | 115.7533 | 106.1055 | -3.237724e-05 | 0.1029051 | 0 | 0 | 0 | CS2_33_12_16_10 | -0.00145793 | 0.004586269 | 0 | -3.145741 | 0 | TRUE | -3.145741 | -3.178767
124 | 12683 | 441325.2 | 2010-12-13 15:17 | 3742.985 | 7 | 32 | -0.5501732 | 3.646054 | 28.80277 | 28.4893 | 115.7533 | 106.1222 | -6.480217e-05 | 0.1029051 | 0 | 0 | 0 | CS2_33_12_16_10 | -0.001619816 | 0.004586277 | 0 | -2.831357 | 0 | TRUE | -2.831357 | -3.185998
125 | 12684 | 441355.2 | 2010-12-13 15:18 | 3773 | 7 | 32 | -0.5499932 | 3.64492 | 28.80277 | 28.49389 | 115.7533 | 106.1389 | 0 | 0.1029051 | 0 | 0 | 0 | CS2_33_12_16_10 | -0.001133919 | 0.004586396 | 0 | -4.044731 | 0 | TRUE | -4.044731 | -3.249366
126 | 12685 | 441385.2 | 2010-12-13 15:18 | 3803.015 | 7 | 32 | -0.5499932 | 3.6433 | 28.80277 | 28.49848 | 115.7533 | 106.1556 | -3.242493e-05 | 0.1029051 | 0 | 0 | 0 | CS2_33_12_16_10 | -0.001620054 | 0.004586304 | 0 | -2.830957 | 0 | TRUE | -2.830957 | -3.282806
127 | 12686 | 441415.2 | 2010-12-13 15:19 | 3833.03 | 7 | 32 | -0.5501732 | 3.641842 | 28.80277 | 28.50306 | 115.7533 | 106.1723 | -3.242493e-05 | 0.1029051 | 0 | 0 | 0 | CS2_33_12_16_10 | -0.00145793 | 0.004586387 | 0 | -3.145822 | 0 | TRUE | -3.145822 | -3.200369
128 | 12687 | 441445.3 | 2010-12-13 15:19 | 3863.045 | 7 | 32 | -0.5499932 | 3.640546 | 28.80277 | 28.50765 | 115.7533 | 106.189 | 0 | 0.1029051 | 0 | 0 | 0 | CS2_33_12_16_10 | -0.001295805 | 0.00458641 | 0 | -3.539429 | 0 | TRUE | -3.539429 | -3.142543
129 | 12688 | 441475.3 | 2010-12-13 15:20 | 3893.06 | 7 | 32 | -0.5501732 | 3.638764 | 28.80277 | 28.51224 | 115.7533 | 106.2057 | -3.237724e-05 | 0.1029051 | 0 | 0 | 0 | CS2_33_12_16_10 | -0.00178194 | 0.004586395 | 0 | -2.573821 | 0 | TRUE | -2.573821 | -3.019556
130 | 12689 | 441505.3 | 2010-12-13 15:20 | 3923.075 | 7 | 32 | -0.5501732 | 3.637306 | 28.80277 | 28.51682 | 115.7533 | 106.2224 | 0 | 0.1029051 | 0 | 0 | 0 | CS2_33_12_16_10 | -0.00145793 | 0.004586362 | 0 | -3.145805 | 0 | TRUE | -3.145805 | -3.088103
131 | 12690 | 441535.3 | 2010-12-13 15:21 | 3953.09 | 7 | 32 | -0.5501732 | 3.635848 | 28.80277 | 28.52141 | 115.7533 | 106.2391 | -3.237724e-05 | 0.1029051 | 0 | 0 | 0 | CS2_33_12_16_10 | -0.00145793 | 0.004586397 | 0 | -3.145829 | 0 | TRUE | -3.145829 | -3.04854
132 | 12691 | 441565.3 | 2010-12-13 15:21 | 3983.105 | 7 | 32 | -0.5499932 | 3.63439 | 28.80277 | 28.526 | 115.7533 | 106.2558 | 0 | 0.1029051 | 0 | 0 | 0 | CS2_33_12_16_10 | -0.00145793 | 0.004586421 | 0 | -3.145845 | 0 | TRUE | -3.145845 | -3.011311
133 | 12692 | 441595.3 | 2010-12-13 15:22 | 4013.12 | 7 | 32 | -0.5501732 | 3.63277 | 28.80277 | 28.53058 | 115.7533 | 106.2724 | -3.242493e-05 | 0.1029051 | 0 | 0 | 0 | CS2_33_12_16_10 | -0.001620054 | 0.00458636 | 0 | -2.830992 | 0 | TRUE | -2.830992 | -3.009568
134 | 12693 | 441625.4 | 2010-12-13 15:22 | 4043.135 | 7 | 32 | -0.5501732 | 3.631312 | 28.80277 | 28.53517 | 115.7533 | 106.2891 | -3.242493e-05 | 0.1029051 | 0 | 0 | 0 | CS2_33_12_16_10 | -0.00145793 | 0.004586424 | 0 | -3.145848 | 0 | TRUE | -3.145848 | -3.021471
135 | 12694 | 441655.4 | 2010-12-13 15:23 | 4073.15 | 7 | 32 | -0.5499932 | 3.629693 | 28.80277 | 28.53975 | 115.7533 | 106.3057 | 0 | 0.1029051 | 0 | 0 | 0 | CS2_33_12_16_10 | -0.001619816 | 0.004586364 | 0 | -2.831411 | 0 | TRUE | -2.831411 | -2.999122
136 | 12695 | 441685.4 | 2010-12-13 15:23 | 4103.165 | 7 | 32 | -0.5501732 | 3.628073 | 28.80277 | 28.54434 | 115.7533 | 106.3224 | -3.237724e-05 | 0.1029051 | 0 | 0 | 0 | CS2_33_12_16_10 | -0.001619816 | 0.004586394 | 0 | -2.83143 | 0 | TRUE | -2.83143 | -2.977785
137 | 12696 | 441715.4 | 2010-12-13 15:24 | 4133.18 | 7 | 32 | -0.5499932 | 3.626777 | 28.80277 | 28.54893 | 115.7533 | 106.339 | 0 | 0.1029051 | 0 | 0 | 0 | CS2_33_12_16_10 | -0.001296043 | 0.00458633 | 0 | -3.538717 | 0 | TRUE | -3.538717 | -2.970931
138 | 12697 | 441745.4 | 2010-12-13 15:24 | 4163.195 | 7 | 32 | -0.5501732 | 3.624995 | 28.80277 | 28.55351 | 115.7533 | 106.3557 | -6.480217e-05 | 0.1029051 | 0 | 0 | 0 | CS2_33_12_16_10 | -0.00178194 | 0.004586401 | 0 | -2.573824 | 0 | TRUE | -2.573824 | -2.925748
139 | 12698 | 441775.4 | 2010-12-13 15:25 | 4193.21 | 7 | 32 | -0.5499932 | 3.623375 | 28.80277 | 28.5581 | 115.7533 | 106.3723 | -3.237724e-05 | 0.1029051 | 0 | 0 | 0 | CS2_33_12_16_10 | -0.001619816 | 0.004586444 | 0 | -2.83146 | 0 | TRUE | -2.83146 | -2.846345
140 | 12699 | 441805.4 | 2010-12-13 15:25 | 4223.225 | 7 | 32 | -0.5499932 | 3.621755 | 28.80277 | 28.56269 | 115.7533 | 106.3889 | 0 | 0.1029051 | 0 | 0 | 0 | CS2_33_12_16_10 | -0.001620054 | 0.004586418 | 0 | -2.831028 | 0 | TRUE | -2.831028 | -2.84918
141 | 12700 | 441835.5 | 2010-12-13 15:26 | 4253.24 | 7 | 32 | -0.5499932 | 3.620135 | 28.80277 | 28.56727 | 115.7533 | 106.4055 | 0 | 0.1029051 | 0 | 0 | 0 | CS2_33_12_16_10 | -0.001619816 | 0.004586411 | 0 | -2.83144 | 0 | TRUE | -2.83144 | -2.739105
142 | 12701 | 441865.5 | 2010-12-13 15:26 | 4283.255 | 7 | 32 | -0.5499932 | 3.618353 | 28.80277 | 28.57186 | 115.7533 | 106.4221 | -6.480217e-05 | 0.1029051 | 0 | 0 | 0 | CS2_33_12_16_10 | -0.00178194 | 0.004586407 | 0 | -2.573827 | 0 | TRUE | -2.573827 | -2.810098
143 | 12702 | 441895.5 | 2010-12-13 15:27 | 4313.27 | 7 | 32 | -0.5499932 | 3.616895 | 28.80277 | 28.57645 | 115.7533 | 106.4387 | -3.242493e-05 | 0.1029051 | 0 | 0 | 0 | CS2_33_12_16_10 | -0.00145793 | 0.004586403 | 0 | -3.145833 | 0 | TRUE | -3.145833 | -2.66911
144 | 12703 | 441925.5 | 2010-12-13 15:27 | 4343.285 | 7 | 32 | -0.5499932 | 3.614951 | 28.80277 | 28.58103 | 115.7533 | 106.4553 | -3.237724e-05 | 0.1029051 | 0 | 0 | 0 | CS2_33_12_16_10 | -0.001943827 | 0.004586398 | 0 | -2.359469 | 0 | TRUE | -2.359469 | -2.660435
145 | 12704 | 441955.5 | 2010-12-13 15:28 | 4373.3 | 7 | 32 | -0.5499932 | 3.613169 | 28.80277 | 28.58562 | 115.7533 | 106.4719 | -6.480217e-05 | 0.1029051 | 0 | 0 | 0 | CS2_33_12_16_10 | -0.00178194 | 0.004586485 | 0 | -2.573871 | 0 | TRUE | -2.573871 | -2.585696
146 | 12705 | 441985.5 | 2010-12-13 15:28 | 4403.315 | 7 | 32 | -0.5501732 | 3.611226 | 28.80277 | 28.59021 | 115.7533 | 106.4884 | -6.475449e-05 | 0.1029051 | 0 | 0 | 0 | CS2_33_12_16_10 | -0.001943827 | 0.004586465 | 0 | -2.359503 | 0 | TRUE | -2.359503 | -2.517339
147 | 12706 | 442015.5 | 2010-12-13 15:29 | 4433.33 | 7 | 32 | -0.5499932 | 3.609606 | 28.80277 | 28.59479 | 115.7533 | 106.505 | -3.242493e-05 | 0.1029051 | 0 | 0 | 0 | CS2_33_12_16_10 | -0.001620054 | 0.004586421 | 0 | -2.831029 | 0 | TRUE | -2.831029 | -2.432814
148 | 12707 | 442045.6 | 2010-12-13 15:29 | 4463.345 | 7 | 32 | -0.5501732 | 3.6075 | 28.80277 | 28.59938 | 115.7533 | 106.5215 | -6.480217e-05 | 0.1029051 | 0 | 0 | 0 | CS2_33_12_16_10 | -0.002105951 | 0.004586462 | 0 | -2.177858 | 0 | TRUE | -2.177858 | -2.432395
149 | 12708 | 442075.6 | 2010-12-13 15:30 | 4493.36 | 7 | 32 | -0.5499932 | 3.605556 | 28.80277 | 28.60396 | 115.7533 | 106.5381 | -3.242493e-05 | 0.1029051 | 0 | 0 | 0 | CS2_33_12_16_10 | -0.001943827 | 0.004586327 | 0 | -2.359432 | 0 | TRUE | -2.359432 | -2.339856
150 | 12709 | 442105.6 | 2010-12-13 15:30 | 4523.375 | 7 | 32 | -0.5499932 | 3.603612 | 28.80277 | 28.60855 | 115.7533 | 106.5546 | -3.237724e-05 | 0.1029051 | 0 | 0 | 0 | CS2_33_12_16_10 | -0.001943827 | 0.004586418 | 0 | -2.359479 | 0 | TRUE | -2.359479 | -2.243986
151 | 12710 | 442135.6 | 2010-12-13 15:31 | 4553.39 | 7 | 32 | -0.5501732 | 3.601344 | 28.80277 | 28.61314 | 115.7533 | 106.5711 | -9.717941e-05 | 0.1029051 | 0 | 0 | 0 | CS2_33_12_16_10 | -0.002267838 | 0.004586398 | 0 | -2.022366 | 0 | TRUE | -2.022366 | -2.152011
152 | 12711 | 442165.6 | 2010-12-13 15:31 | 4583.405 | 7 | 32 | -0.5501732 | 3.599238 | 28.80277 | 28.61772 | 115.7533 | 106.5876 | -6.480217e-05 | 0.1029051 | 0 | 0 | 0 | CS2_33_12_16_10 | -0.002105951 | 0.004586369 | 0 | -2.177814 | 0 | TRUE | -2.177814 | -2.16633
153 | 12712 | 442195.6 | 2010-12-13 15:32 | 4613.42 | 7 | 32 | -0.5501732 | 3.59697 | 28.80277 | 28.62231 | 115.7533 | 106.6041 | -6.480217e-05 | 0.1029051 | 0 | 0 | 0 | CS2_33_12_16_10 | -0.002267838 | 0.004586367 | 0 | -2.022353 | 0 | TRUE | -2.022353 | -2.069714
154 | 12713 | 442225.7 | 2010-12-13 15:32 | 4643.435 | 7 | 32 | -0.5501732 | 3.594864 | 28.80277 | 28.6269 | 115.7533 | 106.6206 | -6.480217e-05 | 0.1029051 | 0 | 0 | 0 | CS2_33_12_16_10 | -0.002105951 | 0.004586416 | 0 | -2.177836 | 0 | TRUE | -2.177836 | -2.008984
155 | 12714 | 442255.7 | 2010-12-13 15:33 | 4673.45 | 7 | 32 | -0.5501732 | 3.592434 | 28.80277 | 28.63148 | 115.7533 | 106.6371 | -6.480217e-05 | 0.1029051 | 0 | 0 | 0 | CS2_33_12_16_10 | -0.002429962 | 0.004586444 | 0 | -1.887455 | 0 | TRUE | -1.887455 | -1.94551
156 | 12715 | 442285.7 | 2010-12-13 15:33 | 4703.465 | 7 | 32 | -0.5499932 | 3.589843 | 28.80277 | 28.63607 | 115.7533 | 106.6536 | -9.722709e-05 | 0.1029051 | 0 | 0 | 0 | CS2_33_12_16_10 | -0.002591848 | 0.00458638 | 0 | -1.76954 | 0 | TRUE | -1.76954 | -1.81702
157 | 12716 | 442315.7 | 2010-12-13 15:34 | 4733.48 | 7 | 32 | -0.5499932 | 3.587251 | 28.80277 | 28.64066 | 115.7533 | 106.67 | -6.480217e-05 | 0.1029051 | 0 | 0 | 0 | CS2_33_12_16_10 | -0.002591848 | 0.004586483 | 0 | -1.76958 | 0 | TRUE | -1.76958 | -1.732326
158 | 12717 | 442345.7 | 2010-12-13 15:34 | 4763.495 | 7 | 32 | -0.5501732 | 3.584335 | 28.80277 | 28.64524 | 115.7533 | 106.6865 | -6.480217e-05 | 0.1029051 | 0 | 0 | 0 | CS2_33_12_16_10 | -0.002915859 | 0.004586468 | 0 | -1.572939 | 0 | TRUE | -1.572939 | -1.637715
159 | 12718 | 442375.7 | 2010-12-13 15:35 | 4793.51 | 7 | 32 | -0.5501732 | 3.581419 | 28.80277 | 28.64983 | 115.7533 | 106.7029 | -0.0001296043 | 0.1029051 | 0 | 0 | 0 | CS2_33_12_16_10 | -0.002915859 | 0.004586442 | 0 | -1.57293 | 0 | TRUE | -1.57293 | -1.573255
160 | 12719 | 442405.7 | 2010-12-13 15:35 | 4823.525 | 7 | 32 | -0.5498133 | 3.578503 | 28.80277 | 28.65442 | 115.7533 | 106.7193 | -6.480217e-05 | 0.1029051 | 0 | 0 | 0 | CS2_33_12_16_10 | -0.002915859 | 0.004586404 | 0 | -1.572917 | 0 | TRUE | -1.572917 | -1.487493
161 | 12720 | 442435.8 | 2010-12-13 15:36 | 4853.54 | 7 | 32 | -0.5501732 | 3.575263 | 28.80277 | 28.659 | 115.7533 | 106.7357 | -6.480217e-05 | 0.1029051 | 0 | 0 | 0 | CS2_33_12_16_10 | -0.00323987 | 0.004586424 | 0 | -1.41562 | 0 | TRUE | -1.41562 | -1.401046
162 | 12721 | 442465.8 | 2010-12-13 15:36 | 4883.555 | 7 | 32 | -0.5499932 | 3.571537 | 28.80277 | 28.66359 | 115.7533 | 106.7521 | -9.722709e-05 | 0.1029051 | 0 | 0 | 0 | CS2_33_12_16_10 | -0.003725767 | 0.004586423 | 0 | -1.231001 | 0 | TRUE | -1.231001 | -1.321802
163 | 12722 | 442495.8 | 2010-12-13 15:37 | 4913.57 | 7 | 32 | -0.5501732 | 3.567812 | 28.80277 | 28.66817 | 115.7533 | 106.7685 | -9.717941e-05 | 0.1029051 | 0 | 0 | 0 | CS2_33_12_16_10 | -0.003725767 | 0.004586432 | 0 | -1.231003 | 0 | TRUE | -1.231003 | -1.227182
164 | 12723 | 442525.8 | 2010-12-13 15:37 | 4943.585 | 7 | 32 | -0.5499932 | 3.563924 | 28.80277 | 28.67276 | 115.7533 | 106.7849 | -0.0001295567 | 0.1029051 | 0 | 0 | 0 | CS2_33_12_16_10 | -0.003887653 | 0.004586394 | 0 | -1.179733 | 0 | TRUE | -1.179733 | -1.137689
165 | 12724 | 442555.8 | 2010-12-13 15:38 | 4973.6 | 7 | 32 | -0.5501732 | 3.55955 | 28.80277 | 28.67735 | 115.7533 | 106.8012 | -0.0001619816 | 0.1029051 | 0 | 0 | 0 | CS2_33_12_16_10 | -0.004373789 | 0.004586462 | 0 | -1.048625 | 0 | TRUE | -1.048625 | -1.061207
166 | 12725 | 442585.8 | 2010-12-13 15:38 | 5003.615 | 7 | 32 | -0.5501732 | 3.555014 | 28.80277 | 28.68193 | 115.7533 | 106.8175 | -0.0001296043 | 0.1029051 | 0 | 0 | 0 | CS2_33_12_16_10 | -0.004535913 | 0.004586429 | 0 | -1.011137 | 0 | TRUE | -1.011137 | -0.9899686
167 | 12726 | 442615.8 | 2010-12-13 15:39 | 5033.63 | 7 | 32 | -0.5499932 | 3.549831 | 28.80277 | 28.68652 | 115.7533 | 106.8338 | -9.717941e-05 | 0.1029051 | 0 | 0 | 0 | CS2_33_12_16_10 | -0.005183697 | 0.004586458 | 0 | -0.8847851 | 0 | TRUE | -0.8847851 | -0.8992569
168 | 12727 | 442645.9 | 2010-12-13 15:39 | 5063.645 | 7 | 32 | -0.5501732 | 3.543999 | 28.80277 | 28.69111 | 115.7533 | 106.8501 | -0.0001944065 | 0.1029051 | 0 | 0 | 0 | CS2_33_12_16_10 | -0.005831718 | 0.004586476 | 0 | -0.7864707 | 0 | TRUE | -0.7864707 | -0.8154917
169 | 12728 | 442675.9 | 2010-12-13 15:40 | 5093.66 | 7 | 32 | -0.5501732 | 3.538005 | 28.80277 | 28.69569 | 115.7533 | 106.8663 | -0.0001296043 | 0.1029051 | 0 | 0 | 0 | CS2_33_12_16_10 | -0.005993605 | 0.004586347 | 0 | -0.7652067 | 0 | TRUE | -0.7652067 | -0.7413683
170 | 12729 | 442705.9 | 2010-12-13 15:40 | 5123.675 | 7 | 32 | -0.5499932 | 3.531202 | 28.80277 | 28.70028 | 115.7533 | 106.8825 | -0.0001619816 | 0.1029051 | 0 | 0 | 0 | CS2_33_12_16_10 | -0.006803751 | 0.004586477 | 0 | -0.6741101 | 0 | TRUE | -0.6741101 | -0.6627864
171 | 12730 | 442735.9 | 2010-12-13 15:41 | 5153.69 | 7 | 32 | -0.5498133 | 3.523426 | 28.80277 | 28.70487 | 115.7533 | 106.8987 | -0.0001944065 | 0.1029051 | 0 | 0 | 0 | CS2_33_12_16_10 | -0.007775545 | 0.004586438 | 0 | -0.5898542 | 0 | TRUE | -0.5898542 | -0.5974869
172 | 12731 | 442765.9 | 2010-12-13 15:41 | 5183.705 | 7 | 32 | -0.5503531 | 3.514678 | 28.80277 | 28.70945 | 115.7533 | 106.9148 | -0.0002592087 | 0.1029051 | 0 | 0 | 0 | CS2_33_12_16_10 | -0.008747578 | 0.004586926 | 0 | -0.5243653 | 0 | TRUE | -0.5243653 | -0.5313915
173 | 12732 | 442795.9 | 2010-12-13 15:42 | 5213.722 | 7 | 32 | -0.5501732 | 3.504797 | 28.80277 | 28.71404 | 115.7533 | 106.931 | -0.0002592087 | 0.1029051 | 0 | 0 | 0 | CS2_33_12_16_10 | -0.009881496 | 0.004587523 | 0 | -0.4642539 | 0 | TRUE | -0.4642539 | -0.4637787
174 | 12733 | 442826 | 2010-12-13 15:42 | 5243.735 | 7 | 32 | -0.5501732 | 3.49362 | 28.80277 | 28.71863 | 115.7533 | 106.947 | -0.0003563881 | 0.1029051 | 0 | 0 | 0 | CS2_33_12_16_10 | -0.0111773 | 0.00458664 | 0 | -0.410353 | 0 | TRUE | -0.410353 | -0.4099616
175 | 12734 | 442856 | 2010-12-13 15:43 | 5273.75 | 7 | 32 | -0.5501732 | 3.480984 | 28.80277 | 28.72321 | 115.7533 | 106.963 | -0.0003563881 | 0.1029051 | 0 | 0 | 0 | CS2_33_12_16_10 | -0.01263547 | 0.004587031 | 0 | -0.3630282 | 0 | TRUE | -0.3630282 | -0.3611787
176 | 12735 | 442886 | 2010-12-13 15:43 | 5303.765 | 7 | 32 | -0.5499932 | 3.466567 | 28.80277 | 28.7278 | 115.7533 | 106.9789 | -0.0003887653 | 0.1029051 | 0 | 0 | 0 | CS2_33_12_16_10 | -0.01441717 | 0.004587013 | 0 | -0.3181631 | 0 | TRUE | -0.3181631 | -0.3317933
177 | 12736 | 442916 | 2010-12-13 15:44 | 5333.78 | 7 | 32 | -0.5501732 | 3.44972 | 28.80277 | 28.73239 | 115.7533 | 106.9948 | -0.0004211903 | 0.1029051 | 0 | 0 | 0 | CS2_33_12_16_10 | -0.01684713 | 0.004587055 | 0 | -0.2722751 | 0 | TRUE | -0.2722751 | -0.2617813
178 | 12737 | 442946 | 2010-12-13 15:44 | 5363.795 | 7 | 32 | -0.5501732 | 3.430281 | 28.80277 | 28.73697 | 115.7533 | 107.0106 | -0.0005183697 | 0.1029051 | 0 | 0 | 0 | CS2_33_12_16_10 | -0.01943898 | 0.00458672 | 0 | -0.2359547 | 0 | TRUE | -0.2359547 | -0.20726
179 | 12738 | 442976 | 2010-12-13 15:45 | 5393.81 | 7 | 32 | -0.5499932 | 3.407926 | 28.80277 | 28.74156 | 115.7533 | 107.0263 | -0.000647974 | 0.1029051 | 0 | 0 | 0 | CS2_33_12_16_10 | -0.02235484 | 0.004586382 | 0 | -0.2051628 | 0 | TRUE | -0.2051628 | -0.1667978
180 | 12752 | 443330.7 | 2010-12-13 15:51 | 5.015509 | 9 | 32 | -0.002233554 | 3.386705 | 28.80277 | 28.78583 | 115.7533 | 107.1667 | 0.001036739 | 0.1038088 | 0 | 0 | 0 | CS2_33_12_16_10 | 0.6868443 | 2.780324e-06 | 5.968349e-09 | 4.047968e-06 | 8.689522e-09 | TRUE | 4.047968e-06 | -0.1396447
181 | 12739 | 443006 | 2010-12-13 15:45 | 5423.825 | 7 | 32 | -0.5501732 | 3.381683 | 28.80277 | 28.74615 | 115.7533 | 107.0418 | -0.0007775783 | 0.1029051 | 0 | 0 | 0 | CS2_33_12_16_10 | -0.02624273 | 0.004586373 | 0 | -0.1747674 | 0 | TRUE | -0.1747674 | -0.1238562
182 | 12740 | 443036.1 | 2010-12-13 15:46 | 5453.84 | 7 | 32 | -0.5499932 | 3.351067 | 28.80277 | 28.75073 | 115.7533 | 107.0573 | -0.000907135 | 0.1029051 | 0 | 0 | 0 | CS2_33_12_16_10 | -0.03061628 | 0.004586395 | 0 | -0.1498025 | 0 | TRUE | -0.1498025 | -0.116657
183 | 12741 | 443066.1 | 2010-12-13 15:46 | 5483.855 | 7 | 32 | -0.5501732 | 3.315105 | 28.80277 | 28.75532 | 115.7533 | 107.0726 | -0.001036739 | 0.1029051 | 0 | 0 | 0 | CS2_33_12_16_10 | -0.0359621 | 0.004586426 | 0 | -0.127535 | 0 | TRUE | -0.127535 | -0.1172235
184 | 12742 | 443096.1 | 2010-12-13 15:47 | 5513.87 | 7 | 32 | -0.5499932 | 3.271691 | 28.80277 | 28.75991 | 115.7533 | 107.0877 | -0.001231146 | 0.1029051 | 0 | 0 | 0 | CS2_33_12_16_10 | -0.04341388 | 0.004586398 | 0 | -0.1056436 | 0 | TRUE | -0.1056436 | -0.1245455
185 | 12743 | 443126.1 | 2010-12-13 15:47 | 5543.885 | 7 | 32 | -0.5501732 | 3.219044 | 28.80277 | 28.76449 | 115.7533 | 107.1026 | -0.001490355 | 0.1029051 | 0 | 0 | 0 | CS2_33_12_16_10 | -0.05264735 | 0.00458636 | 0 | -0.08711474 | 0 | TRUE | -0.08711474 | -0.08654933
186 | 12744 | 443156.1 | 2010-12-13 15:48 | 5573.9 | 7 | 32 | -0.5499932 | 3.153599 | 28.80277 | 28.76908 | 115.7533 | 107.1172 | -0.001911497 | 0.1029051 | 0 | 0 | 0 | CS2_33_12_16_10 | -0.06544447 | 0.004586391 | 0 | -0.07008066 | 0 | TRUE | -0.07008066 | -0.06866129
187 | 12745 | 443186.1 | 2010-12-13 15:48 | 5603.915 | 7 | 32 | -0.5499932 | 3.068068 | 28.80277 | 28.77367 | 115.7533 | 107.1315 | -0.002591848 | 0.1029051 | 0 | 0 | 0 | CS2_33_12_16_10 | -0.08553147 | 0.004586414 | 0 | -0.05362253 | 0 | TRUE | -0.05362253 | -0.05337485
188 | 12746 | 443212 | 2010-12-13 15:49 | 5629.758 | 7 | 32 | -0.5499932 | 2.967795 | 28.80277 | 28.77762 | 115.7533 | 107.1434 | -0.003466606 | 0.1029051 | 0 | 0 | 0 | CS2_33_12_16_10 | -0.1002729 | 0.003948961 | 0 | -0.03938214 | 0 | TRUE | -0.03938214 | -0.04093383
189 | 12747 | 443233.2 | 2010-12-13 15:49 | 5650.961 | 7 | 32 | -0.5501732 | 2.867684 | 28.80277 | 28.78085 | 115.7533 | 107.1528 | -0.004017401 | 0.1029051 | 0 | 0 | 0 | CS2_33_12_16_10 | -0.1001108 | 0.003239752 | 0 | -0.03236167 | 0 | TRUE | -0.03236167 | -0.03239348
190 | 12748 | 443252.6 | 2010-12-13 15:50 | 5670.382 | 7 | 32 | -0.5499932 | 2.767573 | 28.80277 | 28.78382 | 115.7533 | 107.1612 | -0.004179382 | 0.1029051 | 0 | 0 | 0 | CS2_33_12_16_10 | -0.1001108 | 0.002967647 | 0 | -0.02964363 | 0 | TRUE | -0.02964363 | -0.02850255
191 | 12749 | 443265.7 | 2010-12-13 15:50 | 5683.476 | 7 | 32 | -0.5501732 | 2.699861 | 28.80277 | 28.78582 | 115.7533 | 107.1667 | -0.00411458 | 0.1029051 | 0 | 0 | 0 | CS2_33_12_16_10 | -0.06771255 | 0.002000734 | 0 | -0.02954747 | 0 | TRUE | -0.02954747 | -0.03000976
192 | 12376 | 429785.1 | 2010-12-13 12:05 | 30.01511 | 2 | 32 | 0.5500248 | 3.699835 | 27.93768 | 27.91737 | 112.2614 | 103.9465 | 0.00145793 | 0.1031837 | 0 | 0 | 0 | CS2_33_12_16_10 | 0.2170687 | 0 | 0.004585126 | 0 | 0.02112293 |  | 0.02112293 | 0.03259533
193 | 12377 | 429815.2 | 2010-12-13 12:06 | 60.02998 | 2 | 32 | 0.5500248 | 3.740981 | 27.94227 | 27.91737 | 112.2785 | 103.9465 | 0.0009071827 | 0.1031837 | 0 | 0 | 0 | CS2_33_12_16_10 | 0.04114604 | 0 | 0.00458509 | 0 | 0.1114345 | TRUE | 0.1114345 | 0.09214894
194 | 12378 | 429845.2 | 2010-12-13 12:06 | 90.04511 | 2 | 32 | 0.5498449 | 3.767709 | 27.94685 | 27.91737 | 112.2957 | 103.9465 | 0.0006155968 | 0.1031837 | 0 | 0 | 0 | CS2_33_12_16_10 | 0.02672863 | 0 | 0.00458511 | 0 | 0.171543 | TRUE | 0.171543 | 0.1638655
195 | 12379 | 429875.2 | 2010-12-13 12:07 | 120.06 | 2 | 32 | 0.5498449 | 3.787148 | 27.95144 | 27.91737 | 112.313 | 103.9465 | 0.0004536152 | 0.1031837 | 0 | 0 | 0 | CS2_33_12_16_10 | 0.01943898 | 0 | 0.00458513 | 0 | 0.2358729 | TRUE | 0.2358729 | 0.2474926
196 | 12380 | 429905.2 | 2010-12-13 12:07 | 150.075 | 2 | 32 | 0.5498449 | 3.801242 | 27.95602 | 27.91737 | 112.3304 | 103.9465 | 0.0003239632 | 0.1031837 | 0 | 0 | 0 | CS2_33_12_16_10 | 0.01409316 | 0 | 0.0045852 | 0 | 0.3253493 | TRUE | 0.3253493 | 0.3427779
197 | 12381 | 429935.2 | 2010-12-13 12:08 | 180.09 | 2 | 32 | 0.5500248 | 3.811447 | 27.96061 | 27.91737 | 112.3479 | 103.9465 | 0.0002267838 | 0.1031837 | 0 | 0 | 0 | CS2_33_12_16_10 | 0.01020551 | 0 | 0.004585203 | 0 | 0.4492871 | TRUE | 0.4492871 | 0.46224
198 | 12382 | 429965.2 | 2010-12-13 12:08 | 210.105 | 2 | 32 | 0.5500248 | 3.819223 | 27.96519 | 27.91737 | 112.3654 | 103.9465 | 0.0001619816 | 0.1031837 | 0 | 0 | 0 | CS2_33_12_16_10 | 0.007775545 | 0 | 0.004585188 | 0 | 0.5896934 | TRUE | 0.5896934 | 0.5714917
199 | 12383 | 429995.3 | 2010-12-13 12:09 | 240.12 | 2 | 32 | 0.5500248 | 3.825864 | 27.96978 | 27.91737 | 112.3829 | 103.9465 | 0.0001943588 | 0.1031837 | 0 | 0 | 0 | CS2_33_12_16_10 | 0.006641626 | 0 | 0.004585194 | 0 | 0.6903721 | TRUE | 0.6903721 | 0.6928338
200 | 12384 | 430025.3 | 2010-12-13 12:09 | 270.135 | 2 | 32 | 0.5498449 | 3.831372 | 27.97436 | 27.91737 | 112.4005 | 103.9465 | 9.717941e-05 | 0.1031837 | 0 | 0 | 0 | CS2_33_12_16_10 | 0.005507708 | 0 | 0.004585165 | 0 | 0.8324997 | TRUE | 0.8324997 | 0.7869411
201 | 12385 | 430055.3 | 2010-12-13 12:10 | 300.15 | 2 | 32 | 0.5500248 | 3.837042 | 27.97895 | 27.91737 | 112.4181 | 103.9465 | 0.0001296043 | 0.1031837 | 0 | 0 | 0 | CS2_33_12_16_10 | 0.005669832 | 0 | 0.004585234 | 0 | 0.8087072 | TRUE | 0.8087072 | 0.8646346
202 | 12386 | 430085.3 | 2010-12-13 12:10 | 330.165 | 2 | 32 | 0.5498449 | 3.84174 | 27.98353 | 27.91737 | 112.4357 | 103.9465 | 0.0001296043 | 0.1031837 | 0 | 0 | 0 | CS2_33_12_16_10 | 0.0046978 | 0 | 0.004585222 | 0 | 0.9760361 | TRUE | 0.9760361 | 0.9277245
203 | 12387 | 430115.3 | 2010-12-13 12:11 | 360.18 | 2 | 32 | 0.5500248 | 3.846599 | 27.98812 | 27.91737 | 112.4533 | 103.9465 | 0.0001619816 | 0.1031837 | 0 | 0 | 0 | CS2_33_12_16_10 | 0.004859686 | 0 | 0.004585142 | 0 | 0.9435059 | TRUE | 0.9435059 | 0.9879229
204 | 12388 | 430145.3 | 2010-12-13 12:11 | 390.195 | 2 | 32 | 0.5500248 | 3.850973 | 27.9927 | 27.91737 | 112.4709 | 103.9465 | 9.722709e-05 | 0.1031837 | 0 | 0 | 0 | CS2_33_12_16_10 | 0.004373789 | 0 | 0.004585103 | 0 | 1.048314 | TRUE | 1.048314 | 1.023745
205 | 12389 | 430175.3 | 2010-12-13 12:12 | 420.21 | 2 | 32 | 0.5498449 | 3.855185 | 27.99729 | 27.91737 | 112.4886 | 103.9465 | 9.717941e-05 | 0.1031837 | 0 | 0 | 0 | CS2_33_12_16_10 | 0.004211664 | 0 | 0.004585173 | 0 | 1.088684 | TRUE | 1.088684 | 1.094641
206 | 12390 | 430205.4 | 2010-12-13 12:12 | 450.225 | 2 | 32 | 0.5498449 | 3.859235 | 28.00187 | 27.91737 | 112.5063 | 103.9465 | 3.237724e-05 | 0.1031837 | 0 | 0 | 0 | CS2_33_12_16_10 | 0.004049778 | 0 | 0.004585166 | 0 | 1.132202 | TRUE | 1.132202 | 1.119941
207 | 12391 | 430235.4 | 2010-12-13 12:13 | 480.242 | 2 | 32 | 0.5498449 | 3.863284 | 28.00646 | 27.91737 | 112.524 | 103.9465 | 0.0001295567 | 0.1031837 | 0 | 0 | 0 | CS2_33_12_16_10 | 0.004049778 | 0 | 0.004585474 | 0 | 1.132278 | TRUE | 1.132278 | 1.180007
208 | 12392 | 430265.4 | 2010-12-13 12:13 | 510.255 | 2 | 32 | 0.5498449 | 3.866848 | 28.01104 | 27.91737 | 112.5417 | 103.9465 | 9.717941e-05 | 0.1031837 | 0 | 0 | 0 | CS2_33_12_16_10 | 0.003563881 | 0 | 0.004584881 | 0 | 1.286486 | TRUE | 1.286486 | 1.2138
209 | 12393 | 430295.4 | 2010-12-13 12:14 | 540.27 | 2 | 32 | 0.5500248 | 3.870736 | 28.01563 | 27.91737 | 112.5595 | 103.9465 | 0.0001296043 | 0.1031837 | 0 | 0 | 0 | CS2_33_12_16_10 | 0.003887892 | 0 | 0.004585165 | 0 | 1.179345 | TRUE | 1.179345 | 1.241329
210 | 12394 | 430325.4 | 2010-12-13 12:14 | 570.285 | 2 | 32 | 0.5500248 | 3.874138 | 28.02021 | 27.91737 | 112.5772 | 103.9465 | 9.717941e-05 | 0.1031837 | 0 | 0 | 0 | CS2_33_12_16_10 | 0.003401756 | 0 | 0.00458523 | 0 | 1.347901 | TRUE | 1.347901 | 1.28605
211 | 12395 | 430355.4 | 2010-12-13 12:15 | 600.3 | 2 | 32 | 0.5498449 | 3.877702 | 28.0248 | 27.91737 | 112.595 | 103.9465 | 9.722709e-05 | 0.1031837 | 0 | 0 | 0 | CS2_33_12_16_10 | 0.003563881 | 0 | 0.004585256 | 0 | 1.286591 | TRUE | 1.286591 | 1.346089
212 | 12396 | 430385.4 | 2010-12-13 12:15 | 630.3149 | 2 | 32 | 0.5500248 | 3.881104 | 28.02939 | 27.91737 | 112.6128 | 103.9465 | 0.0001296043 | 0.1031837 | 0 | 0 | 0 | CS2_33_12_16_10 | 0.003401756 | 0 | 0.004585207 | 0 | 1.347894 | TRUE | 1.347894 | 1.369707
213 | 12397 | 430415.5 | 2010-12-13 12:16 | 660.3301 | 2 | 32 | 0.5500248 | 3.884181 | 28.03397 | 27.91737 | 112.6306 | 103.9465 | 6.475449e-05 | 0.1031837 | 0 | 0 | 0 | CS2_33_12_16_10 | 0.003077745 | 0 | 0.004585259 | 0 | 1.489811 | TRUE | 1.489811 | 1.418406
214 | 12398 | 430445.5 | 2010-12-13 12:16 | 690.345 | 2 | 32 | 0.5500248 | 3.887259 | 28.03856 | 27.91737 | 112.6484 | 103.9465 | 6.480217e-05 | 0.1031837 | 0 | 0 | 0 | CS2_33_12_16_10 | 0.003077984 | 0 | 0.004585173 | 0 | 1.489668 | TRUE | 1.489668 | 1.448168
215 | 12399 | 430475.5 | 2010-12-13 12:17 | 720.3601 | 2 | 32 | 0.5500248 | 3.890499 | 28.04314 | 27.91737 | 112.6662 | 103.9465 | 9.722709e-05 | 0.1031837 | 0 | 0 | 0 | CS2_33_12_16_10 | 0.00323987 | 0 | 0.004585263 | 0 | 1.415261 | TRUE | 1.415261 | 1.530542
216 | 12400 | 430505.5 | 2010-12-13 12:17 | 750.3749 | 2 | 32 | 0.5500248 | 3.893415 | 28.04773 | 27.91737 | 112.6841 | 103.9465 | 9.722709e-05 | 0.1031837 | 0 | 0 | 0 | CS2_33_12_16_10 | 0.002915859 | 0 | 0.004585206 | 0 | 1.572506 | TRUE | 1.572506 | 1.568999
217 | 12401 | 430535.5 | 2010-12-13 12:18 | 780.39 | 2 | 32 | 0.5500248 | 3.896169 | 28.05231 | 27.91737 | 112.7019 | 103.9465 | 6.480217e-05 | 0.1031837 | 0 | 0 | 0 | CS2_33_12_16_10 | 0.002753735 | 0 | 0.004585237 | 0 | 1.665098 | TRUE | 1.665098 | 1.624145
218 | 12402 | 430565.5 | 2010-12-13 12:18 | 810.4049 | 2 | 32 | 0.5500248 | 3.898761 | 28.0569 | 27.91737 | 112.7198 | 103.9465 | 6.480217e-05 | 0.1031837 | 0 | 0 | 0 | CS2_33_12_16_10 | 0.002591848 | 0 | 0.004585198 | 0 | 1.769084 | TRUE | 1.769084 | 1.695291
219 | 12403 | 430595.6 | 2010-12-13 12:19 | 840.4199 | 2 | 32 | 0.5500248 | 3.901515 | 28.06148 | 27.91737 | 112.7377 | 103.9465 | 9.722709e-05 | 0.1031837 | 0 | 0 | 0 | CS2_33_12_16_10 | 0.002753973 | 0 | 0.004585146 | 0 | 1.66492 | TRUE | 1.66492 | 1.770887
220 | 12404 | 430625.6 | 2010-12-13 12:19 | 870.4349 | 2 | 32 | 0.5500248 | 3.903944 | 28.06607 | 27.91737 | 112.7556 | 103.9465 | 9.717941e-05 | 0.1031837 | 0 | 0 | 0 | CS2_33_12_16_10 | 0.002429724 | 0 | 0.004585256 | 0 | 1.887151 | TRUE | 1.887151 | 1.858444
221 | 12405 | 430655.6 | 2010-12-13 12:20 | 900.4499 | 2 | 32 | 0.5500248 | 3.906374 | 28.07065 | 27.91737 | 112.7735 | 103.9465 | 3.237724e-05 | 0.1031837 | 0 | 0 | 0 | CS2_33_12_16_10 | 0.002429962 | 0 | 0.004585179 | 0 | 1.886934 | TRUE | 1.886934 | 1.908353
222 | 12406 | 430685.6 | 2010-12-13 12:20 | 930.4649 | 2 | 32 | 0.5500248 | 3.908642 | 28.07524 | 27.91737 | 112.7914 | 103.9465 | 3.237724e-05 | 0.1031837 | 0 | 0 | 0 | CS2_33_12_16_10 | 0.002267838 | 0 | 0.004585239 | 0 | 2.021855 | TRUE | 2.021855 | 1.975545
223 | 12407 | 430715.6 | 2010-12-13 12:21 | 960.4801 | 2 | 32 | 0.5496649 | 3.910748 | 28.07982 | 27.91737 | 112.8093 | 103.9465 | 3.242493e-05 | 0.1031837 | 0 | 0 | 0 | CS2_33_12_16_10 | 0.002105951 | 0 | 0.004585152 | 0 | 2.177236 | TRUE | 2.177236 | 2.139202
224 | 12408 | 430745.6 | 2010-12-13 12:21 | 990.495 | 2 | 32 | 0.5500248 | 3.913016 | 28.08441 | 27.91737 | 112.8273 | 103.9465 | 6.480217e-05 | 0.1031837 | 0 | 0 | 0 | CS2_33_12_16_10 | 0.002267838 | 0 | 0.004585164 | 0 | 2.021822 | TRUE | 2.021822 | 2.193412
225 | 12409 | 430775.6 | 2010-12-13 12:22 | 1020.51 | 2 | 32 | 0.5498449 | 3.91496 | 28.08899 | 27.91737 | 112.8452 | 103.9465 | 3.237724e-05 | 0.1031837 | 0 | 0 | 0 | CS2_33_12_16_10 | 0.001943827 | 0 | 0.004585179 | 0 | 2.358842 | TRUE | 2.358842 | 2.28483
226 | 12410 | 430805.7 | 2010-12-13 12:22 | 1050.525 | 2 | 32 | 0.5498449 | 3.916742 | 28.09358 | 27.91737 | 112.8632 | 103.9465 | 0 | 0.1031837 | 0 | 0 | 0 | CS2_33_12_16_10 | 0.00178194 | 0 | 0.004585157 | 0 | 2.573126 | TRUE | 2.573126 | 2.383026
227 | 12411 | 430835.7 | 2010-12-13 12:23 | 1080.542 | 2 | 32 | 0.5500248 | 3.918848 | 28.09816 | 27.91737 | 112.8811 | 103.9465 | 3.237724e-05 | 0.1031837 | 0 | 0 | 0 | CS2_33_12_16_10 | 0.002105951 | 0 | 0.004585518 | 0 | 2.177409 | TRUE | 2.177409 | 2.425419
228 | 12412 | 430865.7 | 2010-12-13 12:23 | 1110.555 | 2 | 32 | 0.5498449 | 3.92063 | 28.10275 | 27.91737 | 112.8991 | 103.9465 | 3.242493e-05 | 0.1031837 | 0 | 0 | 0 | CS2_33_12_16_10 | 0.00178194 | 0 | 0.00458488 | 0 | 2.57297 | TRUE | 2.57297 | 2.481556
229 | 12413 | 430895.7 | 2010-12-13 12:24 | 1140.57 | 2 | 32 | 0.5498449 | 3.922411 | 28.10733 | 27.91737 | 112.9171 | 103.9465 | 3.242493e-05 | 0.1031837 | 0 | 0 | 0 | CS2_33_12_16_10 | 0.00178194 | 0 | 0.004585202 | 0 | 2.573151 | TRUE | 2.573151 | 2.475728
230 | 12414 | 430925.7 | 2010-12-13 12:24 | 1170.585 | 2 | 32 | 0.5498449 | 3.924355 | 28.11192 | 27.91737 | 112.9351 | 103.9465 | 6.480217e-05 | 0.1031837 | 0 | 0 | 0 | CS2_33_12_16_10 | 0.001943827 | 0 | 0.004585232 | 0 | 2.358869 | TRUE | 2.358869 | 2.494406
231 | 12415 | 430955.7 | 2010-12-13 12:25 | 1200.602 | 2 | 32 | 0.5500248 | 3.926137 | 28.1165 | 27.91737 | 112.9531 | 103.9465 | 3.242493e-05 | 0.1031837 | 0 | 0 | 0 | CS2_33_12_16_10 | 0.00178194 | 0 | 0.004585518 | 0 | 2.573328 | TRUE | 2.573328 | 2.535686
232 | 12416 | 430985.7 | 2010-12-13 12:25 | 1230.617 | 2 | 32 | 0.5500248 | 3.927919 | 28.12109 | 27.91737 | 112.9711 | 103.9465 | 6.480217e-05 | 0.1031837 | 0 | 0 | 0 | CS2_33_12_16_10 | 0.00178194 | 0 | 0.004585176 | 0 | 2.573137 | TRUE | 2.573137 | 2.552633
233 | 12417 | 431015.8 | 2010-12-13 12:26 | 1260.63 | 2 | 32 | 0.5500248 | 3.929701 | 28.12567 | 27.91737 | 112.9891 | 103.9465 | 6.480217e-05 | 0.1031837 | 0 | 0 | 0 | CS2_33_12_16_10 | 0.00178194 | 0 | 0.00458492 | 0 | 2.572993 | TRUE | 2.572993 | 2.603639
234 | 12418 | 431045.8 | 2010-12-13 12:26 | 1290.645 | 2 | 32 | 0.5498449 | 3.931483 | 28.13026 | 27.91737 | 113.0071 | 103.9465 | 6.475449e-05 | 0.1031837 | 0 | 0 | 0 | CS2_33_12_16_10 | 0.001781702 | 0 | 0.004585209 | 0 | 2.573499 | TRUE | 2.573499 | 2.67238
235 | 12419 | 431075.8 | 2010-12-13 12:27 | 1320.66 | 2 | 32 | 0.5496649 | 3.933103 | 28.13484 | 27.91737 | 113.0251 | 103.9465 | 3.242493e-05 | 0.1031837 | 0 | 0 | 0 | CS2_33_12_16_10 | 0.001620054 | 0 | 0.004585192 | 0 | 2.83027 | TRUE | 2.83027 | 2.602399
236 | 12420 | 431105.8 | 2010-12-13 12:27 | 1350.675 | 2 | 32 | 0.5500248 | 3.934885 | 28.13943 | 27.91737 | 113.0432 | 103.9465 | 3.242493e-05 | 0.1031837 | 0 | 0 | 0 | CS2_33_12_16_10 | 0.00178194 | 0 | 0.004585186 | 0 | 2.573142 | TRUE | 2.573142 | 2.58917
237 | 12421 | 431135.8 | 2010-12-13 12:28 | 1380.69 | 2 | 32 | 0.5500248 | 3.936667 | 28.14402 | 27.91737 | 113.0612 | 103.9465 | 6.480217e-05 | 0.1031837 | 0 | 0 | 0 | CS2_33_12_16_10 | 0.00178194 | 0 | 0.004585236 | 0 | 2.57317 | TRUE | 2.57317 | 2.625296
238 | 12422 | 431165.8 | 2010-12-13 12:28 | 1410.69 | 2 | 32 | 0.5500248 | 3.938611 | 28.1486 | 27.91737 | 113.0793 | 103.9465 | 9.717941e-05 | 0.1031837 | 0 | 0 | 0 | CS2_33_12_16_10 | 0.001943827 | 0 | 0.004583034 | 0 | 2.357738 | TRUE | 2.357738 | 2.637257
239 | 12423 | 431195.8 | 2010-12-13 12:29 | 1440.704 | 2 | 32 | 0.5500248 | 3.94023 | 28.15318 | 27.91737 | 113.0973 | 103.9465 | 6.480217e-05 | 0.1031837 | 0 | 0 | 0 | CS2_33_12_16_10 | 0.001619816 | 0 | 0.004585085 | 0 | 2.830621 | TRUE | 2.830621 | 2.60194
240 | 12424 | 431225.8 | 2010-12-13 12:29 | 1470.719 | 2 | 32 | 0.5500248 | 3.94185 | 28.15777 | 27.91737 | 113.1154 | 103.9465 | 3.242493e-05 | 0.1031837 | 0 | 0 | 0 | CS2_33_12_16_10 | 0.001620054 | 0 | 0.004585209 | 0 | 2.830281 | TRUE | 2.830281 | 2.678281
241 | 12425 | 431255.9 | 2010-12-13 12:30 | 1500.734 | 2 | 32 | 0.5500248 | 3.943632 | 28.16235 | 27.91737 | 113.1335 | 103.9465 | 6.480217e-05 | 0.1031837 | 0 | 0 | 0 | CS2_33_12_16_10 | 0.00178194 | 0 | 0.004585195 | 0 | 2.573147 | TRUE | 2.573147 | 2.707144
242 | 12426 | 431285.9 | 2010-12-13 12:30 | 1530.749 | 2 | 32 | 0.5498449 | 3.945414 | 28.16694 | 27.91737 | 113.1516 | 103.9465 | 6.475449e-05 | 0.1031837 | 0 | 0 | 0 | CS2_33_12_16_10 | 0.001781702 | 0 | 0.004585145 | 0 | 2.573464 | TRUE | 2.573464 | 2.68851
243 | 12427 | 431315.9 | 2010-12-13 12:31 | 1560.764 | 2 | 32 | 0.5500248 | 3.947034 | 28.17152 | 27.91737 | 113.1697 | 103.9465 | 3.242493e-05 | 0.1031837 | 0 | 0 | 0 | CS2_33_12_16_10 | 0.001620054 | 0 | 0.00458512 | 0 | 2.830226 | TRUE | 2.830226 | 2.646658
244 | 12428 | 431345.9 | 2010-12-13 12:31 | 1590.779 | 2 | 32 | 0.5500248 | 3.948816 | 28.17611 | 27.91737 | 113.1878 | 103.9465 | 3.242493e-05 | 0.1031837 | 0 | 0 | 0 | CS2_33_12_16_10 | 0.00178194 | 0 | 0.004585148 | 0 | 2.573121 | TRUE | 2.573121 | 2.653393
245 | 12429 | 431375.9 | 2010-12-13 12:32 | 1620.794 | 2 | 32 | 0.5502048 | 3.950598 | 28.18069 | 27.91737 | 113.2059 | 103.9465 | 3.242493e-05 | 0.1031837 | 0 | 0 | 0 | CS2_33_12_16_10 | 0.00178194 | 0 | 0.004585205 | 0 | 2.573153 | TRUE | 2.573153 | 2.653352
246 | 12430 | 431405.9 | 2010-12-13 12:32 | 1650.809 | 2 | 32 | 0.5498449 | 3.952218 | 28.18528 | 27.91737 | 113.224 | 103.9465 | 3.237724e-05 | 0.1031837 | 0 | 0 | 0 | CS2_33_12_16_10 | 0.001619816 | 0 | 0.004585133 | 0 | 2.830651 | TRUE | 2.830651 | 2.670075
247 | 12431 | 431436 | 2010-12-13 12:33 | 1680.824 | 2 | 32 | 0.5498449 | 3.954 | 28.18986 | 27.91737 | 113.2421 | 103.9465 | 0 | 0.1031837 | 0 | 0 | 0 | CS2_33_12_16_10 | 0.00178194 | 0 | 0.004585236 | 0 | 2.57317 | TRUE | 2.57317 | 2.653452
248 | 12432 | 431466 | 2010-12-13 12:33 | 1710.839 | 2 | 32 | 0.5498449 | 3.955782 | 28.19445 | 27.91737 | 113.2603 | 103.9465 | 0 | 0.1031837 | 0 | 0 | 0 | CS2_33_12_16_10 | 0.00178194 | 0 | 0.004585171 | 0 | 2.573134 | TRUE | 2.573134 | 2.676832
249 | 12433 | 431496 | 2010-12-13 12:34 | 1740.854 | 2 | 32 | 0.5498449 | 3.957402 | 28.19904 | 27.91737 | 113.2784 | 103.9465 | 3.237724e-05 | 0.1031837 | 0 | 0 | 0 | CS2_33_12_16_10 | 0.001619816 | 0 | 0.004585172 | 0 | 2.830675 | TRUE | 2.830675 | 2.631247
250 | 12434 | 431526 | 2010-12-13 12:34 | 1770.869 | 2 | 32 | 0.5500248 | 3.959183 | 28.20362 | 27.91737 | 113.2965 | 103.9465 | 3.237724e-05 | 0.1031837 | 0 | 0 | 0 | CS2_33_12_16_10 | 0.00178194 | 0 | 0.004585209 | 0 | 2.573155 | TRUE | 2.573155 | 2.625465
251 | 12435 | 431556 | 2010-12-13 12:35 | 1800.884 | 2 | 32 | 0.5498449 | 3.960965 | 28.20821 | 27.91737 | 113.3147 | 103.9465 | 6.480217e-05 | 0.1031837 | 0 | 0 | 0 | CS2_33_12_16_10 | 0.00178194 | 0 | 0.004585214 | 0 | 2.573158 | TRUE | 2.573158 | 2.636443
252 | 12436 | 431586 | 2010-12-13 12:35 | 1830.899 | 2 | 32 | 0.5500248 | 3.962747 | 28.21279 | 27.91737 | 113.3329 | 103.9465 | 6.480217e-05 | 0.1031837 | 0 | 0 | 0 | CS2_33_12_16_10 | 0.00178194 | 0 | 0.004585151 | 0 | 2.573122 | TRUE | 2.573122 | 2.640854
253 | 12437 | 431616 | 2010-12-13 12:36 | 1860.899 | 2 | 32 | 0.5500248 | 3.964367 | 28.21737 | 27.91737 | 113.351 | 103.9465 | 3.237724e-05 | 0.1031837 | 0 | 0 | 0 | CS2_33_12_16_10 | 0.001619816 | 0 | 0.004582896 | 0 | 2.82927 | TRUE | 2.82927 | 2.693691
254 | 12438 | 431646 | 2010-12-13 12:36 | 1890.914 | 2 | 32 | 0.5500248 | 3.966149 | 28.22196 | 27.91737 | 113.3692 | 103.9465 | 6.480217e-05 | 0.1031837 | 0 | 0 | 0 | CS2_33_12_16_10 | 0.00178194 | 0 | 0.004585117 | 0 | 2.573103 | TRUE | 2.573103 | 2.723649
255 | 12439 | 431676.1 | 2010-12-13 12:37 | 1920.929 | 2 | 32 | 0.5498449 | 3.967769 | 28.22654 | 27.91737 | 113.3874 | 103.9465 | 3.237724e-05 | 0.1031837 | 0 | 0 | 0 | CS2_33_12_16_10 | 0.001619816 | 0 | 0.00458527 | 0 | 2.830735 | TRUE | 2.830735 | 2.706079
256 | 12440 | 431706.1 | 2010-12-13 12:37 | 1950.944 | 2 | 32 | 0.5498449 | 3.969389 | 28.23113 | 27.91737 | 113.4056 | 103.9465 | 0 | 0.1031837 | 0 | 0 | 0 | CS2_33_12_16_10 | 0.001620054 | 0 | 0.004585227 | 0 | 2.830292 | TRUE | 2.830292 | 2.664441
257 | 12441 | 431736.1 | 2010-12-13 12:38 | 1980.959 | 2 | 32 | 0.5498449 | 3.971333 | 28.23571 | 27.91737 | 113.4238 | 103.9465 | 6.480217e-05 | 0.1031837 | 0 | 0 | 0 | CS2_33_12_16_10 | 0.001943827 | 0 | 0.004585239 | 0 | 2.358872 | TRUE | 2.358872 | 2.598756
258 | 12442 | 431766.1 | 2010-12-13 12:38 | 2010.974 | 2 | 32 | 0.5500248 | 3.973115 | 28.2403 | 27.91737 | 113.442 | 103.9465 | 9.717941e-05 | 0.1031837 | 0 | 0 | 0 | CS2_33_12_16_10 | 0.00178194 | 0 | 0.004585165 | 0 | 2.57313 | TRUE | 2.57313 | 2.558775
259 | 12443 | 431796.1 | 2010-12-13 12:39 | 2040.989 | 2 | 32 | 0.5500248 | 3.974897 | 28.24489 | 27.91737 | 113.4602 | 103.9465 | 6.480217e-05 | 0.1031837 | 0 | 0 | 0 | CS2_33_12_16_10 | 0.00178194 | 0 | 0.004585632 | 0 | 2.573392 | TRUE | 2.573392 | 2.544972
260 | 12444 | 431826.1 | 2010-12-13 12:39 | 2071.004 | 2 | 32 | 0.5500248 | 3.976679 | 28.24947 | 27.91737 | 113.4785 | 103.9465 | 6.480217e-05 | 0.1031837 | 0 | 0 | 0 | CS2_33_12_16_10 | 0.00178194 | 0 | 0.004585954 | 0 | 2.573573 | TRUE | 2.573573 | 2.600105
261 | 12445 | 431856.1 | 2010-12-13 12:40 | 2101.019 | 2 | 32 | 0.5500248 | 3.978461 | 28.25406 | 27.91737 | 113.4967 | 103.9465 | 9.722709e-05 | 0.1031837 | 0 | 0 | 0 | CS2_33_12_16_10 | 0.00178194 | 0 | 0.004585991 | 0 | 2.573594 | TRUE | 2.573594 | 2.616916
262 | 12446 | 431886.2 | 2010-12-13 12:40 | 2131.034 | 2 | 32 | 0.5500248 | 3.98008 | 28.25864 | 27.91737 | 113.515 | 103.9465 | 3.237724e-05 | 0.1031837 | 0 | 0 | 0 | CS2_33_12_16_10 | 0.001619816 | 0 | 0.004586104 | 0 | 2.83125 | TRUE | 2.83125 | 2.638299
263 | 12447 | 431916.2 | 2010-12-13 12:41 | 2161.049 | 2 | 32 | 0.5500248 | 3.981862 | 28.26323 | 27.91737 | 113.5332 | 103.9465 | 3.242493e-05 | 0.1031837 | 0 | 0 | 0 | CS2_33_12_16_10 | 0.00178194 | 0 | 0.004586033 | 0 | 2.573617 | TRUE | 2.573617 | 2.614178
264 | 12448 | 431946.2 | 2010-12-13 12:41 | 2191.064 | 2 | 32 | 0.5502048 | 3.983806 | 28.26782 | 27.91737 | 113.5515 | 103.9465 | 6.480217e-05 | 0.1031837 | 0 | 0 | 0 | CS2_33_12_16_10 | 0.001943827 | 0 | 0.004585903 | 0 | 2.359214 | TRUE | 2.359214 | 2.58627
265 | 12449 | 431976.2 | 2010-12-13 12:42 | 2221.079 | 2 | 32 | 0.5500248 | 3.985426 | 28.2724 | 27.91737 | 113.5698 | 103.9465 | 6.480217e-05 | 0.1031837 | 0 | 0 | 0 | CS2_33_12_16_10 | 0.001620054 | 0 | 0.004585901 | 0 | 2.830708 | TRUE | 2.830708 | 2.590628
266 | 12450 | 432006.2 | 2010-12-13 12:42 | 2251.096 | 2 | 32 | 0.5502048 | 3.98737 | 28.27699 | 27.91737 | 113.588 | 103.9465 | 6.480217e-05 | 0.1031837 | 0 | 0 | 0 | CS2_33_12_16_10 | 0.001943827 | 0 | 0.004586179 | 0 | 2.359356 | TRUE | 2.359356 | 2.443337
267 | 12451 | 432036.2 | 2010-12-13 12:43 | 2281.109 | 2 | 32 | 0.5502048 | 3.989152 | 28.28157 | 27.91737 | 113.6063 | 103.9465 | 9.722709e-05 | 0.1031837 | 0 | 0 | 0 | CS2_33_12_16_10 | 0.00178194 | 0 | 0.004585599 | 0 | 2.573374 | TRUE | 2.573374 | 2.557706
268 | 12452 | 432066.3 | 2010-12-13 12:43 | 2311.124 | 2 | 32 | 0.5500248 | 3.990934 | 28.28616 | 27.91737 | 113.6246 | 103.9465 | 6.480217e-05 | 0.1031837 | 0 | 0 | 0 | CS2_33_12_16_10 | 0.00178194 | 0 | 0.004585948 | 0 | 2.57357 | TRUE | 2.57357 | 2.529087
269 | 12453 | 432096.3 | 2010-12-13 12:44 | 2341.139 | 2 | 32 | 0.5502048 | 3.99304 | 28.29074 | 27.91737 | 113.6429 | 103.9465 | 0.0001295567 | 0.1031837 | 0 | 0 | 0 | CS2_33_12_16_10 | 0.002105713 | 0 | 0.004585857 | 0 | 2.177817 | TRUE | 2.177817 | 2.5545
270 | 12454 | 432126.3 | 2010-12-13 12:44 | 2371.154 | 2 | 32 | 0.5498449 | 3.994498 | 28.29533 | 27.91737 | 113.6612 | 103.9465 | 3.237724e-05 | 0.1031837 | 0 | 0 | 0 | CS2_33_12_16_10 | 0.00145793 | 0 | 0.004585813 | 0 | 3.145428 | TRUE | 3.145428 | 2.57341
271 | 12455 | 432156.3 | 2010-12-13 12:45 | 2401.169 | 2 | 32 | 0.5500248 | 3.996603 | 28.29992 | 27.91737 | 113.6796 | 103.9465 | 9.717941e-05 | 0.1031837 | 0 | 0 | 0 | CS2_33_12_16_10 | 0.002105951 | 0 | 0.004585803 | 0 | 2.177545 | TRUE | 2.177545 | 2.568529
272 | 12456 | 432186.3 | 2010-12-13 12:45 | 2431.184 | 2 | 32 | 0.5498449 | 3.998224 | 28.3045 | 27.91737 | 113.6979 | 103.9465 | 0 | 0.1031837 | 0 | 0 | 0 | CS2_33_12_16_10 | 0.001620054 | 0 | 0.004585864 | 0 | 2.830685 | TRUE | 2.830685 | 2.502671
273 | 12457 | 432216.3 | 2010-12-13 12:46 | 2461.199 | 2 | 32 | 0.5500248 | 4.000329 | 28.30909 | 27.91737 | 113.7162 | 103.9465 | 6.484985e-05 | 0.1031837 | 0 | 0 | 0 | CS2_33_12_16_10 | 0.002105951 | 0 | 0.004585859 | 0 | 2.177571 | TRUE | 2.177571 | 2.489001
274 | 12458 | 432246.3 | 2010-12-13 12:46 | 2491.214 | 2 | 32 | 0.5498449 | 4.002111 | 28.31367 | 27.91737 | 113.7346 | 103.9465 | 3.242493e-05 | 0.1031837 | 0 | 0 | 0 | CS2_33_12_16_10 | 0.00178194 | 0 | 0.004585926 | 0 | 2.573557 | TRUE | 2.573557 | 2.378861
275 | 12459 | 432276.4 | 2010-12-13 12:47 | 2521.229 | 2 | 32 | 0.5502048 | 4.004217 | 28.31826 | 27.91737 | 113.7529 | 103.9465 | 6.475449e-05 | 0.1031837 | 0 | 0 | 0 | CS2_33_12_16_10 | 0.002105713 | 0 | 0.004585852 | 0 | 2.177815 | TRUE | 2.177815 | 2.432949
276 | 12460 | 432306.4 | 2010-12-13 12:47 | 2551.244 | 2 | 32 | 0.5498449 | 4.005999 | 28.32285 | 27.91737 | 113.7713 | 103.9465 | 6.484985e-05 | 0.1031837 | 0 | 0 | 0 | CS2_33_12_16_10 | 0.00178194 | 0 | 0.004585866 | 0 | 2.573524 | TRUE | 2.573524 | 2.312203
277 | 12461 | 432336.4 | 2010-12-13 12:48 | 2581.259 | 2 | 32 | 0.5500248 | 4.007943 | 28.32743 | 27.91737 | 113.7897 | 103.9465 | 0 | 0.1031837 | 0 | 0 | 0 | CS2_33_12_16_10 | 0.001944065 | 0 | 0.004585852 | 0 | 2.358898 | TRUE | 2.358898 | 2.365711
278 | 12462 | 432366.4 | 2010-12-13 12:48 | 2611.274 | 2 | 32 | 0.5502048 | 4.010049 | 28.33202 | 27.91737 | 113.8081 | 103.9465 | 6.484985e-05 | 0.1031837 | 0 | 0 | 0 | CS2_33_12_16_10 | 0.002105713 | 0 | 0.004585865 | 0 | 2.177821 | TRUE | 2.177821 | 2.236153
279 | 12463 | 432396.4 | 2010-12-13 12:49 | 2641.289 | 2 | 32 | 0.5502048 | 4.012155 | 28.3366 | 27.91737 | 113.8265 | 103.9465 | 6.475449e-05 | 0.1031837 | 0 | 0 | 0 | CS2_33_12_16_10 | 0.002105713 | 0 | 0.004585966 | 0 | 2.177869 | TRUE | 2.177869 | 2.286577
280 | 12464 | 432426.4 | 2010-12-13 12:49 | 2671.304 | 2 | 32 | 0.5500248 | 4.014099 | 28.34119 | 27.91737 | 113.8449 | 103.9465 | 6.475449e-05 | 0.1031837 | 0 | 0 | 0 | CS2_33_12_16_10 | 0.001944065 | 0 | 0.004585873 | 0 | 2.358909 | TRUE | 2.358909 | 2.220079
281 | 12465 | 432456.4 | 2010-12-13 12:50 | 2701.319 | 2 | 32 | 0.5500248 | 4.016366 | 28.34578 | 27.91737 | 113.8633 | 103.9465 | 9.717941e-05 | 0.1031837 | 0 | 0 | 0 | CS2_33_12_16_10 | 0.002267838 | 0 | 0.004585943 | 0 | 2.022165 | TRUE | 2.022165 | 2.230229
282 | 12466 | 432486.5 | 2010-12-13 12:50 | 2731.334 | 2 | 32 | 0.5500248 | 4.018148 | 28.35036 | 27.91737 | 113.8817 | 103.9465 | 3.242493e-05 | 0.1031837 | 0 | 0 | 0 | CS2_33_12_16_10 | 0.00178194 | 0 | 0.004585989 | 0 | 2.573593 | TRUE | 2.573593 | 2.236675
283 | 12467 | 432516.5 | 2010-12-13 12:51 | 2761.349 | 2 | 32 | 0.5500248 | 4.020416 | 28.35495 | 27.91737 | 113.9001 | 103.9465 | 9.717941e-05 | 0.1031837 | 0 | 0 | 0 | CS2_33_12_16_10 | 0.002267838 | 0 | 0.004585943 | 0 | 2.022166 | TRUE | 2.022166 | 2.215271
284 | 12468 | 432546.5 | 2010-12-13 12:51 | 2791.364 | 2 | 32 | 0.5498449 | 4.022522 | 28.35953 | 27.91737 | 113.9186 | 103.9465 | 9.717941e-05 | 0.1031837 | 0 | 0 | 0 | CS2_33_12_16_10 | 0.002105713 | 0 | 0.004585973 | 0 | 2.177872 | TRUE | 2.177872 | 2.182246
285 | 12469 | 432576.5 | 2010-12-13 12:52 | 2821.379 | 2 | 32 | 0.5502048 | 4.024628 | 28.36412 | 27.91737 | 113.937 | 103.9465 | 9.717941e-05 | 0.1031837 | 0 | 0 | 0 | CS2_33_12_16_10 | 0.00210619 | 0 | 0.004585899 | 0 | 2.177344 | TRUE | 2.177344 | 2.215913
286 | 12470 | 432606.5 | 2010-12-13 12:52 | 2851.396 | 2 | 32 | 0.5500248 | 4.026734 | 28.36871 | 27.91737 | 113.9555 | 103.9465 | 6.475449e-05 | 0.1031837 | 0 | 0 | 0 | CS2_33_12_16_10 | 0.002105713 | 0 | 0.004586168 | 0 | 2.177965 | TRUE | 2.177965 | 2.128734
287 | 12471 | 432636.5 | 2010-12-13 12:53 | 2881.409 | 2 | 32 | 0.5498449 | 4.02884 | 28.37329 | 27.91737 | 113.974 | 103.9465 | 6.484985e-05 | 0.1031837 | 0 | 0 | 0 | CS2_33_12_16_10 | 0.00210619 | 0 | 0.004585599 | 0 | 2.177201 | TRUE | 2.177201 | 2.147419
288 | 12472 | 432666.6 | 2010-12-13 12:53 | 2911.424 | 2 | 32 | 0.5500248 | 4.030946 | 28.37788 | 27.91737 | 113.9924 | 103.9465 | 3.242493e-05 | 0.1031837 | 0 | 0 | 0 | CS2_33_12_16_10 | 0.002105713 | 0 | 0.004585822 | 0 | 2.1778 | TRUE | 2.1778 | 2.100435
289 | 12473 | 432696.6 | 2010-12-13 12:54 | 2941.439 | 2 | 32 | 0.5500248 | 4.033376 | 28.38246 | 27.91737 | 114.0109 | 103.9465 | 6.484985e-05 | 0.1031837 | 0 | 0 | 0 | CS2_33_12_16_10 | 0.002429962 | 0 | 0.004585911 | 0 | 1.887236 | TRUE | 1.887236 | 2.023264
290 | 12474 | 432726.6 | 2010-12-13 12:54 | 2971.454 | 2 | 32 | 0.5500248 | 4.035644 | 28.38705 | 27.91737 | 114.0294 | 103.9465 | 3.242493e-05 | 0.1031837 | 0 | 0 | 0 | CS2_33_12_16_10 | 0.002267838 | 0 | 0.00458591 | 0 | 2.022151 | TRUE | 2.022151 | 2.011054
291 | 12475 | 432756.6 | 2010-12-13 12:55 | 3001.469 | 2 | 32 | 0.5500248 | 4.037911 | 28.39163 | 27.91737 | 114.048 | 103.9465 | 3.242493e-05 | 0.1031837 | 0 | 0 | 0 | CS2_33_12_16_10 | 0.002267838 | 0 | 0.004585985 | 0 | 2.022184 | TRUE | 2.022184 | 1.993556
292 | 12476 | 432786.6 | 2010-12-13 12:55 | 3031.484 | 2 | 32 | 0.5500248 | 4.040341 | 28.39622 | 27.91737 | 114.0665 | 103.9465 | 6.484985e-05 | 0.1031837 | 0 | 0 | 0 | CS2_33_12_16_10 | 0.002429962 | 0 | 0.00458591 | 0 | 1.887235 | TRUE | 1.887235 | 1.983081
293 | 12477 | 432816.6 | 2010-12-13 12:56 | 3061.499 | 2 | 32 | 0.5498449 | 4.042447 | 28.40081 | 27.91737 | 114.085 | 103.9465 | 3.242493e-05 | 0.1031837 | 0 | 0 | 0 | CS2_33_12_16_10 | 0.002105713 | 0 | 0.004585929 | 0 | 2.177851 | TRUE | 2.177851 | 1.992388
294 | 12478 | 432846.6 | 2010-12-13 12:56 | 3091.514 | 2 | 32 | 0.5502048 | 4.044877 | 28.40539 | 27.91737 | 114.1036 | 103.9465 | 6.484985e-05 | 0.1031837 | 0 | 0 | 0 | CS2_33_12_16_10 | 0.002429962 | 0 | 0.00458591 | 0 | 1.887235 | TRUE | 1.887235 | 1.938826
295 | 12479 | 432876.7 | 2010-12-13 12:57 | 3121.529 | 2 | 32 | 0.5500248 | 4.047307 | 28.40998 | 27.91737 | 114.1221 | 103.9465 | 3.242493e-05 | 0.1031837 | 0 | 0 | 0 | CS2_33_12_16_10 | 0.002429962 | 0 | 0.004585909 | 0 | 1.887235 | TRUE | 1.887235 | 1.952497
296 | 12480 | 432906.7 | 2010-12-13 12:57 | 3151.544 | 2 | 32 | 0.5500248 | 4.049737 | 28.41456 | 27.91737 | 114.1407 | 103.9465 | 6.484985e-05 | 0.1031837 | 0 | 0 | 0 | CS2_33_12_16_10 | 0.002429962 | 0 | 0.004585907 | 0 | 1.887234 | TRUE | 1.887234 | 1.902003
297 | 12481 | 432936.7 | 2010-12-13 12:58 | 3181.559 | 2 | 32 | 0.5500248 | 4.052166 | 28.41915 | 27.91737 | 114.1593 | 103.9465 | 9.717941e-05 | 0.1031837 | 0 | 0 | 0 | CS2_33_12_16_10 | 0.002429485 | 0 | 0.004585911 | 0 | 1.887606 | TRUE | 1.887606 | 1.883297
298 | 12482 | 432966.7 | 2010-12-13 12:58 | 3211.577 | 2 | 32 | 0.5498449 | 4.054434 | 28.42374 | 27.91737 | 114.1778 | 103.9465 | 3.232956e-05 | 0.1031837 | 0 | 0 | 0 | CS2_33_12_16_10 | 0.002267838 | 0 | 0.00458631 | 0 | 2.022328 | TRUE | 2.022328 | 1.879173
299 | 12483 | 432996.7 | 2010-12-13 12:59 | 3241.589 | 2 | 32 | 0.5500248 | 4.057189 | 28.42832 | 27.91737 | 114.1964 | 103.9465 | 6.484985e-05 | 0.1031837 | 0 | 0 | 0 | CS2_33_12_16_10 | 0.002754211 | 0 | 0.004585413 | 0 | 1.664873 | TRUE | 1.664873 | 1.876325
300 | 12484 | 433026.7 | 2010-12-13 12:59 | 3271.604 | 2 | 32 | 0.5498449 | 4.059456 | 28.43291 | 27.91737 | 114.215 | 103.9465 | 0 | 0.1031837 | 0 | 0 | 0 | CS2_33_12_16_10 | 0.002267838 | 0 | 0.004585868 | 0 | 2.022132 | TRUE | 2.022132 | 1.83795
301 | 12485 | 433056.7 | 2010-12-13 13:00 | 3301.619 | 2 | 32 | 0.5500248 | 4.06221 | 28.43749 | 27.91737 | 114.2337 | 103.9465 | 6.475449e-05 | 0.1031837 | 0 | 0 | 0 | CS2_33_12_16_10 | 0.002753735 | 0 | 0.004585876 | 0 | 1.66533 | TRUE | 1.66533 | 1.798785
302 | 12486 | 433086.8 | 2010-12-13 13:00 | 3331.634 | 2 | 32 | 0.5500248 | 4.06464 | 28.44208 | 27.91737 | 114.2523 | 103.9465 | 3.242493e-05 | 0.1031837 | 0 | 0 | 0 | CS2_33_12_16_10 | 0.002429962 | 0 | 0.004585874 | 0 | 1.88722 | TRUE | 1.88722 | 1.782012
303 | 12487 | 433116.8 | 2010-12-13 13:01 | 3361.65 | 2 | 32 | 0.5500248 | 4.067394 | 28.44667 | 27.91737 | 114.271 | 103.9465 | 6.475449e-05 | 0.1031837 | 0 | 0 | 0 | CS2_33_12_16_10 | 0.002753735 | 0 | 0.004585913 | 0 | 1.665343 | TRUE | 1.665343 | 1.765685
304 | 12488 | 433146.8 | 2010-12-13 13:01 | 3391.664 | 2 | 32 | 0.5500248 | 4.069986 | 28.45125 | 27.91737 | 114.2896 | 103.9465 | 6.484985e-05 | 0.1031837 | 0 | 0 | 0 | CS2_33_12_16_10 | 0.002592087 | 0 | 0.004585779 | 0 | 1.769146 | TRUE | 1.769146 | 1.7119
305 | 12489 | 433176.8 | 2010-12-13 13:02 | 3421.679 | 2 | 32 | 0.5500248 | 4.072577 | 28.45584 | 27.91737 | 114.3083 | 103.9465 | 6.475449e-05 | 0.1031837 | 0 | 0 | 0 | CS2_33_12_16_10 | 0.00259161 | 0 | 0.004585843 | 0 | 1.769496 | TRUE | 1.769496 | 1.725554
306 | 12490 | 433206.8 | 2010-12-13 13:02 | 3451.696 | 2 | 32 | 0.5502048 | 4.075493 | 28.46042 | 27.91737 | 114.327 | 103.9465 | 0.0001296043 | 0.1031837 | 0 | 0 | 0 | CS2_33_12_16_10 | 0.002915859 | 0 | 0.004586183 | 0 | 1.572841 | TRUE | 1.572841 | 1.687697
307 | 12491 | 433236.8 | 2010-12-13 13:03 | 3481.71 | 2 | 32 | 0.5502048 | 4.078085 | 28.46501 | 27.91737 | 114.3457 | 103.9465 | 9.717941e-05 | 0.1031837 | 0 | 0 | 0 | CS2_33_12_16_10 | 0.002592087 | 0 | 0.004585683 | 0 | 1.769109 | TRUE | 1.769109 | 1.709998
308 | 12492 | 433266.9 | 2010-12-13 13:03 | 3511.724 | 2 | 32 | 0.5500248 | 4.080839 | 28.46959 | 27.91737 | 114.3644 | 103.9465 | 9.717941e-05 | 0.1031837 | 0 | 0 | 0 | CS2_33_12_16_10 | 0.002753735 | 0 | 0.004585841 | 0 | 1.665317 | TRUE | 1.665317 | 1.660182
309 | 12493 | 433296.9 | 2010-12-13 13:04 | 3541.739 | 2 | 32 | 0.5500248 | 4.083593 | 28.47418 | 27.91737 | 114.3831 | 103.9465 | 9.717941e-05 | 0.1031837 | 0 | 0 | 0 | CS2_33_12_16_10 | 0.002753735 | 0 | 0.004585872 | 0 | 1.665328 | TRUE | 1.665328 | 1.646548
310 | 12494 | 433326.9 | 2010-12-13 13:04 | 3571.754 | 2 | 32 | 0.5500248 | 4.086347 | 28.47877 | 27.91737 | 114.4018 | 103.9465 | 6.484985e-05 | 0.1031837 | 0 | 0 | 0 | CS2_33_12_16_10 | 0.002754211 | 0 | 0.004585897 | 0 | 1.665049 | TRUE | 1.665049 | 1.641805
311 | 12495 | 433356.9 | 2010-12-13 13:05 | 3601.769 | 2 | 32 | 0.5500248 | 4.089425 | 28.48335 | 27.91737 | 114.4206 | 103.9465 | 9.717941e-05 | 0.1031837 | 0 | 0 | 0 | CS2_33_12_16_10 | 0.003077507 | 0 | 0.004585923 | 0 | 1.490142 | TRUE | 1.490142 | 1.598257
312 | 12496 | 433386.9 | 2010-12-13 13:05 | 3631.784 | 2 | 32 | 0.5498449 | 4.092178 | 28.48794 | 27.91737 | 114.4393 | 103.9465 | 6.475449e-05 | 0.1031837 | 0 | 0 | 0 | CS2_33_12_16_10 | 0.002753735 | 0 | 0.004585881 | 0 | 1.665331 | TRUE | 1.665331 | 1.58986
313 | 12497 | 433416.9 | 2010-12-13 13:06 | 3661.799 | 2 | 32 | 0.5502048 | 4.095094 | 28.49252 | 27.91737 | 114.4581 | 103.9465 | 9.717941e-05 | 0.1031837 | 0 | 0 | 0 | CS2_33_12_16_10 | 0.002915859 | 0 | 0.00458587 | 0 | 1.572734 | TRUE | 1.572734 | 1.591927
314 | 12498 | 433446.9 | 2010-12-13 13:06 | 3691.814 | 2 | 32 | 0.5502048 | 4.09801 | 28.49711 | 27.91737 | 114.4769 | 103.9465 | 3.232956e-05 | 0.1031837 | 0 | 0 | 0 | CS2_33_12_16_10 | 0.002915859 | 0 | 0.00458592 | 0 | 1.572751 | TRUE | 1.572751 | 1.565443
315 | 12499 | 433477 | 2010-12-13 13:07 | 3721.829 | 2 | 32 | 0.5502048 | 4.100926 | 28.5017 | 27.91737 | 114.4957 | 103.9465 | 9.717941e-05 | 0.1031837 | 0 | 0 | 0 | CS2_33_12_16_10 | 0.002915859 | 0 | 0.004585917 | 0 | 1.57275 | TRUE | 1.57275 | 1.566814
316 | 12500 | 433507 | 2010-12-13 13:07 | 3751.844 | 2 | 32 | 0.5498449 | 4.103842 | 28.50628 | 27.91737 | 114.5145 | 103.9465 | 6.475449e-05 | 0.1031837 | 0 | 0 | 0 | CS2_33_12_16_10 | 0.002915859 | 0 | 0.004585939 | 0 | 1.572757 | TRUE | 1.572757 | 1.530068
317 | 12501 | 433537 | 2010-12-13 13:08 | 3781.859 | 2 | 32 | 0.5500248 | 4.107082 | 28.51087 | 27.91737 | 114.5333 | 103.9465 | 0.0001296043 | 0.1031837 | 0 | 0 | 0 | CS2_33_12_16_10 | 0.003240108 | 0 | 0.004585972 | 0 | 1.415376 | TRUE | 1.415376 | 1.521119
318 | 12502 | 433567 | 2010-12-13 13:08 | 3811.875 | 2 | 32 | 0.5500248 | 4.109998 | 28.51545 | 27.91737 | 114.5522 | 103.9465 | 9.717941e-05 | 0.1031837 | 0 | 0 | 0 | CS2_33_12_16_10 | 0.002915859 | 0 | 0.004585931 | 0 | 1.572754 | TRUE | 1.572754 | 1.511924
319 | 12503 | 433597 | 2010-12-13 13:09 | 3841.889 | 2 | 32 | 0.5500248 | 4.113075 | 28.52004 | 27.91737 | 114.571 | 103.9465 | 9.717941e-05 | 0.1031837 | 0 | 0 | 0 | CS2_33_12_16_10 | 0.003077507 | 0 | 0.004585794 | 0 | 1.4901 | TRUE | 1.4901 | 1.482191
320 | 12504 | 433627 | 2010-12-13 13:09 | 3871.904 | 2 | 32 | 0.5500248 | 4.116153 | 28.52463 | 27.91737 | 114.5899 | 103.9465 | 9.717941e-05 | 0.1031837 | 0 | 0 | 0 | CS2_33_12_16_10 | 0.003077984 | 0 | 0.004585943 | 0 | 1.489918 | TRUE | 1.489918 | 1.497248
321 | 12505 | 433657 | 2010-12-13 13:10 | 3901.919 | 2 | 32 | 0.5502048 | 4.119231 | 28.52921 | 27.91737 | 114.6088 | 103.9465 | 9.717941e-05 | 0.1031837 | 0 | 0 | 0 | CS2_33_12_16_10 | 0.003077984 | 0 | 0.004585817 | 0 | 1.489877 | TRUE | 1.489877 | 1.502657
322 | 12506 | 433687.1 | 2010-12-13 13:10 | 3931.934 | 2 | 32 | 0.5502048 | 4.122471 | 28.5338 | 27.91737 | 114.6277 | 103.9465 | 9.717941e-05 | 0.1031837 | 0 | 0 | 0 | CS2_33_12_16_10 | 0.003239632 | 0 | 0.004585933 | 0 | 1.415572 | TRUE | 1.415572 | 1.456968
323 | 12507 | 433717.1 | 2010-12-13 13:11 | 3961.949 | 2 | 32 | 0.5498449 | 4.125387 | 28.53838 | 27.91737 | 114.6466 | 103.9465 | 3.232956e-05 | 0.1031837 | 0 | 0 | 0 | CS2_33_12_16_10 | 0.002915859 | 0 | 0.004585936 | 0 | 1.572756 | TRUE | 1.572756 | 1.432054
324 | 12508 | 433747.1 | 2010-12-13 13:11 | 3991.964 | 2 | 32 | 0.5500248 | 4.128788 | 28.54297 | 27.91737 | 114.6655 | 103.9465 | 9.717941e-05 | 0.1031837 | 0 | 0 | 0 | CS2_33_12_16_10 | 0.003401756 | 0 | 0.004585925 | 0 | 1.348105 | TRUE | 1.348105 | 1.427656
325 | 12509 | 433777.1 | 2010-12-13 13:12 | 4021.979 | 2 | 32 | 0.5502048 | 4.132191 | 28.54755 | 27.91737 | 114.6845 | 103.9465 | 9.727478e-05 | 0.1031837 | 0 | 0 | 0 | CS2_33_12_16_10 | 0.003402233 | 0 | 0.004585901 | 0 | 1.347909 | TRUE | 1.347909 | 1.416897
326 | 12510 | 433807.1 | 2010-12-13 13:12 | 4051.996 | 2 | 32 | 0.5500248 | 4.13543 | 28.55214 | 27.91737 | 114.7034 | 103.9465 | 0.0001296043 | 0.1031837 | 0 | 0 | 0 | CS2_33_12_16_10 | 0.003239632 | 0 | 0.004586165 | 0 | 1.415644 | TRUE | 1.415644 | 1.40592
327 | 12511 | 433837.1 | 2010-12-13 13:13 | 4082.009 | 2 | 32 | 0.5498449 | 4.138508 | 28.55673 | 27.91737 | 114.7224 | 103.9465 | 6.484985e-05 | 0.1031837 | 0 | 0 | 0 | CS2_33_12_16_10 | 0.003077984 | 0 | 0.004585633 | 0 | 1.489817 | TRUE | 1.489817 | 1.379636
328 | 12512 | 433867.2 | 2010-12-13 13:13 | 4112.024 | 2 | 32 | 0.5502048 | 4.14191 | 28.56131 | 27.91737 | 114.7414 | 103.9465 | 9.717941e-05 | 0.1031837 | 0 | 0 | 0 | CS2_33_12_16_10 | 0.003401756 | 0 | 0.004585956 | 0 | 1.348114 | TRUE | 1.348114 | 1.39263
329 | 12513 | 433897.2 | 2010-12-13 13:14 | 4142.039 | 2 | 32 | 0.5500248 | 4.145312 | 28.5659 | 27.91737 | 114.7604 | 103.9465 | 9.717941e-05 | 0.1031837 | 0 | 0 | 0 | CS2_33_12_16_10 | 0.003401756 | 0 | 0.004585955 | 0 | 1.348114 | TRUE | 1.348114 | 1.376163
330 | 12514 | 433927.2 | 2010-12-13 13:14 | 4172.054 | 2 | 32 | 0.5500248 | 4.148714 | 28.57048 | 27.91737 | 114.7794 | 103.9465 | 9.717941e-05 | 0.1031837 | 0 | 0 | 0 | CS2_33_12_16_10 | 0.003401756 | 0 | 0.004585947 | 0 | 1.348111 | TRUE | 1.348111 | 1.356104
331 | 12515 | 433957.2 | 2010-12-13 13:15 | 4202.069 | 2 | 32 | 0.5500248 | 4.152115 | 28.57507 | 27.91737 | 114.7984 | 103.9465 | 6.475449e-05 | 0.1031837 | 0 | 0 | 0 | CS2_33_12_16_10 | 0.003401756 | 0 | 0.004585929 | 0 | 1.348106 | TRUE | 1.348106 | 1.331502
332 | 12516 | 433987.2 | 2010-12-13 13:15 | 4232.084 | 2 | 32 | 0.5498449 | 4.155517 | 28.57966 | 27.91737 | 114.8175 | 103.9465 | 9.717941e-05 | 0.1031837 | 0 | 0 | 0 | CS2_33_12_16_10 | 0.003401756 | 0 | 0.004585873 | 0 | 1.34809 | TRUE | 1.34809 | 1.343285
333 | 12517 | 434017.2 | 2010-12-13 13:16 | 4262.099 | 2 | 32 | 0.5500248 | 4.158919 | 28.58424 | 27.91737 | 114.8365 | 103.9465 | 6.484985e-05 | 0.1031837 | 0 | 0 | 0 | CS2_33_12_16_10 | 0.003402233 | 0 | 0.004585951 | 0 | 1.347924 | TRUE | 1.347924 | 1.3356
334 | 12518 | 434047.2 | 2010-12-13 13:16 | 4292.114 | 2 | 32 | 0.5502048 | 4.162483 | 28.58883 | 27.91737 | 114.8556 | 103.9465 | 0.000129509 | 0.1031837 | 0 | 0 | 0 | CS2_33_12_16_10 | 0.003563404 | 0 | 0.004585955 | 0 | 1.286959 | TRUE | 1.286959 | 1.323933
335 | 12519 | 434077.3 | 2010-12-13 13:17 | 4322.129 | 2 | 32 | 0.5502048 | 4.165885 | 28.59341 | 27.91737 | 114.8747 | 103.9465 | 6.484985e-05 | 0.1031837 | 0 | 0 | 0 | CS2_33_12_16_10 | 0.003402233 | 0 | 0.004585952 | 0 | 1.347924 | TRUE | 1.347924 | 1.310943
336 | 12520 | 434107.3 | 2010-12-13 13:17 | 4352.144 | 2 | 32 | 0.5498449 | 4.169448 | 28.598 | 27.91737 | 114.8938 | 103.9465 | 0.000129509 | 0.1031837 | 0 | 0 | 0 | CS2_33_12_16_10 | 0.003563404 | 0 | 0.004585936 | 0 | 1.286954 | TRUE | 1.286954 | 1.309021
337 | 12521 | 434137.3 | 2010-12-13 13:18 | 4382.159 | 2 | 32 | 0.5500248 | 4.173012 | 28.60259 | 27.91737 | 114.913 | 103.9465 | 9.717941e-05 | 0.1031837 | 0 | 0 | 0 | CS2_33_12_16_10 | 0.003563881 | 0 | 0.004585895 | 0 | 1.28677 | TRUE | 1.28677 | 1.285094
338 | 12522 | 434167.3 | 2010-12-13 13:18 | 4412.174 | 2 | 32 | 0.5500248 | 4.176576 | 28.60717 | 27.91737 | 114.9321 | 103.9465 | 6.475449e-05 | 0.1031837 | 0 | 0 | 0 | CS2_33_12_16_10 | 0.003563881 | 0 | 0.00458594 | 0 | 1.286783 | TRUE | 1.286783 | 1.277491
339 | 12523 | 434197.3 | 2010-12-13 13:19 | 4442.189 | 2 | 32 | 0.5500248 | 4.18014 | 28.61176 | 27.91737 | 114.9513 | 103.9465 | 9.717941e-05 | 0.1031837 | 0 | 0 | 0 | CS2_33_12_16_10 | 0.003563881 | 0 | 0.00458588 | 0 | 1.286766 | TRUE | 1.286766 | 1.257859
340 | 12524 | 434227.3 | 2010-12-13 13:19 | 4472.204 | 2 | 32 | 0.5500248 | 4.184028 | 28.61634 | 27.91737 | 114.9704 | 103.9465 | 9.717941e-05 | 0.1031837 | 0 | 0 | 0 | CS2_33_12_16_10 | 0.003887653 | 0 | 0.004585896 | 0 | 1.179605 | TRUE | 1.179605 | 1.25631
341 | 12525 | 434257.3 | 2010-12-13 13:20 | 4502.219 | 2 | 32 | 0.5500248 | 4.187592 | 28.62093 | 27.91737 | 114.9896 | 103.9465 | 6.475449e-05 | 0.1031837 | 0 | 0 | 0 | CS2_33_12_16_10 | 0.003563881 | 0 | 0.004586021 | 0 | 1.286805 | TRUE | 1.286805 | 1.242113
342 | 12526 | 434287.4 | 2010-12-13 13:20 | 4532.234 | 2 | 32 | 0.5500248 | 4.191318 | 28.62552 | 27.91737 | 115.0088 | 103.9465 | 0.0001296043 | 0.1031837 | 0 | 0 | 0 | CS2_33_12_16_10 | 0.003726006 | 0 | 0.004585911 | 0 | 1.230785 | TRUE | 1.230785 | 1.232308
343 | 12527 | 434317.4 | 2010-12-13 13:21 | 4562.249 | 2 | 32 | 0.5502048 | 4.195043 | 28.6301 | 27.91737 | 115.0281 | 103.9465 | 9.717941e-05 | 0.1031837 | 0 | 0 | 0 | CS2_33_12_16_10 | 0.003725529 | 0 | 0.004585942 | 0 | 1.230951 | TRUE | 1.230951 | 1.2194
344 | 12528 | 434347.4 | 2010-12-13 13:21 | 4592.264 | 2 | 32 | 0.5502048 | 4.198931 | 28.63469 | 27.91737 | 115.0473 | 103.9465 | 0.0001620293 | 0.1031837 | 0 | 0 | 0 | CS2_33_12_16_10 | 0.00388813 | 0 | 0.004585968 | 0 | 1.179479 | TRUE | 1.179479 | 1.201211
345 | 12529 | 434356.2 | 2010-12-13 13:21 | 4601.047 | 2 | 32 | 0.5500248 | 4.200065 | 28.63603 | 27.91737 | 115.053 | 103.9465 | 0.0001620293 | 0.1031837 | 0 | 0 | 0 | CS2_33_12_16_10 | 0.001133919 | 0 | 0.001341847 | 0 | 1.183371 | TRUE | 1.183371 | 1.17556