## Sheet1
| Data_Point | Test_Time(s) | Date_Time | Step_Time(s) | Step_Index | Cycle_Index | Current(A) | Voltage(V) | Charge_Capacity(Ah) | Discharge_Capacity(Ah) | Charge_Energy(Wh) | Discharge_Energy(Wh) | dV/dt(V/s) | Internal_Resistance(Ohm) | Is_FC_Data | AC_Impedance(Ohm) | ACI_Phase_Angle(Deg) | Battery_Label
12752 | 12753 | 443360.8 | 2010-12-13 15:51 | 30.015 | 1 | 33 | 0 | 3.423963 | 28.80277 | 28.78583 | 115.7533 | 107.1667 | 0.0008099556 | 0.1038088 | 0 | 0 | 0 | CS2_33_12_16_10
12753 | 12754 | 443390.8 | 2010-12-13 15:52 | 60.03001 | 1 | 33 | 0 | 3.449072 | 28.80277 | 28.78583 | 115.7533 | 107.1667 | 0.0005183697 | 0.1038088 | 0 | 0 | 0 | CS2_33_12_16_10
12754 | 12755 | 443420.8 | 2010-12-13 15:52 | 90.04512 | 1 | 33 | 0 | 3.468349 | 28.80277 | 28.78583 | 115.7533 | 107.1667 | 0.0004211903 | 0.1038088 | 0 | 0 | 0 | CS2_33_12_16_10
12755 | 12756 | 443450.8 | 2010-12-13 15:53 | 120.0131 | 1 | 33 | 0 | 3.483738 | 28.80277 | 28.78583 | 115.7533 | 107.1667 | 0.000388813 | 0.1038088 | 0 | 0 | 0 | CS2_33_12_16_10
12756 | 12757 | 443480.8 | 2010-12-13 15:53 | 30.01513 | 2 | 33 | 0.5500248 | 3.700159 | 28.80735 | 28.78583 | 115.7701 | 107.1667 | 0.001490307 | 0.1038088 | 0 | 0 | 0 | CS2_33_12_16_10
12757 | 12758 | 443510.8 | 2010-12-13 15:54 | 60.03012 | 2 | 33 | 0.5500248 | 3.741143 | 28.81194 | 28.78583 | 115.7872 | 107.1667 | 0.000907135 | 0.1038088 | 0 | 0 | 0 | CS2_33_12_16_10
12758 | 12759 | 443540.8 | 2010-12-13 15:54 | 90.04499 | 2 | 33 | 0.5500248 | 3.768033 | 28.81652 | 28.78583 | 115.8044 | 107.1667 | 0.0006155491 | 0.1038088 | 0 | 0 | 0 | CS2_33_12_16_10
12759 | 12760 | 443570.8 | 2010-12-13 15:55 | 120.06 | 2 | 33 | 0.5498449 | 3.786986 | 28.82111 | 28.78583 | 115.8217 | 107.1667 | 0.0003887653 | 0.1038088 | 0 | 0 | 0 | CS2_33_12_16_10
12760 | 12761 | 443600.8 | 2010-12-13 15:55 | 150.075 | 2 | 33 | 0.5500248 | 3.801242 | 28.8257 | 28.78583 | 115.8391 | 107.1667 | 0.0003239632 | 0.1038088 | 0 | 0 | 0 | CS2_33_12_16_10
12761 | 12762 | 443630.8 | 2010-12-13 15:56 | 180.09 | 2 | 33 | 0.5498449 | 3.811285 | 28.83028 | 28.78583 | 115.8566 | 107.1667 | 0.0001943588 | 0.1038088 | 0 | 0 | 0 | CS2_33_12_16_10
12762 | 12763 | 443660.9 | 2010-12-13 15:56 | 210.105 | 2 | 33 | 0.5500248 | 3.819223 | 28.83487 | 28.78583 | 115.8741 | 107.1667 | 0.0001944065 | 0.1038088 | 0 | 0 | 0 | CS2_33_12_16_10
12763 | 12764 | 443690.9 | 2010-12-13 15:57 | 240.12 | 2 | 33 | 0.5500248 | 3.825702 | 28.83945 | 28.78583 | 115.8916 | 107.1667 | 0.0001619816 | 0.1038088 | 0 | 0 | 0 | CS2_33_12_16_10
12764 | 12765 | 443720.9 | 2010-12-13 15:57 | 270.135 | 2 | 33 | 0.5500248 | 3.831534 | 28.84404 | 28.78583 | 115.9092 | 107.1667 | 0.0001619816 | 0.1038088 | 0 | 0 | 0 | CS2_33_12_16_10
12765 | 12766 | 443750.9 | 2010-12-13 15:58 | 300.15 | 2 | 33 | 0.5502048 | 3.837042 | 28.84863 | 28.78583 | 115.9268 | 107.1667 | 0.0001944065 | 0.1038088 | 0 | 0 | 0 | CS2_33_12_16_10
12766 | 12767 | 443780.9 | 2010-12-13 15:58 | 330.165 | 2 | 33 | 0.5500248 | 3.841902 | 28.85321 | 28.78583 | 115.9444 | 107.1667 | 0.0001296043 | 0.1038088 | 0 | 0 | 0 | CS2_33_12_16_10
12767 | 12768 | 443810.9 | 2010-12-13 15:59 | 360.1802 | 2 | 33 | 0.5498449 | 3.846437 | 28.8578 | 28.78583 | 115.962 | 107.1667 | 0.0001295567 | 0.1038088 | 0 | 0 | 0 | CS2_33_12_16_10
12768 | 12769 | 443841 | 2010-12-13 15:59 | 390.195 | 2 | 33 | 0.5500248 | 3.850973 | 28.86238 | 28.78583 | 115.9797 | 107.1667 | 9.722709e-05 | 0.1038088 | 0 | 0 | 0 | CS2_33_12_16_10
12769 | 12770 | 443871 | 2010-12-13 16:00 | 420.21 | 2 | 33 | 0.5498449 | 3.855185 | 28.86697 | 28.78583 | 115.9973 | 107.1667 | 0.0001619816 | 0.1038088 | 0 | 0 | 0 | CS2_33_12_16_10
12770 | 12771 | 443901 | 2010-12-13 16:00 | 450.2251 | 2 | 33 | 0.5500248 | 3.859073 | 28.87156 | 28.78583 | 116.015 | 107.1667 | 6.480217e-05 | 0.1038088 | 0 | 0 | 0 | CS2_33_12_16_10
12771 | 12772 | 443931 | 2010-12-13 16:01 | 480.24 | 2 | 33 | 0.5502048 | 3.863284 | 28.87614 | 28.78583 | 116.0327 | 107.1667 | 0.0001295567 | 0.1038088 | 0 | 0 | 0 | CS2_33_12_16_10
12772 | 12773 | 443961 | 2010-12-13 16:01 | 510.2553 | 2 | 33 | 0.5500248 | 3.86701 | 28.88073 | 28.78583 | 116.0504 | 107.1667 | 9.722709e-05 | 0.1038088 | 0 | 0 | 0 | CS2_33_12_16_10
12773 | 12774 | 443991 | 2010-12-13 16:02 | 540.27 | 2 | 33 | 0.5500248 | 3.870574 | 28.88531 | 28.78583 | 116.0682 | 107.1667 | 9.717941e-05 | 0.1038088 | 0 | 0 | 0 | CS2_33_12_16_10
12774 | 12775 | 444021 | 2010-12-13 16:02 | 570.285 | 2 | 33 | 0.5500248 | 3.874138 | 28.8899 | 28.78583 | 116.0859 | 107.1667 | 9.717941e-05 | 0.1038088 | 0 | 0 | 0 | CS2_33_12_16_10
12775 | 12776 | 444051.1 | 2010-12-13 16:03 | 600.3001 | 2 | 33 | 0.5500248 | 3.87754 | 28.89449 | 28.78583 | 116.1037 | 107.1667 | 9.717941e-05 | 0.1038088 | 0 | 0 | 0 | CS2_33_12_16_10
12776 | 12777 | 444081.1 | 2010-12-13 16:03 | 630.315 | 2 | 33 | 0.5500248 | 3.880942 | 28.89907 | 28.78583 | 116.1215 | 107.1667 | 9.722709e-05 | 0.1038088 | 0 | 0 | 0 | CS2_33_12_16_10
12777 | 12778 | 444111.1 | 2010-12-13 16:04 | 660.33 | 2 | 33 | 0.5498449 | 3.884019 | 28.90366 | 28.78583 | 116.1393 | 107.1667 | 6.480217e-05 | 0.1038088 | 0 | 0 | 0 | CS2_33_12_16_10
12778 | 12779 | 444141.1 | 2010-12-13 16:04 | 690.345 | 2 | 33 | 0.5498449 | 3.887097 | 28.90824 | 28.78583 | 116.1571 | 107.1667 | 3.237724e-05 | 0.1038088 | 0 | 0 | 0 | CS2_33_12_16_10
12779 | 12780 | 444171.1 | 2010-12-13 16:05 | 720.36 | 2 | 33 | 0.5500248 | 3.890337 | 28.91283 | 28.78583 | 116.175 | 107.1667 | 9.717941e-05 | 0.1038088 | 0 | 0 | 0 | CS2_33_12_16_10
12780 | 12781 | 444201.1 | 2010-12-13 16:05 | 750.375 | 2 | 33 | 0.5500248 | 3.893253 | 28.91741 | 28.78583 | 116.1928 | 107.1667 | 6.480217e-05 | 0.1038088 | 0 | 0 | 0 | CS2_33_12_16_10
12781 | 12782 | 444231.1 | 2010-12-13 16:06 | 780.3901 | 2 | 33 | 0.5500248 | 3.896007 | 28.922 | 28.78583 | 116.2107 | 107.1667 | 6.480217e-05 | 0.1038088 | 0 | 0 | 0 | CS2_33_12_16_10
12782 | 12783 | 444261.2 | 2010-12-13 16:06 | 810.405 | 2 | 33 | 0.5500248 | 3.898761 | 28.92659 | 28.78583 | 116.2286 | 107.1667 | 9.717941e-05 | 0.1038088 | 0 | 0 | 0 | CS2_33_12_16_10
12783 | 12784 | 444291.2 | 2010-12-13 16:07 | 840.42 | 2 | 33 | 0.5500248 | 3.901352 | 28.93117 | 28.78583 | 116.2464 | 107.1667 | 6.480217e-05 | 0.1038088 | 0 | 0 | 0 | CS2_33_12_16_10
12784 | 12785 | 444321.2 | 2010-12-13 16:07 | 870.435 | 2 | 33 | 0.5502048 | 3.903944 | 28.93576 | 28.78583 | 116.2643 | 107.1667 | 6.480217e-05 | 0.1038088 | 0 | 0 | 0 | CS2_33_12_16_10
12785 | 12786 | 444351.2 | 2010-12-13 16:08 | 900.45 | 2 | 33 | 0.5500248 | 3.906374 | 28.94034 | 28.78583 | 116.2822 | 107.1667 | 3.237724e-05 | 0.1038088 | 0 | 0 | 0 | CS2_33_12_16_10
12786 | 12787 | 444381.2 | 2010-12-13 16:08 | 930.4651 | 2 | 33 | 0.5502048 | 3.908804 | 28.94493 | 28.78583 | 116.3002 | 107.1667 | 0.0001620293 | 0.1038088 | 0 | 0 | 0 | CS2_33_12_16_10
12787 | 12788 | 444411.2 | 2010-12-13 16:09 | 960.48 | 2 | 33 | 0.5498449 | 3.910748 | 28.94952 | 28.78583 | 116.3181 | 107.1667 | 6.480217e-05 | 0.1038088 | 0 | 0 | 0 | CS2_33_12_16_10
12788 | 12789 | 444441.3 | 2010-12-13 16:09 | 990.4951 | 2 | 33 | 0.5500248 | 3.912854 | 28.9541 | 28.78583 | 116.336 | 107.1667 | 3.242493e-05 | 0.1038088 | 0 | 0 | 0 | CS2_33_12_16_10
12789 | 12790 | 444471.3 | 2010-12-13 16:10 | 1020.51 | 2 | 33 | 0.5500248 | 3.91496 | 28.95869 | 28.78583 | 116.354 | 107.1667 | 3.237724e-05 | 0.1038088 | 0 | 0 | 0 | CS2_33_12_16_10
12790 | 12791 | 444501.3 | 2010-12-13 16:10 | 1050.525 | 2 | 33 | 0.5498449 | 3.916904 | 28.96327 | 28.78583 | 116.3719 | 107.1667 | 3.242493e-05 | 0.1038088 | 0 | 0 | 0 | CS2_33_12_16_10
12791 | 12792 | 444531.3 | 2010-12-13 16:11 | 1080.54 | 2 | 33 | 0.5500248 | 3.919009 | 28.96786 | 28.78583 | 116.3899 | 107.1667 | 6.475449e-05 | 0.1038088 | 0 | 0 | 0 | CS2_33_12_16_10
12792 | 12793 | 444561.3 | 2010-12-13 16:11 | 1110.555 | 2 | 33 | 0.5502048 | 3.920791 | 28.97245 | 28.78583 | 116.4079 | 107.1667 | 9.717941e-05 | 0.1038088 | 0 | 0 | 0 | CS2_33_12_16_10
12793 | 12794 | 444591.3 | 2010-12-13 16:12 | 1140.57 | 2 | 33 | 0.5500248 | 3.922735 | 28.97703 | 28.78583 | 116.4259 | 107.1667 | 9.722709e-05 | 0.1038088 | 0 | 0 | 0 | CS2_33_12_16_10
12794 | 12795 | 444621.3 | 2010-12-13 16:12 | 1170.585 | 2 | 33 | 0.5500248 | 3.924355 | 28.98162 | 28.78583 | 116.4439 | 107.1667 | 3.237724e-05 | 0.1038088 | 0 | 0 | 0 | CS2_33_12_16_10
12795 | 12796 | 444651.4 | 2010-12-13 16:13 | 1200.6 | 2 | 33 | 0.5498449 | 3.926299 | 28.9862 | 28.78583 | 116.4619 | 107.1667 | 6.480217e-05 | 0.1038088 | 0 | 0 | 0 | CS2_33_12_16_10
12796 | 12797 | 444681.4 | 2010-12-13 16:13 | 1230.615 | 2 | 33 | 0.5500248 | 3.928081 | 28.99079 | 28.78583 | 116.4799 | 107.1667 | 6.480217e-05 | 0.1038088 | 0 | 0 | 0 | CS2_33_12_16_10
12797 | 12798 | 444711.4 | 2010-12-13 16:14 | 1260.63 | 2 | 33 | 0.5502048 | 3.930025 | 28.99537 | 28.78583 | 116.4979 | 107.1667 | 9.717941e-05 | 0.1038088 | 0 | 0 | 0 | CS2_33_12_16_10
12798 | 12799 | 444741.4 | 2010-12-13 16:14 | 1290.645 | 2 | 33 | 0.5500248 | 3.931645 | 28.99996 | 28.78583 | 116.5159 | 107.1667 | 6.480217e-05 | 0.1038088 | 0 | 0 | 0 | CS2_33_12_16_10
12799 | 12800 | 444771.4 | 2010-12-13 16:15 | 1320.66 | 2 | 33 | 0.5500248 | 3.933265 | 29.00455 | 28.78583 | 116.5339 | 107.1667 | -3.242493e-05 | 0.1038088 | 0 | 0 | 0 | CS2_33_12_16_10
12800 | 12801 | 444801.4 | 2010-12-13 16:15 | 1350.675 | 2 | 33 | 0.5500248 | 3.935209 | 29.00913 | 28.78583 | 116.552 | 107.1667 | 3.242493e-05 | 0.1038088 | 0 | 0 | 0 | CS2_33_12_16_10
12801 | 12802 | 444831.4 | 2010-12-13 16:16 | 1380.69 | 2 | 33 | 0.5498449 | 3.936829 | 29.01372 | 28.78583 | 116.57 | 107.1667 | 3.237724e-05 | 0.1038088 | 0 | 0 | 0 | CS2_33_12_16_10
12802 | 12803 | 444861.5 | 2010-12-13 16:16 | 1410.705 | 2 | 33 | 0.5500248 | 3.938772 | 29.0183 | 28.78583 | 116.5881 | 107.1667 | 3.237724e-05 | 0.1038088 | 0 | 0 | 0 | CS2_33_12_16_10
12803 | 12804 | 444891.5 | 2010-12-13 16:17 | 1440.72 | 2 | 33 | 0.5502048 | 3.940392 | 29.02289 | 28.78583 | 116.6062 | 107.1667 | 0 | 0.1038088 | 0 | 0 | 0 | CS2_33_12_16_10
12804 | 12805 | 444921.5 | 2010-12-13 16:17 | 1470.735 | 2 | 33 | 0.5500248 | 3.942336 | 29.02748 | 28.78583 | 116.6242 | 107.1667 | 6.480217e-05 | 0.1038088 | 0 | 0 | 0 | CS2_33_12_16_10
12805 | 12806 | 444951.5 | 2010-12-13 16:18 | 1500.75 | 2 | 33 | 0.5500248 | 3.944118 | 29.03206 | 28.78583 | 116.6423 | 107.1667 | 6.480217e-05 | 0.1038088 | 0 | 0 | 0 | CS2_33_12_16_10
12806 | 12807 | 444981.5 | 2010-12-13 16:18 | 1530.765 | 2 | 33 | 0.5500248 | 3.9459 | 29.03665 | 28.78583 | 116.6604 | 107.1667 | 6.480217e-05 | 0.1038088 | 0 | 0 | 0 | CS2_33_12_16_10
12807 | 12808 | 445011.5 | 2010-12-13 16:19 | 1560.78 | 2 | 33 | 0.5502048 | 3.947682 | 29.04123 | 28.78583 | 116.6785 | 107.1667 | 6.480217e-05 | 0.1038088 | 0 | 0 | 0 | CS2_33_12_16_10
12808 | 12809 | 445041.6 | 2010-12-13 16:19 | 1590.795 | 2 | 33 | 0.5502048 | 3.949626 | 29.04582 | 28.78583 | 116.6966 | 107.1667 | 9.717941e-05 | 0.1038088 | 0 | 0 | 0 | CS2_33_12_16_10
12809 | 12810 | 445071.6 | 2010-12-13 16:20 | 1620.81 | 2 | 33 | 0.5500248 | 3.951246 | 29.05041 | 28.78583 | 116.7147 | 107.1667 | 6.475449e-05 | 0.1038088 | 0 | 0 | 0 | CS2_33_12_16_10
12810 | 12811 | 445101.6 | 2010-12-13 16:20 | 1650.825 | 2 | 33 | 0.5500248 | 3.953028 | 29.05499 | 28.78583 | 116.7329 | 107.1667 | 6.480217e-05 | 0.1038088 | 0 | 0 | 0 | CS2_33_12_16_10
12811 | 12812 | 445131.6 | 2010-12-13 16:21 | 1680.84 | 2 | 33 | 0.5498449 | 3.95481 | 29.05958 | 28.78583 | 116.751 | 107.1667 | 6.480217e-05 | 0.1038088 | 0 | 0 | 0 | CS2_33_12_16_10
12812 | 12813 | 445161.6 | 2010-12-13 16:21 | 1710.855 | 2 | 33 | 0.5500248 | 3.956592 | 29.06416 | 28.78583 | 116.7691 | 107.1667 | 3.237724e-05 | 0.1038088 | 0 | 0 | 0 | CS2_33_12_16_10
12813 | 12814 | 445191.6 | 2010-12-13 16:22 | 1740.87 | 2 | 33 | 0.5500248 | 3.958374 | 29.06875 | 28.78583 | 116.7873 | 107.1667 | 3.242493e-05 | 0.1038088 | 0 | 0 | 0 | CS2_33_12_16_10
12814 | 12815 | 445221.6 | 2010-12-13 16:22 | 1770.885 | 2 | 33 | 0.5500248 | 3.960155 | 29.07334 | 28.78583 | 116.8054 | 107.1667 | 6.480217e-05 | 0.1038088 | 0 | 0 | 0 | CS2_33_12_16_10
12815 | 12816 | 445251.7 | 2010-12-13 16:23 | 1800.9 | 2 | 33 | 0.5498449 | 3.961775 | 29.07792 | 28.78583 | 116.8236 | 107.1667 | 3.237724e-05 | 0.1038088 | 0 | 0 | 0 | CS2_33_12_16_10
12816 | 12817 | 445281.7 | 2010-12-13 16:23 | 1830.915 | 2 | 33 | 0.5502048 | 3.963881 | 29.08251 | 28.78583 | 116.8418 | 107.1667 | 6.480217e-05 | 0.1038088 | 0 | 0 | 0 | CS2_33_12_16_10
12817 | 12818 | 445311.7 | 2010-12-13 16:24 | 1860.93 | 2 | 33 | 0.5498449 | 3.965501 | 29.08709 | 28.78583 | 116.86 | 107.1667 | 6.480217e-05 | 0.1038088 | 0 | 0 | 0 | CS2_33_12_16_10
12818 | 12819 | 445341.7 | 2010-12-13 16:24 | 1890.945 | 2 | 33 | 0.5500248 | 3.967445 | 29.09168 | 28.78583 | 116.8782 | 107.1667 | 9.722709e-05 | 0.1038088 | 0 | 0 | 0 | CS2_33_12_16_10
12819 | 12820 | 445371.7 | 2010-12-13 16:25 | 1920.96 | 2 | 33 | 0.5502048 | 3.969227 | 29.09627 | 28.78583 | 116.8963 | 107.1667 | 9.717941e-05 | 0.1038088 | 0 | 0 | 0 | CS2_33_12_16_10
12820 | 12821 | 445401.7 | 2010-12-13 16:25 | 1950.975 | 2 | 33 | 0.5500248 | 3.970685 | 29.10085 | 28.78583 | 116.9146 | 107.1667 | 0 | 0.1038088 | 0 | 0 | 0 | CS2_33_12_16_10
12821 | 12822 | 445431.7 | 2010-12-13 16:26 | 1980.99 | 2 | 33 | 0.5500248 | 3.972629 | 29.10544 | 28.78583 | 116.9328 | 107.1667 | 6.480217e-05 | 0.1038088 | 0 | 0 | 0 | CS2_33_12_16_10
12822 | 12823 | 445461.8 | 2010-12-13 16:26 | 2011.005 | 2 | 33 | 0.5500248 | 3.974411 | 29.11002 | 28.78583 | 116.951 | 107.1667 | 3.242493e-05 | 0.1038088 | 0 | 0 | 0 | CS2_33_12_16_10
12823 | 12824 | 445491.8 | 2010-12-13 16:27 | 2041.02 | 2 | 33 | 0.5502048 | 3.976192 | 29.11461 | 28.78583 | 116.9692 | 107.1667 | 3.237724e-05 | 0.1038088 | 0 | 0 | 0 | CS2_33_12_16_10
12824 | 12825 | 445521.8 | 2010-12-13 16:27 | 2071.035 | 2 | 33 | 0.5500248 | 3.977974 | 29.11919 | 28.78583 | 116.9875 | 107.1667 | 3.237724e-05 | 0.1038088 | 0 | 0 | 0 | CS2_33_12_16_10
12825 | 12826 | 445551.8 | 2010-12-13 16:28 | 2101.05 | 2 | 33 | 0.5500248 | 3.979594 | 29.12378 | 28.78583 | 117.0057 | 107.1667 | 0 | 0.1038088 | 0 | 0 | 0 | CS2_33_12_16_10
12826 | 12827 | 445581.8 | 2010-12-13 16:28 | 2131.065 | 2 | 33 | 0.5498449 | 3.981538 | 29.12837 | 28.78583 | 117.024 | 107.1667 | 0.0001296043 | 0.1038088 | 0 | 0 | 0 | CS2_33_12_16_10
12827 | 12828 | 445611.8 | 2010-12-13 16:29 | 2161.08 | 2 | 33 | 0.5502048 | 3.98332 | 29.13295 | 28.78583 | 117.0422 | 107.1667 | 6.480217e-05 | 0.1038088 | 0 | 0 | 0 | CS2_33_12_16_10
12828 | 12829 | 445641.9 | 2010-12-13 16:29 | 2191.095 | 2 | 33 | 0.5502048 | 3.985264 | 29.13754 | 28.78583 | 117.0605 | 107.1667 | 6.480217e-05 | 0.1038088 | 0 | 0 | 0 | CS2_33_12_16_10
12829 | 12830 | 445671.9 | 2010-12-13 16:30 | 2221.11 | 2 | 33 | 0.5500248 | 3.987046 | 29.14212 | 28.78583 | 117.0788 | 107.1667 | 9.717941e-05 | 0.1038088 | 0 | 0 | 0 | CS2_33_12_16_10
12830 | 12831 | 445701.9 | 2010-12-13 16:30 | 2251.125 | 2 | 33 | 0.5498449 | 3.988666 | 29.14671 | 28.78583 | 117.0971 | 107.1667 | 0 | 0.1038088 | 0 | 0 | 0 | CS2_33_12_16_10
12831 | 12832 | 445731.9 | 2010-12-13 16:31 | 2281.14 | 2 | 33 | 0.5502048 | 3.99061 | 29.1513 | 28.78583 | 117.1154 | 107.1667 | 6.480217e-05 | 0.1038088 | 0 | 0 | 0 | CS2_33_12_16_10
12832 | 12833 | 445761.9 | 2010-12-13 16:31 | 2311.155 | 2 | 33 | 0.5498449 | 3.99223 | 29.15588 | 28.78583 | 117.1337 | 107.1667 | 3.237724e-05 | 0.1038088 | 0 | 0 | 0 | CS2_33_12_16_10
12833 | 12834 | 445791.9 | 2010-12-13 16:32 | 2341.17 | 2 | 33 | 0.5498449 | 3.994174 | 29.16047 | 28.78583 | 117.152 | 107.1667 | 3.242493e-05 | 0.1038088 | 0 | 0 | 0 | CS2_33_12_16_10
12834 | 12835 | 445821.9 | 2010-12-13 16:32 | 2371.185 | 2 | 33 | 0.5500248 | 3.996118 | 29.16505 | 28.78583 | 117.1703 | 107.1667 | 6.480217e-05 | 0.1038088 | 0 | 0 | 0 | CS2_33_12_16_10
12835 | 12836 | 445852 | 2010-12-13 16:33 | 2401.2 | 2 | 33 | 0.5498449 | 3.9979 | 29.16964 | 28.78583 | 117.1886 | 107.1667 | 3.242493e-05 | 0.1038088 | 0 | 0 | 0 | CS2_33_12_16_10
12836 | 12837 | 445882 | 2010-12-13 16:33 | 2431.216 | 2 | 33 | 0.5500248 | 3.999843 | 29.17423 | 28.78583 | 117.207 | 107.1667 | 3.237724e-05 | 0.1038088 | 0 | 0 | 0 | CS2_33_12_16_10
12837 | 12838 | 445912 | 2010-12-13 16:34 | 2461.23 | 2 | 33 | 0.5500248 | 4.001787 | 29.17881 | 28.78583 | 117.2253 | 107.1667 | 6.475449e-05 | 0.1038088 | 0 | 0 | 0 | CS2_33_12_16_10
12838 | 12839 | 445942 | 2010-12-13 16:34 | 2491.245 | 2 | 33 | 0.5502048 | 4.003893 | 29.1834 | 28.78583 | 117.2437 | 107.1667 | 6.484985e-05 | 0.1038088 | 0 | 0 | 0 | CS2_33_12_16_10
12839 | 12840 | 445972 | 2010-12-13 16:35 | 2521.26 | 2 | 33 | 0.5498449 | 4.005513 | 29.18798 | 28.78583 | 117.262 | 107.1667 | 3.242493e-05 | 0.1038088 | 0 | 0 | 0 | CS2_33_12_16_10
12840 | 12841 | 446002 | 2010-12-13 16:35 | 2551.275 | 2 | 33 | 0.5500248 | 4.007457 | 29.19257 | 28.78583 | 117.2804 | 107.1667 | 3.232956e-05 | 0.1038088 | 0 | 0 | 0 | CS2_33_12_16_10
12841 | 12842 | 446032 | 2010-12-13 16:36 | 2581.29 | 2 | 33 | 0.5502048 | 4.009725 | 29.19715 | 28.78583 | 117.2988 | 107.1667 | 9.717941e-05 | 0.1038088 | 0 | 0 | 0 | CS2_33_12_16_10
12842 | 12843 | 446062.1 | 2010-12-13 16:36 | 2611.305 | 2 | 33 | 0.5500248 | 4.011507 | 29.20174 | 28.78583 | 117.3172 | 107.1667 | 3.232956e-05 | 0.1038088 | 0 | 0 | 0 | CS2_33_12_16_10
12843 | 12844 | 446092.1 | 2010-12-13 16:37 | 2641.32 | 2 | 33 | 0.5500248 | 4.013451 | 29.20633 | 28.78583 | 117.3356 | 107.1667 | 3.242493e-05 | 0.1038088 | 0 | 0 | 0 | CS2_33_12_16_10
12844 | 12845 | 446122.1 | 2010-12-13 16:37 | 2671.335 | 2 | 33 | 0.5502048 | 4.015881 | 29.21091 | 28.78583 | 117.354 | 107.1667 | 9.717941e-05 | 0.1038088 | 0 | 0 | 0 | CS2_33_12_16_10
12845 | 12846 | 446152.1 | 2010-12-13 16:38 | 2701.35 | 2 | 33 | 0.5500248 | 4.017663 | 29.2155 | 28.78583 | 117.3724 | 107.1667 | 3.242493e-05 | 0.1038088 | 0 | 0 | 0 | CS2_33_12_16_10
12846 | 12847 | 446182.1 | 2010-12-13 16:38 | 2731.365 | 2 | 33 | 0.5500248 | 4.01993 | 29.22008 | 28.78583 | 117.3908 | 107.1667 | 9.717941e-05 | 0.1038088 | 0 | 0 | 0 | CS2_33_12_16_10
12847 | 12848 | 446212.1 | 2010-12-13 16:39 | 2761.38 | 2 | 33 | 0.5500248 | 4.021874 | 29.22467 | 28.78583 | 117.4093 | 107.1667 | 6.484985e-05 | 0.1038088 | 0 | 0 | 0 | CS2_33_12_16_10
12848 | 12849 | 446242.2 | 2010-12-13 16:39 | 2791.395 | 2 | 33 | 0.5500248 | 4.023818 | 29.22926 | 28.78583 | 117.4277 | 107.1667 | 3.242493e-05 | 0.1038088 | 0 | 0 | 0 | CS2_33_12_16_10
12849 | 12850 | 446272.2 | 2010-12-13 16:40 | 2821.41 | 2 | 33 | 0.5500248 | 4.02641 | 29.23384 | 28.78583 | 117.4462 | 107.1667 | 9.717941e-05 | 0.1038088 | 0 | 0 | 0 | CS2_33_12_16_10
12850 | 12851 | 446302.2 | 2010-12-13 16:40 | 2851.425 | 2 | 33 | 0.5500248 | 4.028354 | 29.23843 | 28.78583 | 117.4647 | 107.1667 | 9.717941e-05 | 0.1038088 | 0 | 0 | 0 | CS2_33_12_16_10
12851 | 12852 | 446332.2 | 2010-12-13 16:41 | 2881.44 | 2 | 33 | 0.5500248 | 4.030622 | 29.24301 | 28.78583 | 117.4831 | 107.1667 | 6.475449e-05 | 0.1038088 | 0 | 0 | 0 | CS2_33_12_16_10
12852 | 12853 | 446362.2 | 2010-12-13 16:41 | 2911.455 | 2 | 33 | 0.5500248 | 4.032728 | 29.2476 | 28.78583 | 117.5016 | 107.1667 | 9.717941e-05 | 0.1038088 | 0 | 0 | 0 | CS2_33_12_16_10
12853 | 12854 | 446392.2 | 2010-12-13 16:42 | 2941.47 | 2 | 33 | 0.5500248 | 4.034996 | 29.25219 | 28.78583 | 117.5201 | 107.1667 | 3.242493e-05 | 0.1038088 | 0 | 0 | 0 | CS2_33_12_16_10
12854 | 12855 | 446422.2 | 2010-12-13 16:42 | 2971.485 | 2 | 33 | 0.5500248 | 4.037263 | 29.25677 | 28.78583 | 117.5386 | 107.1667 | 6.475449e-05 | 0.1038088 | 0 | 0 | 0 | CS2_33_12_16_10
12855 | 12856 | 446452.3 | 2010-12-13 16:43 | 3001.5 | 2 | 33 | 0.5498449 | 4.039531 | 29.26136 | 28.78583 | 117.5571 | 107.1667 | 6.475449e-05 | 0.1038088 | 0 | 0 | 0 | CS2_33_12_16_10
12856 | 12857 | 446482.3 | 2010-12-13 16:43 | 3031.515 | 2 | 33 | 0.5498449 | 4.041961 | 29.26594 | 28.78583 | 117.5757 | 107.1667 | 6.475449e-05 | 0.1038088 | 0 | 0 | 0 | CS2_33_12_16_10
12857 | 12858 | 446512.3 | 2010-12-13 16:44 | 3061.53 | 2 | 33 | 0.5500248 | 4.044067 | 29.27053 | 28.78583 | 117.5942 | 107.1667 | 3.232956e-05 | 0.1038088 | 0 | 0 | 0 | CS2_33_12_16_10
12858 | 12859 | 446542.3 | 2010-12-13 16:44 | 3091.545 | 2 | 33 | 0.5500248 | 4.046497 | 29.27511 | 28.78583 | 117.6128 | 107.1667 | 6.475449e-05 | 0.1038088 | 0 | 0 | 0 | CS2_33_12_16_10
12859 | 12860 | 446572.3 | 2010-12-13 16:45 | 3121.56 | 2 | 33 | 0.5500248 | 4.048927 | 29.2797 | 28.78583 | 117.6313 | 107.1667 | 6.475449e-05 | 0.1038088 | 0 | 0 | 0 | CS2_33_12_16_10
12860 | 12861 | 446602.3 | 2010-12-13 16:45 | 3151.575 | 2 | 33 | 0.5500248 | 4.051357 | 29.28429 | 28.78583 | 117.6499 | 107.1667 | 6.484985e-05 | 0.1038088 | 0 | 0 | 0 | CS2_33_12_16_10
12861 | 12862 | 446632.3 | 2010-12-13 16:46 | 3181.59 | 2 | 33 | 0.5500248 | 4.053787 | 29.28887 | 28.78583 | 117.6685 | 107.1667 | 9.727478e-05 | 0.1038088 | 0 | 0 | 0 | CS2_33_12_16_10
12862 | 12863 | 446662.4 | 2010-12-13 16:46 | 3211.605 | 2 | 33 | 0.5502048 | 4.056378 | 29.29346 | 28.78583 | 117.6871 | 107.1667 | 9.717941e-05 | 0.1038088 | 0 | 0 | 0 | CS2_33_12_16_10
12863 | 12864 | 446692.4 | 2010-12-13 16:47 | 3241.62 | 2 | 33 | 0.5500248 | 4.05897 | 29.29804 | 28.78583 | 117.7057 | 107.1667 | 9.717941e-05 | 0.1038088 | 0 | 0 | 0 | CS2_33_12_16_10
12864 | 12865 | 446722.4 | 2010-12-13 16:47 | 3271.635 | 2 | 33 | 0.5502048 | 4.0614 | 29.30263 | 28.78583 | 117.7243 | 107.1667 | 9.717941e-05 | 0.1038088 | 0 | 0 | 0 | CS2_33_12_16_10
12865 | 12866 | 446752.4 | 2010-12-13 16:48 | 3301.65 | 2 | 33 | 0.5500248 | 4.063992 | 29.30722 | 28.78583 | 117.7429 | 107.1667 | 0.0001296043 | 0.1038088 | 0 | 0 | 0 | CS2_33_12_16_10
12866 | 12867 | 446782.4 | 2010-12-13 16:48 | 3331.665 | 2 | 33 | 0.5500248 | 4.066584 | 29.3118 | 28.78583 | 117.7616 | 107.1667 | 6.484985e-05 | 0.1038088 | 0 | 0 | 0 | CS2_33_12_16_10
12867 | 12868 | 446812.4 | 2010-12-13 16:49 | 3361.68 | 2 | 33 | 0.5500248 | 4.069176 | 29.31639 | 28.78583 | 117.7802 | 107.1667 | 6.475449e-05 | 0.1038088 | 0 | 0 | 0 | CS2_33_12_16_10
12868 | 12869 | 446842.5 | 2010-12-13 16:49 | 3391.695 | 2 | 33 | 0.5500248 | 4.071768 | 29.32097 | 28.78583 | 117.7989 | 107.1667 | 3.242493e-05 | 0.1038088 | 0 | 0 | 0 | CS2_33_12_16_10
12869 | 12870 | 446872.5 | 2010-12-13 16:50 | 3421.71 | 2 | 33 | 0.5500248 | 4.074359 | 29.32556 | 28.78583 | 117.8176 | 107.1667 | 3.242493e-05 | 0.1038088 | 0 | 0 | 0 | CS2_33_12_16_10
12870 | 12871 | 446902.5 | 2010-12-13 16:50 | 3451.725 | 2 | 33 | 0.5500248 | 4.077113 | 29.33014 | 28.78583 | 117.8363 | 107.1667 | 6.475449e-05 | 0.1038088 | 0 | 0 | 0 | CS2_33_12_16_10
12871 | 12872 | 446932.5 | 2010-12-13 16:51 | 3481.74 | 2 | 33 | 0.5500248 | 4.080029 | 29.33473 | 28.78583 | 117.855 | 107.1667 | 9.717941e-05 | 0.1038088 | 0 | 0 | 0 | CS2_33_12_16_10
12872 | 12873 | 446962.5 | 2010-12-13 16:51 | 3511.755 | 2 | 33 | 0.5500248 | 4.082621 | 29.33932 | 28.78583 | 117.8737 | 107.1667 | 6.484985e-05 | 0.1038088 | 0 | 0 | 0 | CS2_33_12_16_10
12873 | 12874 | 446992.5 | 2010-12-13 16:52 | 3541.77 | 2 | 33 | 0.5502048 | 4.085537 | 29.3439 | 28.78583 | 117.8924 | 107.1667 | 6.484985e-05 | 0.1038088 | 0 | 0 | 0 | CS2_33_12_16_10
12874 | 12875 | 447022.5 | 2010-12-13 16:52 | 3571.785 | 2 | 33 | 0.5500248 | 4.088291 | 29.34849 | 28.78583 | 117.9112 | 107.1667 | 9.717941e-05 | 0.1038088 | 0 | 0 | 0 | CS2_33_12_16_10
12875 | 12876 | 447052.6 | 2010-12-13 16:53 | 3601.8 | 2 | 33 | 0.5500248 | 4.091207 | 29.35307 | 28.78583 | 117.9299 | 107.1667 | 3.242493e-05 | 0.1038088 | 0 | 0 | 0 | CS2_33_12_16_10
12876 | 12877 | 447082.6 | 2010-12-13 16:53 | 3631.815 | 2 | 33 | 0.5502048 | 4.094122 | 29.35766 | 28.78583 | 117.9487 | 107.1667 | 9.717941e-05 | 0.1038088 | 0 | 0 | 0 | CS2_33_12_16_10
12877 | 12878 | 447112.6 | 2010-12-13 16:54 | 3661.83 | 2 | 33 | 0.5500248 | 4.097038 | 29.36225 | 28.78583 | 117.9675 | 107.1667 | 6.475449e-05 | 0.1038088 | 0 | 0 | 0 | CS2_33_12_16_10
12878 | 12879 | 447142.6 | 2010-12-13 16:54 | 3691.845 | 2 | 33 | 0.5500248 | 4.099792 | 29.36683 | 28.78583 | 117.9863 | 107.1667 | 3.232956e-05 | 0.1038088 | 0 | 0 | 0 | CS2_33_12_16_10
12879 | 12880 | 447172.6 | 2010-12-13 16:55 | 3721.86 | 2 | 33 | 0.5500248 | 4.10287 | 29.37142 | 28.78583 | 118.0051 | 107.1667 | 6.475449e-05 | 0.1038088 | 0 | 0 | 0 | CS2_33_12_16_10
12880 | 12881 | 447202.6 | 2010-12-13 16:55 | 3751.875 | 2 | 33 | 0.5500248 | 4.105786 | 29.376 | 28.78583 | 118.0239 | 107.1667 | 6.475449e-05 | 0.1038088 | 0 | 0 | 0 | CS2_33_12_16_10
12881 | 12882 | 447232.6 | 2010-12-13 16:56 | 3781.89 | 2 | 33 | 0.5502048 | 4.108864 | 29.38059 | 28.78583 | 118.0427 | 107.1667 | 6.484985e-05 | 0.1038088 | 0 | 0 | 0 | CS2_33_12_16_10
12882 | 12883 | 447262.7 | 2010-12-13 16:56 | 3811.905 | 2 | 33 | 0.5500248 | 4.112103 | 29.38518 | 28.78583 | 118.0616 | 107.1667 | 9.717941e-05 | 0.1038088 | 0 | 0 | 0 | CS2_33_12_16_10
12883 | 12884 | 447292.7 | 2010-12-13 16:57 | 3841.92 | 2 | 33 | 0.5500248 | 4.115019 | 29.38976 | 28.78583 | 118.0805 | 107.1667 | 6.475449e-05 | 0.1038088 | 0 | 0 | 0 | CS2_33_12_16_10
12884 | 12885 | 447322.7 | 2010-12-13 16:57 | 3871.935 | 2 | 33 | 0.5500248 | 4.118259 | 29.39435 | 28.78583 | 118.0993 | 107.1667 | 9.727478e-05 | 0.1038088 | 0 | 0 | 0 | CS2_33_12_16_10
12885 | 12886 | 447352.7 | 2010-12-13 16:58 | 3901.95 | 2 | 33 | 0.5500248 | 4.121337 | 29.39893 | 28.78583 | 118.1182 | 107.1667 | 9.717941e-05 | 0.1038088 | 0 | 0 | 0 | CS2_33_12_16_10
12886 | 12887 | 447382.7 | 2010-12-13 16:58 | 3931.965 | 2 | 33 | 0.5500248 | 4.124577 | 29.40352 | 28.78583 | 118.1371 | 107.1667 | 9.717941e-05 | 0.1038088 | 0 | 0 | 0 | CS2_33_12_16_10
12887 | 12888 | 447412.7 | 2010-12-13 16:59 | 3961.98 | 2 | 33 | 0.5500248 | 4.127817 | 29.40811 | 28.78583 | 118.1561 | 107.1667 | 9.717941e-05 | 0.1038088 | 0 | 0 | 0 | CS2_33_12_16_10
12888 | 12889 | 447442.8 | 2010-12-13 16:59 | 3991.995 | 2 | 33 | 0.5500248 | 4.130733 | 29.41269 | 28.78583 | 118.175 | 107.1667 | 6.475449e-05 | 0.1038088 | 0 | 0 | 0 | CS2_33_12_16_10
12889 | 12890 | 447472.8 | 2010-12-13 17:00 | 4022.01 | 2 | 33 | 0.5500248 | 4.134296 | 29.41728 | 28.78583 | 118.1939 | 107.1667 | 9.717941e-05 | 0.1038088 | 0 | 0 | 0 | CS2_33_12_16_10
12890 | 12891 | 447502.8 | 2010-12-13 17:00 | 4052.025 | 2 | 33 | 0.5498449 | 4.137374 | 29.42186 | 28.78583 | 118.2129 | 107.1667 | 6.484985e-05 | 0.1038088 | 0 | 0 | 0 | CS2_33_12_16_10
12891 | 12892 | 447532.8 | 2010-12-13 17:01 | 4082.04 | 2 | 33 | 0.5502048 | 4.140776 | 29.42645 | 28.78583 | 118.2319 | 107.1667 | 0.0001296043 | 0.1038088 | 0 | 0 | 0 | CS2_33_12_16_10
12892 | 12893 | 447562.8 | 2010-12-13 17:01 | 4112.055 | 2 | 33 | 0.5498449 | 4.143692 | 29.43103 | 28.78583 | 118.2509 | 107.1667 | 3.242493e-05 | 0.1038088 | 0 | 0 | 0 | CS2_33_12_16_10
12893 | 12894 | 447592.8 | 2010-12-13 17:02 | 4142.07 | 2 | 33 | 0.5502048 | 4.147418 | 29.43562 | 28.78583 | 118.2699 | 107.1667 | 0.0001943588 | 0.1038088 | 0 | 0 | 0 | CS2_33_12_16_10
12894 | 12895 | 447622.8 | 2010-12-13 17:02 | 4172.085 | 2 | 33 | 0.5498449 | 4.150658 | 29.44021 | 28.78583 | 118.2889 | 107.1667 | 6.484985e-05 | 0.1038088 | 0 | 0 | 0 | CS2_33_12_16_10
12895 | 12896 | 447652.9 | 2010-12-13 17:03 | 4202.1 | 2 | 33 | 0.5500248 | 4.154059 | 29.44479 | 28.78583 | 118.308 | 107.1667 | 6.484985e-05 | 0.1038088 | 0 | 0 | 0 | CS2_33_12_16_10
12896 | 12897 | 447682.9 | 2010-12-13 17:03 | 4232.115 | 2 | 33 | 0.5500248 | 4.157623 | 29.44938 | 28.78583 | 118.327 | 107.1667 | 9.717941e-05 | 0.1038088 | 0 | 0 | 0 | CS2_33_12_16_10
12897 | 12898 | 447712.9 | 2010-12-13 17:04 | 4262.13 | 2 | 33 | 0.5500248 | 4.161025 | 29.45396 | 28.78583 | 118.3461 | 107.1667 | 9.717941e-05 | 0.1038088 | 0 | 0 | 0 | CS2_33_12_16_10
12898 | 12899 | 447742.9 | 2010-12-13 17:04 | 4292.145 | 2 | 33 | 0.5500248 | 4.164589 | 29.45855 | 28.78583 | 118.3652 | 107.1667 | 9.717941e-05 | 0.1038088 | 0 | 0 | 0 | CS2_33_12_16_10
12899 | 12900 | 447772.9 | 2010-12-13 17:05 | 4322.16 | 2 | 33 | 0.5498449 | 4.167991 | 29.46314 | 28.78583 | 118.3843 | 107.1667 | 0.0001296043 | 0.1038088 | 0 | 0 | 0 | CS2_33_12_16_10
12900 | 12901 | 447802.9 | 2010-12-13 17:05 | 4352.175 | 2 | 33 | 0.5500248 | 4.171392 | 29.46772 | 28.78583 | 118.4034 | 107.1667 | 6.475449e-05 | 0.1038088 | 0 | 0 | 0 | CS2_33_12_16_10
12901 | 12902 | 447832.9 | 2010-12-13 17:06 | 4382.19 | 2 | 33 | 0.5500248 | 4.175118 | 29.47231 | 28.78583 | 118.4225 | 107.1667 | 6.484985e-05 | 0.1038088 | 0 | 0 | 0 | CS2_33_12_16_10
12902 | 12903 | 447863 | 2010-12-13 17:06 | 4412.205 | 2 | 33 | 0.5498449 | 4.178682 | 29.47689 | 28.78583 | 118.4417 | 107.1667 | 9.717941e-05 | 0.1038088 | 0 | 0 | 0 | CS2_33_12_16_10
12903 | 12904 | 447893 | 2010-12-13 17:07 | 4442.22 | 2 | 33 | 0.5500248 | 4.182408 | 29.48148 | 28.78583 | 118.4609 | 107.1667 | 9.717941e-05 | 0.1038088 | 0 | 0 | 0 | CS2_33_12_16_10
12904 | 12905 | 447923 | 2010-12-13 17:07 | 4472.235 | 2 | 33 | 0.5500248 | 4.185972 | 29.48606 | 28.78583 | 118.4801 | 107.1667 | 9.717941e-05 | 0.1038088 | 0 | 0 | 0 | CS2_33_12_16_10
12905 | 12906 | 447953 | 2010-12-13 17:08 | 4502.25 | 2 | 33 | 0.5500248 | 4.189698 | 29.49065 | 28.78583 | 118.4993 | 107.1667 | 9.727478e-05 | 0.1038088 | 0 | 0 | 0 | CS2_33_12_16_10
12906 | 12907 | 447983 | 2010-12-13 17:08 | 4532.265 | 2 | 33 | 0.5502048 | 4.193585 | 29.49523 | 28.78583 | 118.5185 | 107.1667 | 0.0001620293 | 0.1038088 | 0 | 0 | 0 | CS2_33_12_16_10
12907 | 12908 | 448013 | 2010-12-13 17:09 | 4562.28 | 2 | 33 | 0.5498449 | 4.196987 | 29.49982 | 28.78583 | 118.5377 | 107.1667 | 9.717941e-05 | 0.1038088 | 0 | 0 | 0 | CS2_33_12_16_10
12908 | 12909 | 448035.1 | 2010-12-13 17:09 | 4584.389 | 2 | 33 | 0.5502048 | 4.200065 | 29.5032 | 28.78583 | 118.5519 | 107.1667 | 0.0001296043 | 0.1038088 | 0 | 0 | 0 | CS2_33_12_16_10
12909 | 12910 | 448065.2 | 2010-12-13 17:10 | 30.01461 | 3 | 33 | 0 | 4.097038 | 29.5032 | 28.78583 | 118.5519 | 107.1667 | -0.0005184173 | 0.1038088 | 0 | 0 | 0 | CS2_33_12_16_10
12910 | 12911 | 448095.2 | 2010-12-13 17:10 | 60.02965 | 3 | 33 | 0 | 4.082459 | 29.5032 | 28.78583 | 118.5519 | 107.1667 | -0.0003239632 | 0.1038088 | 0 | 0 | 0 | CS2_33_12_16_10
12911 | 12912 | 448125.2 | 2010-12-13 17:11 | 90.04463 | 3 | 33 | 0 | 4.07355 | 29.5032 | 28.78583 | 118.5519 | 107.1667 | -0.0001619339 | 0.1038088 | 0 | 0 | 0 | CS2_33_12_16_10
12912 | 12913 | 448155.2 | 2010-12-13 17:11 | 120.0127 | 3 | 33 | 0 | 4.067394 | 29.5032 | 28.78583 | 118.5519 | 107.1667 | -0.0001620293 | 0.1038088 | 0 | 0 | 0 | CS2_33_12_16_10
12913 | 12914 | 448155.2 | 2010-12-13 17:11 | 2.626536034e-06 | 4 | 33 | 1.101023 | 4.200551 | 29.5032 | 28.78583 | 118.5519 | 107.1667 | 0 | 0.1038088 | 0 | 0 | 0 | CS2_33_12_16_10
12914 | 12915 | 448155.5 | 2010-12-13 17:11 | 0.2654606 | 4 | 33 | 1.049918 | 4.200389 | 29.50328 | 28.78583 | 118.5522 | 107.1667 | -3.242493e-05 | 0.1038088 | 0 | 0 | 0 | CS2_33_12_16_10
12915 | 12916 | 448156.7 | 2010-12-13 17:11 | 1.515435 | 4 | 33 | 0.9995332 | 4.200389 | 29.50363 | 28.78583 | 118.5537 | 107.1667 | -3.242493e-05 | 0.1038088 | 0 | 0 | 0 | CS2_33_12_16_10
12916 | 12917 | 448158.7 | 2010-12-13 17:11 | 3.562282 | 4 | 33 | 0.9493279 | 4.200389 | 29.50419 | 28.78583 | 118.5561 | 107.1667 | -3.242493e-05 | 0.1038088 | 0 | 0 | 0 | CS2_33_12_16_10
12917 | 12918 | 448161.6 | 2010-12-13 17:11 | 6.45283 | 4 | 33 | 0.8989426 | 4.200389 | 29.50493 | 28.78583 | 118.5592 | 107.1667 | 0 | 0.1038088 | 0 | 0 | 0 | CS2_33_12_16_10
12918 | 12919 | 448165.4 | 2010-12-13 17:11 | 10.21838 | 4 | 33 | 0.8487374 | 4.200389 | 29.50584 | 28.78583 | 118.563 | 107.1667 | 0 | 0.1038088 | 0 | 0 | 0 | CS2_33_12_16_10
12919 | 12920 | 448170.2 | 2010-12-13 17:12 | 15.03077 | 4 | 33 | 0.798712 | 4.200389 | 29.50694 | 28.78583 | 118.5676 | 107.1667 | 3.242493e-05 | 0.1038088 | 0 | 0 | 0 | CS2_33_12_16_10
12920 | 12921 | 448176.3 | 2010-12-13 17:12 | 21.14015 | 4 | 33 | 0.7486866 | 4.200389 | 29.50825 | 28.78583 | 118.5731 | 107.1667 | 0 | 0.1038088 | 0 | 0 | 0 | CS2_33_12_16_10
12921 | 12922 | 448184.2 | 2010-12-13 17:12 | 28.98362 | 4 | 33 | 0.6986613 | 4.200227 | 29.50983 | 28.78583 | 118.5797 | 107.1667 | -3.242493e-05 | 0.1038088 | 0 | 0 | 0 | CS2_33_12_16_10
12922 | 12923 | 448194.6 | 2010-12-13 17:12 | 39.43666 | 4 | 33 | 0.648276 | 4.200227 | 29.51178 | 28.78583 | 118.5879 | 107.1667 | -3.242493e-05 | 0.1038088 | 0 | 0 | 0 | CS2_33_12_16_10
12923 | 12924 | 448209.7 | 2010-12-13 17:12 | 54.51436 | 4 | 33 | 0.5982507 | 4.200227 | 29.51438 | 28.78583 | 118.5989 | 107.1667 | -3.242493e-05 | 0.1038088 | 0 | 0 | 0 | CS2_33_12_16_10
12924 | 12925 | 448233.4 | 2010-12-13 17:13 | 78.2171 | 4 | 33 | 0.5482253 | 4.200389 | 29.51814 | 28.78583 | 118.6147 | 107.1667 | -3.242493e-05 | 0.1038088 | 0 | 0 | 0 | CS2_33_12_16_10
12925 | 12926 | 448278.3 | 2010-12-13 17:13 | 123.1224 | 4 | 33 | 0.4982 | 4.200227 | 29.52464 | 28.78583 | 118.642 | 107.1667 | -6.484985e-05 | 0.1038088 | 0 | 0 | 0 | CS2_33_12_16_10
12926 | 12927 | 448366.1 | 2010-12-13 17:15 | 210.933 | 4 | 33 | 0.4481746 | 4.200389 | 29.53613 | 28.78583 | 118.6902 | 107.1667 | -3.242493e-05 | 0.1038088 | 0 | 0 | 0 | CS2_33_12_16_10
12927 | 12928 | 448493.9 | 2010-12-13 17:17 | 338.743 | 4 | 33 | 0.3981493 | 4.200389 | 29.55112 | 28.78583 | 118.7532 | 107.1667 | 0 | 0.1038088 | 0 | 0 | 0 | CS2_33_12_16_10
12928 | 12929 | 448648.3 | 2010-12-13 17:20 | 493.0989 | 4 | 33 | 0.3481239 | 4.200389 | 29.5671 | 28.78583 | 118.8203 | 107.1667 | 0 | 0.1038088 | 0 | 0 | 0 | CS2_33_12_16_10
12929 | 12930 | 448829.7 | 2010-12-13 17:23 | 674.5328 | 4 | 33 | 0.2980985 | 4.200389 | 29.58337 | 28.78583 | 118.8887 | 107.1667 | 0 | 0.1038088 | 0 | 0 | 0 | CS2_33_12_16_10
12930 | 12931 | 449045.8 | 2010-12-13 17:26 | 890.6376 | 4 | 33 | 0.2480732 | 4.200227 | 29.59973 | 28.78583 | 118.9574 | 107.1667 | -3.242493e-05 | 0.1038088 | 0 | 0 | 0 | CS2_33_12_16_10
12931 | 12932 | 449309.6 | 2010-12-13 17:31 | 1154.382 | 4 | 33 | 0.1980478 | 4.200227 | 29.61602 | 28.78583 | 119.0258 | 107.1667 | -3.242493e-05 | 0.1038088 | 0 | 0 | 0 | CS2_33_12_16_10
12932 | 12933 | 449656.9 | 2010-12-13 17:36 | 1501.734 | 4 | 33 | 0.1480225 | 4.200389 | 29.63262 | 28.78583 | 119.0955 | 107.1667 | -3.242493e-05 | 0.1038088 | 0 | 0 | 0 | CS2_33_12_16_10
12933 | 12934 | 450185.7 | 2010-12-13 17:45 | 2030.473 | 4 | 33 | 0.09799711 | 4.200227 | 29.65041 | 28.78583 | 119.1702 | 107.1667 | -3.242493e-05 | 0.1038088 | 0 | 0 | 0 | CS2_33_12_16_10
12934 | 12935 | 451216.9 | 2010-12-13 18:02 | 3061.749 | 4 | 33 | 0.04995117 | 4.200389 | 29.67063 | 28.78583 | 119.2552 | 107.1667 | 0 | 0.1038088 | 0 | 0 | 0 | CS2_33_12_16_10
12935 | 12936 | 451246.9 | 2010-12-13 18:03 | 30.00177 | 5 | 33 | 0 | 4.19067 | 29.67063 | 28.78583 | 119.2552 | 107.1667 | -9.717941e-05 | 0.1038088 | 0 | 0 | 0 | CS2_33_12_16_10
12936 | 12937 | 451276.9 | 2010-12-13 18:03 | 60.01421 | 5 | 33 | 0 | 4.18905 | 29.67063 | 28.78583 | 119.2552 | 107.1667 | -3.232956e-05 | 0.1038088 | 0 | 0 | 0 | CS2_33_12_16_10
12937 | 12938 | 451277.1 | 2010-12-13 18:03 | 0.1874214 | 6 | 33 | 0.0002857086 | 4.189211 | 29.67063 | 28.78583 | 119.2552 | 107.1667 | 0 | 0.1006554 | 0 | 0 | 0 | CS2_33_12_16_10
12938 | 12939 | 451298.7 | 2010-12-13 18:04 | 21.62455 | 7 | 33 | -0.5501732 | 4.089101 | 29.67063 | 28.78913 | 119.2552 | 107.1802 | -0.0008099556 | 0.1006554 | 0 | 0 | 0 | CS2_33_12_16_10
12939 | 12940 | 451328.8 | 2010-12-13 18:04 | 51.6398 | 7 | 33 | -0.5499932 | 4.067394 | 29.67063 | 28.79372 | 119.2552 | 107.1989 | -0.0004535675 | 0.1006554 | 0 | 0 | 0 | CS2_33_12_16_10
12940 | 12941 | 451358.8 | 2010-12-13 18:05 | 81.65454 | 7 | 33 | -0.5499932 | 4.052329 | 29.67063 | 28.7983 | 119.2552 | 107.2175 | -0.000388813 | 0.1006554 | 0 | 0 | 0 | CS2_33_12_16_10
12941 | 12942 | 451388.8 | 2010-12-13 18:05 | 111.6696 | 7 | 33 | -0.5499932 | 4.041151 | 29.67063 | 28.80289 | 119.2552 | 107.2361 | -0.0002267838 | 0.1006554 | 0 | 0 | 0 | CS2_33_12_16_10
12942 | 12943 | 451418.8 | 2010-12-13 18:06 | 141.6845 | 7 | 33 | -0.5501732 | 4.031918 | 29.67063 | 28.80748 | 119.2552 | 107.2546 | -0.0002267838 | 0.1006554 | 0 | 0 | 0 | CS2_33_12_16_10
12943 | 12944 | 451448.8 | 2010-12-13 18:06 | 171.6996 | 7 | 33 | -0.5499932 | 4.024304 | 29.67063 | 28.81206 | 119.2552 | 107.2731 | -0.0001296043 | 0.1006554 | 0 | 0 | 0 | CS2_33_12_16_10
12944 | 12945 | 451478.8 | 2010-12-13 18:07 | 201.7145 | 7 | 33 | -0.5499932 | 4.016852 | 29.67063 | 28.81665 | 119.2552 | 107.2915 | -0.0001944542 | 0.1006554 | 0 | 0 | 0 | CS2_33_12_16_10
12945 | 12946 | 451508.8 | 2010-12-13 18:07 | 231.7296 | 7 | 33 | -0.5501732 | 4.010373 | 29.67063 | 28.82123 | 119.2552 | 107.3099 | -0.0001620293 | 0.1006554 | 0 | 0 | 0 | CS2_33_12_16_10
12946 | 12947 | 451538.9 | 2010-12-13 18:08 | 261.7445 | 7 | 33 | -0.5499932 | 4.003893 | 29.67063 | 28.82582 | 119.2552 | 107.3283 | -0.0001943588 | 0.1006554 | 0 | 0 | 0 | CS2_33_12_16_10
12947 | 12948 | 451568.9 | 2010-12-13 18:08 | 291.7596 | 7 | 33 | -0.5499932 | 3.998061 | 29.67063 | 28.83041 | 119.2552 | 107.3467 | -0.0001296043 | 0.1006554 | 0 | 0 | 0 | CS2_33_12_16_10
12948 | 12949 | 451598.9 | 2010-12-13 18:09 | 321.7747 | 7 | 33 | -0.5499932 | 3.992068 | 29.67063 | 28.83499 | 119.2552 | 107.365 | -0.0001619816 | 0.1006554 | 0 | 0 | 0 | CS2_33_12_16_10
12949 | 12950 | 451628.9 | 2010-12-13 18:09 | 351.7895 | 7 | 33 | -0.5501732 | 3.986398 | 29.67063 | 28.83958 | 119.2552 | 107.3833 | -0.0001620293 | 0.1006554 | 0 | 0 | 0 | CS2_33_12_16_10
12950 | 12951 | 451658.9 | 2010-12-13 18:10 | 381.8046 | 7 | 33 | -0.5498133 | 3.980566 | 29.67063 | 28.84417 | 119.2552 | 107.4016 | -0.0001944065 | 0.1006554 | 0 | 0 | 0 | CS2_33_12_16_10
12951 | 12952 | 451688.9 | 2010-12-13 18:10 | 411.8196 | 7 | 33 | -0.5499932 | 3.975383 | 29.67063 | 28.84875 | 119.2552 | 107.4198 | -0.0001296043 | 0.1006554 | 0 | 0 | 0 | CS2_33_12_16_10
12952 | 12953 | 451718.9 | 2010-12-13 18:11 | 441.8348 | 7 | 33 | -0.5501732 | 3.970037 | 29.67063 | 28.85334 | 119.2552 | 107.438 | -0.0001619816 | 0.1006554 | 0 | 0 | 0 | CS2_33_12_16_10
12953 | 12954 | 451749 | 2010-12-13 18:11 | 471.8496 | 7 | 33 | -0.5501732 | 3.964853 | 29.67063 | 28.85792 | 119.2552 | 107.4562 | -9.717941e-05 | 0.1006554 | 0 | 0 | 0 | CS2_33_12_16_10
12954 | 12955 | 451779 | 2010-12-13 18:12 | 501.8646 | 7 | 33 | -0.5501732 | 3.959669 | 29.67063 | 28.86251 | 119.2552 | 107.4744 | -0.0001296043 | 0.1006554 | 0 | 0 | 0 | CS2_33_12_16_10
12955 | 12956 | 451809 | 2010-12-13 18:12 | 531.8796 | 7 | 33 | -0.5501732 | 3.954486 | 29.67063 | 28.8671 | 119.2552 | 107.4925 | -0.0001944065 | 0.1006554 | 0 | 0 | 0 | CS2_33_12_16_10
12956 | 12957 | 451839 | 2010-12-13 18:13 | 561.8945 | 7 | 33 | -0.5501732 | 3.949464 | 29.67063 | 28.87168 | 119.2552 | 107.5107 | -0.0001619816 | 0.1006554 | 0 | 0 | 0 | CS2_33_12_16_10
12957 | 12958 | 451869 | 2010-12-13 18:13 | 591.9096 | 7 | 33 | -0.5501732 | 3.944766 | 29.67063 | 28.87627 | 119.2552 | 107.5288 | -0.0001295567 | 0.1006554 | 0 | 0 | 0 | CS2_33_12_16_10
12958 | 12959 | 451899 | 2010-12-13 18:14 | 621.9245 | 7 | 33 | -0.5499932 | 3.940068 | 29.67063 | 28.88086 | 119.2552 | 107.5468 | -9.717941e-05 | 0.1006554 | 0 | 0 | 0 | CS2_33_12_16_10
12959 | 12960 | 451929.1 | 2010-12-13 18:14 | 651.9395 | 7 | 33 | -0.5501732 | 3.935209 | 29.67063 | 28.88544 | 119.2552 | 107.5649 | -0.0001295567 | 0.1006554 | 0 | 0 | 0 | CS2_33_12_16_10
12960 | 12961 | 451959.1 | 2010-12-13 18:15 | 681.9545 | 7 | 33 | -0.5499932 | 3.930673 | 29.67063 | 28.89003 | 119.2552 | 107.5829 | -0.0001296043 | 0.1006554 | 0 | 0 | 0 | CS2_33_12_16_10
12961 | 12962 | 451989.1 | 2010-12-13 18:15 | 711.9695 | 7 | 33 | -0.5499932 | 3.925975 | 29.67063 | 28.89461 | 119.2552 | 107.601 | -9.722709e-05 | 0.1006554 | 0 | 0 | 0 | CS2_33_12_16_10
12962 | 12963 | 452019.1 | 2010-12-13 18:16 | 741.9847 | 7 | 33 | -0.5499932 | 3.921439 | 29.67063 | 28.8992 | 119.2552 | 107.6189 | -9.717941e-05 | 0.1006554 | 0 | 0 | 0 | CS2_33_12_16_10
12963 | 12964 | 452049.1 | 2010-12-13 18:16 | 771.9996 | 7 | 33 | -0.5499932 | 3.916742 | 29.67063 | 28.90379 | 119.2552 | 107.6369 | -9.722709e-05 | 0.1006554 | 0 | 0 | 0 | CS2_33_12_16_10
12964 | 12965 | 452079.1 | 2010-12-13 18:17 | 802.0145 | 7 | 33 | -0.5499932 | 3.912368 | 29.67063 | 28.90837 | 119.2552 | 107.6549 | -0.0001296043 | 0.1006554 | 0 | 0 | 0 | CS2_33_12_16_10
12965 | 12966 | 452109.1 | 2010-12-13 18:17 | 832.0295 | 7 | 33 | -0.5501732 | 3.907832 | 29.67063 | 28.91296 | 119.2552 | 107.6728 | -0.0001619816 | 0.1006554 | 0 | 0 | 0 | CS2_33_12_16_10
12966 | 12967 | 452139.2 | 2010-12-13 18:18 | 862.0448 | 7 | 33 | -0.5499932 | 3.90362 | 29.67063 | 28.91755 | 119.2552 | 107.6907 | -9.722709e-05 | 0.1006554 | 0 | 0 | 0 | CS2_33_12_16_10
12967 | 12968 | 452169.2 | 2010-12-13 18:18 | 892.0596 | 7 | 33 | -0.5501732 | 3.899247 | 29.67063 | 28.92213 | 119.2552 | 107.7086 | -9.717941e-05 | 0.1006554 | 0 | 0 | 0 | CS2_33_12_16_10
12968 | 12969 | 452199.2 | 2010-12-13 18:19 | 922.0746 | 7 | 33 | -0.5501732 | 3.894873 | 29.67063 | 28.92672 | 119.2552 | 107.7265 | -9.717941e-05 | 0.1006554 | 0 | 0 | 0 | CS2_33_12_16_10
12969 | 12970 | 452229.2 | 2010-12-13 18:19 | 952.0895 | 7 | 33 | -0.5499932 | 3.890661 | 29.67063 | 28.9313 | 119.2552 | 107.7443 | -0.0001296043 | 0.1006554 | 0 | 0 | 0 | CS2_33_12_16_10
12970 | 12971 | 452259.2 | 2010-12-13 18:20 | 982.1046 | 7 | 33 | -0.5499932 | 3.886611 | 29.67063 | 28.93589 | 119.2552 | 107.7622 | -6.480217e-05 | 0.1006554 | 0 | 0 | 0 | CS2_33_12_16_10
12971 | 12972 | 452289.2 | 2010-12-13 18:20 | 1012.12 | 7 | 33 | -0.5501732 | 3.882076 | 29.67063 | 28.94048 | 119.2552 | 107.78 | -0.0001295567 | 0.1006554 | 0 | 0 | 0 | CS2_33_12_16_10
12972 | 12973 | 452319.2 | 2010-12-13 18:21 | 1042.135 | 7 | 33 | -0.5499932 | 3.878026 | 29.67063 | 28.94506 | 119.2552 | 107.7978 | -0.0001295567 | 0.1006554 | 0 | 0 | 0 | CS2_33_12_16_10
12973 | 12974 | 452349.3 | 2010-12-13 18:21 | 1072.15 | 7 | 33 | -0.5501732 | 3.873814 | 29.67063 | 28.94965 | 119.2552 | 107.8156 | -0.0001619816 | 0.1006554 | 0 | 0 | 0 | CS2_33_12_16_10
12974 | 12975 | 452379.3 | 2010-12-13 18:22 | 1102.165 | 7 | 33 | -0.5499932 | 3.869926 | 29.67063 | 28.95424 | 119.2552 | 107.8333 | -6.480217e-05 | 0.1006554 | 0 | 0 | 0 | CS2_33_12_16_10
12975 | 12976 | 452409.3 | 2010-12-13 18:22 | 1132.18 | 7 | 33 | -0.5498133 | 3.865876 | 29.67063 | 28.95882 | 119.2552 | 107.8511 | -9.722709e-05 | 0.1006554 | 0 | 0 | 0 | CS2_33_12_16_10
12976 | 12977 | 452439.3 | 2010-12-13 18:23 | 1162.195 | 7 | 33 | -0.5503531 | 3.861665 | 29.67063 | 28.96341 | 119.2552 | 107.8688 | -0.0001296043 | 0.1006554 | 0 | 0 | 0 | CS2_33_12_16_10
12977 | 12978 | 452469.3 | 2010-12-13 18:23 | 1192.21 | 7 | 33 | -0.5499932 | 3.857939 | 29.67063 | 28.96799 | 119.2552 | 107.8865 | -9.717941e-05 | 0.1006554 | 0 | 0 | 0 | CS2_33_12_16_10
12978 | 12979 | 452499.3 | 2010-12-13 18:24 | 1222.225 | 7 | 33 | -0.5499932 | 3.854051 | 29.67063 | 28.97258 | 119.2552 | 107.9042 | -9.722709e-05 | 0.1006554 | 0 | 0 | 0 | CS2_33_12_16_10
12979 | 12980 | 452529.4 | 2010-12-13 18:24 | 1252.24 | 7 | 33 | -0.5499932 | 3.850163 | 29.67063 | 28.97717 | 119.2552 | 107.9218 | -6.475449e-05 | 0.1006554 | 0 | 0 | 0 | CS2_33_12_16_10
12980 | 12981 | 452559.4 | 2010-12-13 18:25 | 1282.255 | 7 | 33 | -0.5499932 | 3.846113 | 29.67063 | 28.98175 | 119.2552 | 107.9395 | -9.717941e-05 | 0.1006554 | 0 | 0 | 0 | CS2_33_12_16_10
12981 | 12982 | 452589.4 | 2010-12-13 18:25 | 1312.269 | 7 | 33 | -0.5501732 | 3.842226 | 29.67063 | 28.98634 | 119.2552 | 107.9571 | -0.0001619816 | 0.1006554 | 0 | 0 | 0 | CS2_33_12_16_10
12982 | 12983 | 452619.4 | 2010-12-13 18:26 | 1342.285 | 7 | 33 | -0.5501732 | 3.838662 | 29.67063 | 28.99093 | 119.2552 | 107.9747 | -6.480217e-05 | 0.1006554 | 0 | 0 | 0 | CS2_33_12_16_10
12983 | 12984 | 452649.4 | 2010-12-13 18:26 | 1372.3 | 7 | 33 | -0.5499932 | 3.834936 | 29.67063 | 28.99551 | 119.2552 | 107.9923 | -6.480217e-05 | 0.1006554 | 0 | 0 | 0 | CS2_33_12_16_10
12984 | 12985 | 452679.4 | 2010-12-13 18:27 | 1402.315 | 7 | 33 | -0.5501732 | 3.831048 | 29.67063 | 29.0001 | 119.2552 | 108.0099 | -9.722709e-05 | 0.1006554 | 0 | 0 | 0 | CS2_33_12_16_10
12985 | 12986 | 452709.4 | 2010-12-13 18:27 | 1432.33 | 7 | 33 | -0.5499932 | 3.827484 | 29.67063 | 29.00468 | 119.2552 | 108.0275 | -6.480217e-05 | 0.1006554 | 0 | 0 | 0 | CS2_33_12_16_10
12986 | 12987 | 452739.5 | 2010-12-13 18:28 | 1462.345 | 7 | 33 | -0.5498133 | 3.82392 | 29.67063 | 29.00927 | 119.2552 | 108.045 | -9.717941e-05 | 0.1006554 | 0 | 0 | 0 | CS2_33_12_16_10
12987 | 12988 | 452769.5 | 2010-12-13 18:28 | 1492.36 | 7 | 33 | -0.5501732 | 3.820195 | 29.67063 | 29.01386 | 119.2552 | 108.0625 | -9.717941e-05 | 0.1006554 | 0 | 0 | 0 | CS2_33_12_16_10
12988 | 12989 | 452799.5 | 2010-12-13 18:29 | 1522.375 | 7 | 33 | -0.5501732 | 3.816631 | 29.67063 | 29.01844 | 119.2552 | 108.08 | -9.717941e-05 | 0.1006554 | 0 | 0 | 0 | CS2_33_12_16_10
12989 | 12990 | 452829.5 | 2010-12-13 18:29 | 1552.39 | 7 | 33 | -0.5499932 | 3.813067 | 29.67063 | 29.02303 | 119.2552 | 108.0975 | -9.722709e-05 | 0.1006554 | 0 | 0 | 0 | CS2_33_12_16_10
12990 | 12991 | 452859.5 | 2010-12-13 18:30 | 1582.405 | 7 | 33 | -0.5499932 | 3.809665 | 29.67063 | 29.02762 | 119.2552 | 108.115 | -9.717941e-05 | 0.1006554 | 0 | 0 | 0 | CS2_33_12_16_10
12991 | 12992 | 452889.5 | 2010-12-13 18:30 | 1612.42 | 7 | 33 | -0.5499932 | 3.806101 | 29.67063 | 29.0322 | 119.2552 | 108.1325 | -9.722709e-05 | 0.1006554 | 0 | 0 | 0 | CS2_33_12_16_10
12992 | 12993 | 452919.5 | 2010-12-13 18:31 | 1642.435 | 7 | 33 | -0.5501732 | 3.8027 | 29.67063 | 29.03679 | 119.2552 | 108.1499 | -9.717941e-05 | 0.1006554 | 0 | 0 | 0 | CS2_33_12_16_10
12993 | 12994 | 452949.6 | 2010-12-13 18:31 | 1672.45 | 7 | 33 | -0.5503531 | 3.799298 | 29.67063 | 29.04138 | 119.2552 | 108.1674 | -9.717941e-05 | 0.1006554 | 0 | 0 | 0 | CS2_33_12_16_10
12994 | 12995 | 452979.6 | 2010-12-13 18:32 | 1702.465 | 7 | 33 | -0.5499932 | 3.79622 | 29.67063 | 29.04596 | 119.2552 | 108.1848 | -6.480217e-05 | 0.1006554 | 0 | 0 | 0 | CS2_33_12_16_10
12995 | 12996 | 453009.6 | 2010-12-13 18:32 | 1732.48 | 7 | 33 | -0.5501732 | 3.792656 | 29.67063 | 29.05055 | 119.2552 | 108.2022 | -0.0001295567 | 0.1006554 | 0 | 0 | 0 | CS2_33_12_16_10
12996 | 12997 | 453039.6 | 2010-12-13 18:33 | 1762.495 | 7 | 33 | -0.5501732 | 3.789416 | 29.67063 | 29.05513 | 119.2552 | 108.2196 | -0.0001296043 | 0.1006554 | 0 | 0 | 0 | CS2_33_12_16_10
12997 | 12998 | 453069.6 | 2010-12-13 18:33 | 1792.51 | 7 | 33 | -0.5503531 | 3.786338 | 29.67063 | 29.05972 | 119.2552 | 108.2369 | -9.722709e-05 | 0.1006554 | 0 | 0 | 0 | CS2_33_12_16_10
12998 | 12999 | 453099.6 | 2010-12-13 18:34 | 1822.525 | 7 | 33 | -0.5501732 | 3.783261 | 29.67063 | 29.06431 | 119.2552 | 108.2543 | -3.237724e-05 | 0.1006554 | 0 | 0 | 0 | CS2_33_12_16_10
12999 | 13000 | 453129.7 | 2010-12-13 18:34 | 1852.54 | 7 | 33 | -0.5499932 | 3.780021 | 29.67063 | 29.06889 | 119.2552 | 108.2716 | -9.722709e-05 | 0.1006554 | 0 | 0 | 0 | CS2_33_12_16_10
13000 | 13001 | 453159.7 | 2010-12-13 18:35 | 1882.555 | 7 | 33 | -0.5499932 | 3.777105 | 29.67063 | 29.07348 | 119.2552 | 108.289 | -3.242493e-05 | 0.1006554 | 0 | 0 | 0 | CS2_33_12_16_10
13001 | 13002 | 453189.7 | 2010-12-13 18:35 | 1912.57 | 7 | 33 | -0.5501732 | 3.773865 | 29.67063 | 29.07807 | 119.2552 | 108.3063 | -6.480217e-05 | 0.1006554 | 0 | 0 | 0 | CS2_33_12_16_10
13002 | 13003 | 453219.7 | 2010-12-13 18:36 | 1942.585 | 7 | 33 | -0.5499932 | 3.770949 | 29.67063 | 29.08265 | 119.2552 | 108.3236 | -6.480217e-05 | 0.1006554 | 0 | 0 | 0 | CS2_33_12_16_10
13003 | 13004 | 453249.7 | 2010-12-13 18:36 | 1972.6 | 7 | 33 | -0.5499932 | 3.767871 | 29.67063 | 29.08724 | 119.2552 | 108.3409 | -9.717941e-05 | 0.1006554 | 0 | 0 | 0 | CS2_33_12_16_10
13004 | 13005 | 453279.7 | 2010-12-13 18:37 | 2002.615 | 7 | 33 | -0.5501732 | 3.764956 | 29.67063 | 29.09183 | 119.2552 | 108.3582 | -9.717941e-05 | 0.1006554 | 0 | 0 | 0 | CS2_33_12_16_10
13005 | 13006 | 453309.7 | 2010-12-13 18:37 | 2032.63 | 7 | 33 | -0.5499932 | 3.762202 | 29.67063 | 29.09641 | 119.2552 | 108.3754 | -9.717941e-05 | 0.1006554 | 0 | 0 | 0 | CS2_33_12_16_10
13006 | 13007 | 453339.8 | 2010-12-13 18:38 | 2062.645 | 7 | 33 | -0.5498133 | 3.759124 | 29.67063 | 29.101 | 119.2552 | 108.3927 | -9.717941e-05 | 0.1006554 | 0 | 0 | 0 | CS2_33_12_16_10
13007 | 13008 | 453369.8 | 2010-12-13 18:38 | 2092.66 | 7 | 33 | -0.5499932 | 3.75637 | 29.67063 | 29.10558 | 119.2552 | 108.4099 | -9.717941e-05 | 0.1006554 | 0 | 0 | 0 | CS2_33_12_16_10
13008 | 13009 | 453399.8 | 2010-12-13 18:39 | 2122.675 | 7 | 33 | -0.5499932 | 3.753778 | 29.67063 | 29.11017 | 119.2552 | 108.4271 | -3.237724e-05 | 0.1006554 | 0 | 0 | 0 | CS2_33_12_16_10
13009 | 13010 | 453429.8 | 2010-12-13 18:39 | 2152.69 | 7 | 33 | -0.5501732 | 3.7507 | 29.67063 | 29.11476 | 119.2552 | 108.4443 | -9.722709e-05 | 0.1006554 | 0 | 0 | 0 | CS2_33_12_16_10
13010 | 13011 | 453459.8 | 2010-12-13 18:40 | 2182.705 | 7 | 33 | -0.5501732 | 3.748271 | 29.67063 | 29.11934 | 119.2552 | 108.4615 | -3.237724e-05 | 0.1006554 | 0 | 0 | 0 | CS2_33_12_16_10
13011 | 13012 | 453489.8 | 2010-12-13 18:40 | 2212.72 | 7 | 33 | -0.5501732 | 3.745517 | 29.67063 | 29.12393 | 119.2552 | 108.4787 | -3.237724e-05 | 0.1006554 | 0 | 0 | 0 | CS2_33_12_16_10
13012 | 13013 | 453519.8 | 2010-12-13 18:41 | 2242.735 | 7 | 33 | -0.5501732 | 3.742763 | 29.67063 | 29.12852 | 119.2552 | 108.4959 | -9.717941e-05 | 0.1006554 | 0 | 0 | 0 | CS2_33_12_16_10
13013 | 13014 | 453549.9 | 2010-12-13 18:41 | 2272.75 | 7 | 33 | -0.5499932 | 3.740171 | 29.67063 | 29.1331 | 119.2552 | 108.513 | -6.480217e-05 | 0.1006554 | 0 | 0 | 0 | CS2_33_12_16_10
13014 | 13015 | 453579.9 | 2010-12-13 18:42 | 2302.765 | 7 | 33 | -0.5501732 | 3.737579 | 29.67063 | 29.13769 | 119.2552 | 108.5302 | -6.480217e-05 | 0.1006554 | 0 | 0 | 0 | CS2_33_12_16_10
13015 | 13016 | 453609.9 | 2010-12-13 18:42 | 2332.78 | 7 | 33 | -0.5499932 | 3.735149 | 29.67063 | 29.14227 | 119.2552 | 108.5473 | -6.480217e-05 | 0.1006554 | 0 | 0 | 0 | CS2_33_12_16_10
13016 | 13017 | 453639.9 | 2010-12-13 18:43 | 2362.795 | 7 | 33 | -0.5499932 | 3.732395 | 29.67063 | 29.14686 | 119.2552 | 108.5645 | -9.722709e-05 | 0.1006554 | 0 | 0 | 0 | CS2_33_12_16_10
13017 | 13018 | 453669.9 | 2010-12-13 18:43 | 2392.81 | 7 | 33 | -0.5499932 | 3.730127 | 29.67063 | 29.15145 | 119.2552 | 108.5816 | -6.480217e-05 | 0.1006554 | 0 | 0 | 0 | CS2_33_12_16_10
13018 | 13019 | 453699.9 | 2010-12-13 18:44 | 2422.825 | 7 | 33 | -0.5499932 | 3.727535 | 29.67063 | 29.15603 | 119.2552 | 108.5987 | -0.0001296043 | 0.1006554 | 0 | 0 | 0 | CS2_33_12_16_10
13019 | 13020 | 453730 | 2010-12-13 18:44 | 2452.84 | 7 | 33 | -0.5499932 | 3.725106 | 29.67063 | 29.16062 | 119.2552 | 108.6158 | -6.480217e-05 | 0.1006554 | 0 | 0 | 0 | CS2_33_12_16_10
13020 | 13021 | 453760 | 2010-12-13 18:45 | 2482.855 | 7 | 33 | -0.5499932 | 3.722838 | 29.67063 | 29.16521 | 119.2552 | 108.6328 | -3.242493e-05 | 0.1006554 | 0 | 0 | 0 | CS2_33_12_16_10
13021 | 13022 | 453790 | 2010-12-13 18:45 | 2512.87 | 7 | 33 | -0.5501732 | 3.720246 | 29.67063 | 29.16979 | 119.2552 | 108.6499 | -6.480217e-05 | 0.1006554 | 0 | 0 | 0 | CS2_33_12_16_10
13022 | 13023 | 453820 | 2010-12-13 18:46 | 2542.885 | 7 | 33 | -0.5503531 | 3.717978 | 29.67063 | 29.17438 | 119.2552 | 108.667 | -9.717941e-05 | 0.1006554 | 0 | 0 | 0 | CS2_33_12_16_10
13023 | 13024 | 453850 | 2010-12-13 18:46 | 2572.9 | 7 | 33 | -0.5499932 | 3.71571 | 29.67063 | 29.17897 | 119.2552 | 108.684 | -3.237724e-05 | 0.1006554 | 0 | 0 | 0 | CS2_33_12_16_10
13024 | 13025 | 453880 | 2010-12-13 18:47 | 2602.915 | 7 | 33 | -0.5499932 | 3.713442 | 29.67063 | 29.18355 | 119.2552 | 108.7011 | -3.237724e-05 | 0.1006554 | 0 | 0 | 0 | CS2_33_12_16_10
13025 | 13026 | 453910 | 2010-12-13 18:47 | 2632.93 | 7 | 33 | -0.5501732 | 3.711012 | 29.67063 | 29.18814 | 119.2552 | 108.7181 | -6.480217e-05 | 0.1006554 | 0 | 0 | 0 | CS2_33_12_16_10
13026 | 13027 | 453940.1 | 2010-12-13 18:48 | 2662.945 | 7 | 33 | -0.5499932 | 3.708906 | 29.67063 | 29.19273 | 119.2552 | 108.7351 | 0 | 0.1006554 | 0 | 0 | 0 | CS2_33_12_16_10
13027 | 13028 | 453970.1 | 2010-12-13 18:48 | 2692.96 | 7 | 33 | -0.5499932 | 3.7068 | 29.67063 | 29.19731 | 119.2552 | 108.7521 | -3.242493e-05 | 0.1006554 | 0 | 0 | 0 | CS2_33_12_16_10
13028 | 13029 | 454000.1 | 2010-12-13 18:49 | 2722.975 | 7 | 33 | -0.5501732 | 3.704371 | 29.67063 | 29.2019 | 119.2552 | 108.7691 | -6.480217e-05 | 0.1006554 | 0 | 0 | 0 | CS2_33_12_16_10
13029 | 13030 | 454030.1 | 2010-12-13 18:49 | 2752.99 | 7 | 33 | -0.5501732 | 3.701941 | 29.67063 | 29.20649 | 119.2552 | 108.7861 | -9.717941e-05 | 0.1006554 | 0 | 0 | 0 | CS2_33_12_16_10
13030 | 13031 | 454060.1 | 2010-12-13 18:50 | 2783.005 | 7 | 33 | -0.5499932 | 3.699997 | 29.67063 | 29.21107 | 119.2552 | 108.8031 | -6.480217e-05 | 0.1006554 | 0 | 0 | 0 | CS2_33_12_16_10
13031 | 13032 | 454090.1 | 2010-12-13 18:50 | 2813.02 | 7 | 33 | -0.5499932 | 3.697891 | 29.67063 | 29.21566 | 119.2552 | 108.82 | -6.480217e-05 | 0.1006554 | 0 | 0 | 0 | CS2_33_12_16_10
13032 | 13033 | 454120.1 | 2010-12-13 18:51 | 2843.035 | 7 | 33 | -0.5501732 | 3.696109 | 29.67063 | 29.22025 | 119.2552 | 108.837 | -3.242493e-05 | 0.1006554 | 0 | 0 | 0 | CS2_33_12_16_10
13033 | 13034 | 454150.2 | 2010-12-13 18:51 | 2873.05 | 7 | 33 | -0.5499932 | 3.694003 | 29.67063 | 29.22483 | 119.2552 | 108.8539 | -3.242493e-05 | 0.1006554 | 0 | 0 | 0 | CS2_33_12_16_10
13034 | 13035 | 454180.2 | 2010-12-13 18:52 | 2903.065 | 7 | 33 | -0.5501732 | 3.691897 | 29.67063 | 29.22942 | 119.2552 | 108.8709 | -3.237724e-05 | 0.1006554 | 0 | 0 | 0 | CS2_33_12_16_10
13035 | 13036 | 454210.2 | 2010-12-13 18:52 | 2933.08 | 7 | 33 | -0.5499932 | 3.689953 | 29.67063 | 29.234 | 119.2552 | 108.8878 | -3.242493e-05 | 0.1006554 | 0 | 0 | 0 | CS2_33_12_16_10
13036 | 13037 | 454240.2 | 2010-12-13 18:53 | 2963.095 | 7 | 33 | -0.5501732 | 3.687848 | 29.67063 | 29.23859 | 119.2552 | 108.9047 | -3.237724e-05 | 0.1006554 | 0 | 0 | 0 | CS2_33_12_16_10
13037 | 13038 | 454270.2 | 2010-12-13 18:53 | 2993.11 | 7 | 33 | -0.5501732 | 3.685742 | 29.67063 | 29.24318 | 119.2552 | 108.9216 | -6.480217e-05 | 0.1006554 | 0 | 0 | 0 | CS2_33_12_16_10
13038 | 13039 | 454300.2 | 2010-12-13 18:54 | 3023.125 | 7 | 33 | -0.5501732 | 3.683798 | 29.67063 | 29.24776 | 119.2552 | 108.9385 | -6.480217e-05 | 0.1006554 | 0 | 0 | 0 | CS2_33_12_16_10
13039 | 13040 | 454330.3 | 2010-12-13 18:54 | 3053.14 | 7 | 33 | -0.5501732 | 3.681854 | 29.67063 | 29.25235 | 119.2552 | 108.9554 | -9.722709e-05 | 0.1006554 | 0 | 0 | 0 | CS2_33_12_16_10
13040 | 13041 | 454360.3 | 2010-12-13 18:55 | 3083.155 | 7 | 33 | -0.5499932 | 3.680072 | 29.67063 | 29.25694 | 119.2552 | 108.9723 | -3.242493e-05 | 0.1006554 | 0 | 0 | 0 | CS2_33_12_16_10
13041 | 13042 | 454390.3 | 2010-12-13 18:55 | 3113.17 | 7 | 33 | -0.5499932 | 3.67829 | 29.67063 | 29.26152 | 119.2552 | 108.9892 | -3.237724e-05 | 0.1006554 | 0 | 0 | 0 | CS2_33_12_16_10
13042 | 13043 | 454420.3 | 2010-12-13 18:56 | 3143.185 | 7 | 33 | -0.5501732 | 3.676346 | 29.67063 | 29.26611 | 119.2552 | 109.006 | -9.722709e-05 | 0.1006554 | 0 | 0 | 0 | CS2_33_12_16_10
13043 | 13044 | 454450.3 | 2010-12-13 18:56 | 3173.2 | 7 | 33 | -0.5501732 | 3.674564 | 29.67063 | 29.2707 | 119.2552 | 109.0229 | -6.480217e-05 | 0.1006554 | 0 | 0 | 0 | CS2_33_12_16_10
13044 | 13045 | 454480.3 | 2010-12-13 18:57 | 3203.215 | 7 | 33 | -0.5499932 | 3.672782 | 29.67063 | 29.27528 | 119.2552 | 109.0397 | -6.475449e-05 | 0.1006554 | 0 | 0 | 0 | CS2_33_12_16_10
13045 | 13046 | 454510.3 | 2010-12-13 18:57 | 3233.23 | 7 | 33 | -0.5501732 | 3.671 | 29.67063 | 29.27987 | 119.2552 | 109.0566 | -6.480217e-05 | 0.1006554 | 0 | 0 | 0 | CS2_33_12_16_10
13046 | 13047 | 454540.4 | 2010-12-13 18:58 | 3263.245 | 7 | 33 | -0.5499932 | 3.66938 | 29.67063 | 29.28445 | 119.2552 | 109.0734 | -3.242493e-05 | 0.1006554 | 0 | 0 | 0 | CS2_33_12_16_10
13047 | 13048 | 454570.4 | 2010-12-13 18:58 | 3293.26 | 7 | 33 | -0.5501732 | 3.667598 | 29.67063 | 29.28904 | 119.2552 | 109.0902 | -3.242493e-05 | 0.1006554 | 0 | 0 | 0 | CS2_33_12_16_10
13048 | 13049 | 454600.4 | 2010-12-13 18:59 | 3323.275 | 7 | 33 | -0.5498133 | 3.666141 | 29.67063 | 29.29363 | 119.2552 | 109.107 | 0 | 0.1006554 | 0 | 0 | 0 | CS2_33_12_16_10
13049 | 13050 | 454630.4 | 2010-12-13 18:59 | 3353.29 | 7 | 33 | -0.5499932 | 3.664359 | 29.67063 | 29.29821 | 119.2552 | 109.1239 | -3.237724e-05 | 0.1006554 | 0 | 0 | 0 | CS2_33_12_16_10
13050 | 13051 | 454660.4 | 2010-12-13 19:00 | 3383.305 | 7 | 33 | -0.5499932 | 3.662739 | 29.67063 | 29.3028 | 119.2552 | 109.1407 | -3.242493e-05 | 0.1006554 | 0 | 0 | 0 | CS2_33_12_16_10
13051 | 13052 | 454690.4 | 2010-12-13 19:00 | 3413.32 | 7 | 33 | -0.5503531 | 3.660957 | 29.67063 | 29.30739 | 119.2552 | 109.1575 | -9.722709e-05 | 0.1006554 | 0 | 0 | 0 | CS2_33_12_16_10
13052 | 13053 | 454720.4 | 2010-12-13 19:01 | 3443.335 | 7 | 33 | -0.5499932 | 3.659499 | 29.67063 | 29.31197 | 119.2552 | 109.1742 | -6.480217e-05 | 0.1006554 | 0 | 0 | 0 | CS2_33_12_16_10
13053 | 13054 | 454750.5 | 2010-12-13 19:01 | 3473.35 | 7 | 33 | -0.5498133 | 3.658203125 | 29.67063 | 29.31656 | 119.2552 | 109.191 | -3.237724e-05 | 0.1006554 | 0 | 0 | 0 | CS2_33_12_16_10
13054 | 13055 | 454780.5 | 2010-12-13 19:02 | 3503.365 | 7 | 33 | -0.5499932 | 3.656421 | 29.67063 | 29.32114 | 119.2552 | 109.2078 | -3.237724e-05 | 0.1006554 | 0 | 0 | 0 | CS2_33_12_16_10
13055 | 13056 | 454810.5 | 2010-12-13 19:02 | 3533.38 | 7 | 33 | -0.5499932 | 3.654963 | 29.67063 | 29.32573 | 119.2552 | 109.2246 | -3.237724e-05 | 0.1006554 | 0 | 0 | 0 | CS2_33_12_16_10
13056 | 13057 | 454840.5 | 2010-12-13 19:03 | 3563.395 | 7 | 33 | -0.5499932 | 3.653343 | 29.67063 | 29.33032 | 119.2552 | 109.2413 | -6.475449e-05 | 0.1006554 | 0 | 0 | 0 | CS2_33_12_16_10
13057 | 13058 | 454870.5 | 2010-12-13 19:03 | 3593.41 | 7 | 33 | -0.5499932 | 3.651886 | 29.67063 | 29.3349 | 119.2552 | 109.2581 | -3.237724e-05 | 0.1006554 | 0 | 0 | 0 | CS2_33_12_16_10
13058 | 13059 | 454900.5 | 2010-12-13 19:04 | 3623.425 | 7 | 33 | -0.5503531 | 3.650265 | 29.67063 | 29.33949 | 119.2552 | 109.2748 | -6.480217e-05 | 0.1006554 | 0 | 0 | 0 | CS2_33_12_16_10
13059 | 13060 | 454930.6 | 2010-12-13 19:04 | 3653.44 | 7 | 33 | -0.5499932 | 3.648808 | 29.67063 | 29.34408 | 119.2552 | 109.2916 | -6.480217e-05 | 0.1006554 | 0 | 0 | 0 | CS2_33_12_16_10
13060 | 13061 | 454960.6 | 2010-12-13 19:05 | 3683.455 | 7 | 33 | -0.5501732 | 3.647188 | 29.67063 | 29.34866 | 119.2552 | 109.3083 | -6.480217e-05 | 0.1006554 | 0 | 0 | 0 | CS2_33_12_16_10
13061 | 13062 | 454990.6 | 2010-12-13 19:05 | 3713.47 | 7 | 33 | -0.5501732 | 3.64573 | 29.67063 | 29.35325 | 119.2552 | 109.325 | -3.237724e-05 | 0.1006554 | 0 | 0 | 0 | CS2_33_12_16_10
13062 | 13063 | 455020.6 | 2010-12-13 19:06 | 3743.485 | 7 | 33 | -0.5499932 | 3.644434 | 29.67063 | 29.35783 | 119.2552 | 109.3417 | -3.242493e-05 | 0.1006554 | 0 | 0 | 0 | CS2_33_12_16_10
13063 | 13064 | 455050.6 | 2010-12-13 19:06 | 3773.5 | 7 | 33 | -0.5499932 | 3.642976 | 29.67063 | 29.36242 | 119.2552 | 109.3584 | -3.242493e-05 | 0.1006554 | 0 | 0 | 0 | CS2_33_12_16_10
13064 | 13065 | 455080.6 | 2010-12-13 19:07 | 3803.515 | 7 | 33 | -0.5501732 | 3.641356 | 29.67063 | 29.36701 | 119.2552 | 109.3751 | -3.237724e-05 | 0.1006554 | 0 | 0 | 0 | CS2_33_12_16_10
13065 | 13066 | 455110.6 | 2010-12-13 19:07 | 3833.53 | 7 | 33 | -0.5499932 | 3.639898 | 29.67063 | 29.37159 | 119.2552 | 109.3918 | -3.237724e-05 | 0.1006554 | 0 | 0 | 0 | CS2_33_12_16_10
13066 | 13067 | 455140.7 | 2010-12-13 19:08 | 3863.545 | 7 | 33 | -0.5499932 | 3.63844 | 29.67063 | 29.37618 | 119.2552 | 109.4085 | -3.237724e-05 | 0.1006554 | 0 | 0 | 0 | CS2_33_12_16_10
13067 | 13068 | 455170.7 | 2010-12-13 19:08 | 3893.56 | 7 | 33 | -0.5499932 | 3.63682 | 29.67063 | 29.38077 | 119.2552 | 109.4252 | -3.242493e-05 | 0.1006554 | 0 | 0 | 0 | CS2_33_12_16_10
13068 | 13069 | 455200.7 | 2010-12-13 19:09 | 3923.575 | 7 | 33 | -0.5501732 | 3.635362 | 29.67063 | 29.38535 | 119.2552 | 109.4419 | -6.480217e-05 | 0.1006554 | 0 | 0 | 0 | CS2_33_12_16_10
13069 | 13070 | 455230.7 | 2010-12-13 19:09 | 3953.59 | 7 | 33 | -0.5499932 | 3.634066 | 29.67063 | 29.38994 | 119.2552 | 109.4586 | -3.237724e-05 | 0.1006554 | 0 | 0 | 0 | CS2_33_12_16_10
13070 | 13071 | 455260.7 | 2010-12-13 19:10 | 3983.604 | 7 | 33 | -0.5498133 | 3.632608 | 29.67063 | 29.39452 | 119.2552 | 109.4752 | -3.237724e-05 | 0.1006554 | 0 | 0 | 0 | CS2_33_12_16_10
13071 | 13072 | 455290.7 | 2010-12-13 19:10 | 4013.62 | 7 | 33 | -0.5501732 | 3.630665 | 29.67063 | 29.39911 | 119.2552 | 109.4919 | -6.480217e-05 | 0.1006554 | 0 | 0 | 0 | CS2_33_12_16_10
13072 | 13073 | 455320.7 | 2010-12-13 19:11 | 4043.635 | 7 | 33 | -0.5499932 | 3.629207 | 29.67063 | 29.4037 | 119.2552 | 109.5085 | -9.717941e-05 | 0.1006554 | 0 | 0 | 0 | CS2_33_12_16_10
13073 | 13074 | 455350.8 | 2010-12-13 19:11 | 4073.65 | 7 | 33 | -0.5501732 | 3.627749 | 29.67063 | 29.40828 | 119.2552 | 109.5252 | -3.237724e-05 | 0.1006554 | 0 | 0 | 0 | CS2_33_12_16_10
13074 | 13075 | 455380.8 | 2010-12-13 19:12 | 4103.664 | 7 | 33 | -0.5501732 | 3.626129 | 29.67063 | 29.41287 | 119.2552 | 109.5418 | -6.480217e-05 | 0.1006554 | 0 | 0 | 0 | CS2_33_12_16_10
13075 | 13076 | 455410.8 | 2010-12-13 19:12 | 4133.68 | 7 | 33 | -0.5503531 | 3.624347 | 29.67063 | 29.41745 | 119.2552 | 109.5584 | -9.722709e-05 | 0.1006554 | 0 | 0 | 0 | CS2_33_12_16_10
13076 | 13077 | 455440.8 | 2010-12-13 19:13 | 4163.695 | 7 | 33 | -0.5501732 | 3.622889 | 29.67063 | 29.42204 | 119.2552 | 109.575 | -3.242493e-05 | 0.1006554 | 0 | 0 | 0 | CS2_33_12_16_10
13077 | 13078 | 455470.8 | 2010-12-13 19:13 | 4193.71 | 7 | 33 | -0.5499932 | 3.621431 | 29.67063 | 29.42663 | 119.2552 | 109.5917 | 0 | 0.1006554 | 0 | 0 | 0 | CS2_33_12_16_10
13078 | 13079 | 455500.8 | 2010-12-13 19:14 | 4223.724 | 7 | 33 | -0.5499932 | 3.619649 | 29.67063 | 29.43121 | 119.2552 | 109.6083 | -3.237724e-05 | 0.1006554 | 0 | 0 | 0 | CS2_33_12_16_10
13079 | 13080 | 455530.9 | 2010-12-13 19:14 | 4253.739 | 7 | 33 | -0.5499932 | 3.617867 | 29.67063 | 29.4358 | 119.2552 | 109.6249 | -6.480217e-05 | 0.1006554 | 0 | 0 | 0 | CS2_33_12_16_10
13080 | 13081 | 455560.9 | 2010-12-13 19:15 | 4283.755 | 7 | 33 | -0.5501732 | 3.616247 | 29.67063 | 29.44039 | 119.2552 | 109.6414 | -3.242493e-05 | 0.1006554 | 0 | 0 | 0 | CS2_33_12_16_10
13081 | 13082 | 455590.9 | 2010-12-13 19:15 | 4313.769 | 7 | 33 | -0.5498133 | 3.614627 | 29.67063 | 29.44497 | 119.2552 | 109.658 | -3.237724e-05 | 0.1006554 | 0 | 0 | 0 | CS2_33_12_16_10
13082 | 13083 | 455620.9 | 2010-12-13 19:16 | 4343.785 | 7 | 33 | -0.5499932 | 3.612845 | 29.67063 | 29.44956 | 119.2552 | 109.6746 | 0 | 0.1006554 | 0 | 0 | 0 | CS2_33_12_16_10
13083 | 13084 | 455650.9 | 2010-12-13 19:16 | 4373.799 | 7 | 33 | -0.5499932 | 3.611063 | 29.67063 | 29.45414 | 119.2552 | 109.6912 | -3.242493e-05 | 0.1006554 | 0 | 0 | 0 | CS2_33_12_16_10
13084 | 13085 | 455680.9 | 2010-12-13 19:17 | 4403.814 | 7 | 33 | -0.5501732 | 3.608958 | 29.67063 | 29.45873 | 119.2552 | 109.7077 | -3.242493e-05 | 0.1006554 | 0 | 0 | 0 | CS2_33_12_16_10
13085 | 13086 | 455710.9 | 2010-12-13 19:17 | 4433.83 | 7 | 33 | -0.5499932 | 3.607176 | 29.67063 | 29.46332 | 119.2552 | 109.7243 | -3.237724e-05 | 0.1006554 | 0 | 0 | 0 | CS2_33_12_16_10
13086 | 13087 | 455741 | 2010-12-13 19:18 | 4463.845 | 7 | 33 | -0.5499932 | 3.60507 | 29.67063 | 29.4679 | 119.2552 | 109.7408 | -6.480217e-05 | 0.1006554 | 0 | 0 | 0 | CS2_33_12_16_10
13087 | 13088 | 455771 | 2010-12-13 19:18 | 4493.859 | 7 | 33 | -0.5501732 | 3.602964 | 29.67063 | 29.47249 | 119.2552 | 109.7573 | -6.480217e-05 | 0.1006554 | 0 | 0 | 0 | CS2_33_12_16_10
13088 | 13089 | 455801 | 2010-12-13 19:19 | 4523.874 | 7 | 33 | -0.5499932 | 3.60102 | 29.67063 | 29.47708 | 119.2552 | 109.7739 | -3.237724e-05 | 0.1006554 | 0 | 0 | 0 | CS2_33_12_16_10
13089 | 13090 | 455831 | 2010-12-13 19:19 | 4553.889 | 7 | 33 | -0.5499932 | 3.598914 | 29.67063 | 29.48166 | 119.2552 | 109.7904 | -3.237724e-05 | 0.1006554 | 0 | 0 | 0 | CS2_33_12_16_10
13090 | 13091 | 455861 | 2010-12-13 19:20 | 4583.904 | 7 | 33 | -0.5499932 | 3.596646 | 29.67063 | 29.48625 | 119.2552 | 109.8069 | -6.480217e-05 | 0.1006554 | 0 | 0 | 0 | CS2_33_12_16_10
13091 | 13092 | 455891 | 2010-12-13 19:20 | 4613.919 | 7 | 33 | -0.5499932 | 3.594378 | 29.67063 | 29.49083 | 119.2552 | 109.8234 | -3.237724e-05 | 0.1006554 | 0 | 0 | 0 | CS2_33_12_16_10
13092 | 13093 | 455921 | 2010-12-13 19:21 | 4643.934 | 7 | 33 | -0.5498133 | 3.591949 | 29.67063 | 29.49542 | 119.2552 | 109.8398 | -6.480217e-05 | 0.1006554 | 0 | 0 | 0 | CS2_33_12_16_10
13093 | 13094 | 455951.1 | 2010-12-13 19:21 | 4673.95 | 7 | 33 | -0.5499932 | 3.589357 | 29.67063 | 29.50001 | 119.2552 | 109.8563 | -6.480217e-05 | 0.1006554 | 0 | 0 | 0 | CS2_33_12_16_10
13094 | 13095 | 455981.1 | 2010-12-13 19:22 | 4703.965 | 7 | 33 | -0.5499932 | 3.586603 | 29.67063 | 29.50459 | 119.2552 | 109.8728 | -6.480217e-05 | 0.1006554 | 0 | 0 | 0 | CS2_33_12_16_10
13095 | 13096 | 456011.1 | 2010-12-13 19:22 | 4733.979 | 7 | 33 | -0.5499932 | 3.583849 | 29.67063 | 29.50918 | 119.2552 | 109.8892 | -3.237724e-05 | 0.1006554 | 0 | 0 | 0 | CS2_33_12_16_10
13096 | 13097 | 456041.1 | 2010-12-13 19:23 | 4763.994 | 7 | 33 | -0.5499932 | 3.580933 | 29.67063 | 29.51377 | 119.2552 | 109.9056 | -9.717941e-05 | 0.1006554 | 0 | 0 | 0 | CS2_33_12_16_10
13097 | 13098 | 456071.1 | 2010-12-13 19:23 | 4794.009 | 7 | 33 | -0.5499932 | 3.577855 | 29.67063 | 29.51835 | 119.2552 | 109.922 | -6.475449e-05 | 0.1006554 | 0 | 0 | 0 | CS2_33_12_16_10
13098 | 13099 | 456101.1 | 2010-12-13 19:24 | 4824.025 | 7 | 33 | -0.5499932 | 3.574615 | 29.67063 | 29.52294 | 119.2552 | 109.9384 | -6.480217e-05 | 0.1006554 | 0 | 0 | 0 | CS2_33_12_16_10
13099 | 13100 | 456131.2 | 2010-12-13 19:24 | 4854.04 | 7 | 33 | -0.5499932 | 3.571052 | 29.67063 | 29.52752 | 119.2552 | 109.9548 | -9.717941e-05 | 0.1006554 | 0 | 0 | 0 | CS2_33_12_16_10
13100 | 13101 | 456161.2 | 2010-12-13 19:25 | 4884.054 | 7 | 33 | -0.5499932 | 3.567326 | 29.67063 | 29.53211 | 119.2552 | 109.9712 | -9.717941e-05 | 0.1006554 | 0 | 0 | 0 | CS2_33_12_16_10
13101 | 13102 | 456191.2 | 2010-12-13 19:25 | 4914.07 | 7 | 33 | -0.5499932 | 3.563438 | 29.67063 | 29.5367 | 119.2552 | 109.9875 | -3.242493e-05 | 0.1006554 | 0 | 0 | 0 | CS2_33_12_16_10
13102 | 13103 | 456221.2 | 2010-12-13 19:26 | 4944.084 | 7 | 33 | -0.5499932 | 3.559064 | 29.67063 | 29.54128 | 119.2552 | 110.0039 | -9.722709e-05 | 0.1006554 | 0 | 0 | 0 | CS2_33_12_16_10
13103 | 13104 | 456251.2 | 2010-12-13 19:26 | 4974.099 | 7 | 33 | -0.5501732 | 3.554528 | 29.67063 | 29.54587 | 119.2552 | 110.0202 | -9.717941e-05 | 0.1006554 | 0 | 0 | 0 | CS2_33_12_16_10
13104 | 13105 | 456281.2 | 2010-12-13 19:27 | 5004.114 | 7 | 33 | -0.5499932 | 3.549345 | 29.67063 | 29.55045 | 119.2552 | 110.0365 | -0.0001296043 | 0.1006554 | 0 | 0 | 0 | CS2_33_12_16_10
13105 | 13106 | 456311.2 | 2010-12-13 19:27 | 5034.129 | 7 | 33 | -0.5501732 | 3.543837 | 29.67063 | 29.55504 | 119.2552 | 110.0527 | -0.0001943588 | 0.1006554 | 0 | 0 | 0 | CS2_33_12_16_10
13106 | 13107 | 456341.3 | 2010-12-13 19:28 | 5064.144 | 7 | 33 | -0.5499932 | 3.537843 | 29.67063 | 29.55963 | 119.2552 | 110.069 | -0.0001620293 | 0.1006554 | 0 | 0 | 0 | CS2_33_12_16_10
13107 | 13108 | 456371.3 | 2010-12-13 19:28 | 5094.16 | 7 | 33 | -0.5498133 | 3.53104 | 29.67063 | 29.56421 | 119.2552 | 110.0852 | -0.0001943588 | 0.1006554 | 0 | 0 | 0 | CS2_33_12_16_10
13108 | 13109 | 456401.3 | 2010-12-13 19:29 | 5124.175 | 7 | 33 | -0.5498133 | 3.523588 | 29.67063 | 29.5688 | 119.2552 | 110.1014 | -0.0001620293 | 0.1006554 | 0 | 0 | 0 | CS2_33_12_16_10
13109 | 13110 | 456431.3 | 2010-12-13 19:29 | 5154.189 | 7 | 33 | -0.5501732 | 3.514841 | 29.67063 | 29.57339 | 119.2552 | 110.1175 | -0.000259161 | 0.1006554 | 0 | 0 | 0 | CS2_33_12_16_10
13110 | 13111 | 456461.3 | 2010-12-13 19:30 | 5184.205 | 7 | 33 | -0.5498133 | 3.505607 | 29.67063 | 29.57797 | 119.2552 | 110.1336 | -0.0002267838 | 0.1006554 | 0 | 0 | 0 | CS2_33_12_16_10
13111 | 13112 | 456491.3 | 2010-12-13 19:30 | 5214.219 | 7 | 33 | -0.5499932 | 3.494754 | 29.67063 | 29.58256 | 119.2552 | 110.1497 | -0.000259161 | 0.1006554 | 0 | 0 | 0 | CS2_33_12_16_10
13112 | 13113 | 456521.3 | 2010-12-13 19:31 | 5244.234 | 7 | 33 | -0.5501732 | 3.482118 | 29.67063 | 29.58715 | 119.2552 | 110.1657 | -0.0003563881 | 0.1006554 | 0 | 0 | 0 | CS2_33_12_16_10
13113 | 13114 | 456551.4 | 2010-12-13 19:31 | 5274.249 | 7 | 33 | -0.5501732 | 3.468025 | 29.67063 | 29.59173 | 119.2552 | 110.1816 | -0.0004211903 | 0.1006554 | 0 | 0 | 0 | CS2_33_12_16_10
13114 | 13115 | 456581.4 | 2010-12-13 19:32 | 5304.264 | 7 | 33 | -0.5498133 | 3.451826 | 29.67063 | 29.59632 | 119.2552 | 110.1975 | -0.0004535675 | 0.1006554 | 0 | 0 | 0 | CS2_33_12_16_10
13115 | 13116 | 456611.4 | 2010-12-13 19:32 | 5334.28 | 7 | 33 | -0.5499932 | 3.433359 | 29.67063 | 29.6009 | 119.2552 | 110.2133 | -0.0005507946 | 0.1006554 | 0 | 0 | 0 | CS2_33_12_16_10
13116 | 13117 | 456641.4 | 2010-12-13 19:33 | 5364.294 | 7 | 33 | -0.5499932 | 3.411976 | 29.67063 | 29.60549 | 119.2552 | 110.229 | -0.0005831718 | 0.1006554 | 0 | 0 | 0 | CS2_33_12_16_10
13117 | 13118 | 456671.4 | 2010-12-13 19:33 | 5394.31 | 7 | 33 | -0.5499932 | 3.387029 | 29.67063 | 29.61008 | 119.2552 | 110.2446 | -0.0007451534 | 0.1006554 | 0 | 0 | 0 | CS2_33_12_16_10
13118 | 13119 | 456701.4 | 2010-12-13 19:34 | 5424.324 | 7 | 33 | -0.5499932 | 3.358195 | 29.67063 | 29.61466 | 119.2552 | 110.26 | -0.0008099556 | 0.1006554 | 0 | 0 | 0 | CS2_33_12_16_10
13119 | 13120 | 456731.5 | 2010-12-13 19:34 | 5454.339 | 7 | 33 | -0.5501732 | 3.323529 | 29.67063 | 29.61925 | 119.2552 | 110.2753 | -0.0009719372 | 0.1006554 | 0 | 0 | 0 | CS2_33_12_16_10
13120 | 13121 | 456761.5 | 2010-12-13 19:35 | 5484.354 | 7 | 33 | -0.5499932 | 3.282545 | 29.67063 | 29.62384 | 119.2552 | 110.2905 | -0.001198721 | 0.1006554 | 0 | 0 | 0 | CS2_33_12_16_10
13121 | 13122 | 456791.5 | 2010-12-13 19:35 | 5514.369 | 7 | 33 | -0.5499932 | 3.233137 | 29.67063 | 29.62842 | 119.2552 | 110.3054 | -0.001425505 | 0.1006554 | 0 | 0 | 0 | CS2_33_12_16_10
13122 | 13123 | 456821.5 | 2010-12-13 19:36 | 5544.384 | 7 | 33 | -0.5501732 | 3.171904 | 29.67063 | 29.63301 | 119.2552 | 110.3201 | -0.001814318 | 0.1006554 | 0 | 0 | 0 | CS2_33_12_16_10
13123 | 13124 | 456851.5 | 2010-12-13 19:36 | 5574.4 | 7 | 33 | -0.5499932 | 3.093824 | 29.67063 | 29.63759 | 119.2552 | 110.3345 | -0.002365065 | 0.1006554 | 0 | 0 | 0 | CS2_33_12_16_10
13124 | 13125 | 456879.8 | 2010-12-13 19:37 | 5602.696 | 7 | 33 | -0.5499932 | 2.993714 | 29.67063 | 29.64192 | 119.2552 | 110.3477 | -0.003207397 | 0.1006554 | 0 | 0 | 0 | CS2_33_12_16_10
13125 | 13126 | 456902.1 | 2010-12-13 19:37 | 5625.024 | 7 | 33 | -0.5501732 | 2.893603 | 29.67063 | 29.64533 | 119.2552 | 110.3577 | -0.003823042 | 0.1006554 | 0 | 0 | 0 | CS2_33_12_16_10
13126 | 13127 | 456922 | 2010-12-13 19:37 | 5644.867 | 7 | 33 | -0.5501732 | 2.79333 | 29.67063 | 29.64836 | 119.2552 | 110.3664 | -0.004179382 | 0.1006554 | 0 | 0 | 0 | CS2_33_12_16_10
13127 | 13128 | 456940 | 2010-12-13 19:38 | 5662.913 | 7 | 33 | -0.5501732 | 2.699861 | 29.67063 | 29.65112 | 119.2552 | 110.3739 | -0.004179382 | 0.1006554 | 0 | 0 | 0 | CS2_33_12_16_10
13128 | 13129 | 457000 | 2010-12-13 19:39 | 60.01431 | 8 | 33 | 0 | 3.383951 | 29.67063 | 29.65112 | 119.2552 | 110.3739 | 0.001425505 | 0.1006554 | 0 | 0 | 0 | CS2_33_12_16_10
13129 | 13130 | 457000.2 | 2010-12-13 19:39 | 0.1874819 | 9 | 33 | 0.0002857086 | 3.384113 | 29.67063 | 29.65112 | 119.2552 | 110.3739 | 0 | 0.1046198 | 0 | 0 | 0 | CS2_33_12_16_10
13130 | 13131 | 457005 | 2010-12-13 19:39 | 5.015504 | 9 | 33 | -0.002053607 | 3.391889 | 29.67063 | 29.65112 | 119.2552 | 110.3739 | 0.0009719372 | 0.1046198 | 0 | 0 | 0 | CS2_33_12_16_10