## Sheet1
| Data_Point | Test_Time(s) | Date_Time | Step_Time(s) | Step_Index | Cycle_Index | Current(A) | Voltage(V) | Charge_Capacity(Ah) | Discharge_Capacity(Ah) | Charge_Energy(Wh) | Discharge_Energy(Wh) | dV/dt(V/s) | Internal_Resistance(Ohm) | Is_FC_Data | AC_Impedance(Ohm) | ACI_Phase_Angle(Deg) | Battery_Label
13131 | 13132 | 457035.1 | 2010-12-13 19:39 | 30.01502 | 1 | 34 | 0 | 3.429471 | 29.67063 | 29.65112 | 119.2552 | 110.3739 | 0.0007775783 | 0.1046198 | 0 | 0 | 0 | CS2_33_12_16_10
13132 | 13133 | 457065.1 | 2010-12-13 19:40 | 60.03014 | 1 | 34 | 0 | 3.454742 | 29.67063 | 29.65112 | 119.2552 | 110.3739 | 0.0005831718 | 0.1046198 | 0 | 0 | 0 | CS2_33_12_16_10
13133 | 13134 | 457095.1 | 2010-12-13 19:40 | 90.04501 | 1 | 34 | 0 | 3.473695 | 29.67063 | 29.65112 | 119.2552 | 110.3739 | 0.0004535675 | 0.1046198 | 0 | 0 | 0 | CS2_33_12_16_10
13134 | 13135 | 457125.1 | 2010-12-13 19:41 | 120.0131 | 1 | 34 | 0 | 3.489084 | 29.67063 | 29.65112 | 119.2552 | 110.3739 | 0.0003887653 | 0.1046198 | 0 | 0 | 0 | CS2_33_12_16_10
13135 | 13136 | 457155.1 | 2010-12-13 19:41 | 30.01498 | 2 | 34 | 0.5500248 | 3.705181 | 29.67522 | 29.65112 | 119.272 | 110.3739 | 0.00145793 | 0.1046198 | 0 | 0 | 0 | CS2_33_12_16_10
13136 | 13137 | 457185.1 | 2010-12-13 19:42 | 60.02996 | 2 | 34 | 0.5502048 | 3.745678 | 29.6798 | 29.65112 | 119.2891 | 110.3739 | 0.0008747101 | 0.1046198 | 0 | 0 | 0 | CS2_33_12_16_10
13137 | 13138 | 457215.1 | 2010-12-13 19:42 | 90.04509 | 2 | 34 | 0.5500248 | 3.772245 | 29.68439 | 29.65112 | 119.3064 | 110.3739 | 0.0006155491 | 0.1046198 | 0 | 0 | 0 | CS2_33_12_16_10
13138 | 13139 | 457245.1 | 2010-12-13 19:43 | 120.0599 | 2 | 34 | 0.5498449 | 3.791036 | 29.68898 | 29.65112 | 119.3237 | 110.3739 | 0.0003887653 | 0.1046198 | 0 | 0 | 0 | CS2_33_12_16_10
13139 | 13140 | 457275.2 | 2010-12-13 19:43 | 150.0751 | 2 | 34 | 0.5500248 | 3.804967 | 29.69356 | 29.65112 | 119.3411 | 110.3739 | 0.0002915859 | 0.1046198 | 0 | 0 | 0 | CS2_33_12_16_10
13140 | 13141 | 457305.2 | 2010-12-13 19:44 | 180.09 | 2 | 34 | 0.5502048 | 3.814849 | 29.69815 | 29.65112 | 119.3586 | 110.3739 | 0.0001943588 | 0.1046198 | 0 | 0 | 0 | CS2_33_12_16_10
13141 | 13142 | 457335.2 | 2010-12-13 19:44 | 210.105 | 2 | 34 | 0.5498449 | 3.822787 | 29.70273 | 29.65112 | 119.3761 | 110.3739 | 0.0002267838 | 0.1046198 | 0 | 0 | 0 | CS2_33_12_16_10
13142 | 13143 | 457365.2 | 2010-12-13 19:45 | 240.1199 | 2 | 34 | 0.5500248 | 3.829266 | 29.70732 | 29.65112 | 119.3937 | 110.3739 | 0.0001296043 | 0.1046198 | 0 | 0 | 0 | CS2_33_12_16_10
13143 | 13144 | 457395.2 | 2010-12-13 19:45 | 270.1349 | 2 | 34 | 0.5500248 | 3.835098 | 29.71191 | 29.65112 | 119.4112 | 110.3739 | 0.0001619816 | 0.1046198 | 0 | 0 | 0 | CS2_33_12_16_10
13144 | 13145 | 457425.2 | 2010-12-13 19:46 | 300.1501 | 2 | 34 | 0.5498449 | 3.840605 | 29.71649 | 29.65112 | 119.4288 | 110.3739 | 0.0001619816 | 0.1046198 | 0 | 0 | 0 | CS2_33_12_16_10
13145 | 13146 | 457455.3 | 2010-12-13 19:46 | 330.165 | 2 | 34 | 0.5502048 | 3.845627 | 29.72108 | 29.65112 | 119.4464 | 110.3739 | 0.0001619816 | 0.1046198 | 0 | 0 | 0 | CS2_33_12_16_10
13146 | 13147 | 457485.3 | 2010-12-13 19:47 | 360.1801 | 2 | 34 | 0.5502048 | 3.850325 | 29.72566 | 29.65112 | 119.4641 | 110.3739 | 0.0001619816 | 0.1046198 | 0 | 0 | 0 | CS2_33_12_16_10
13147 | 13148 | 457515.3 | 2010-12-13 19:47 | 390.195 | 2 | 34 | 0.5502048 | 3.854861 | 29.73025 | 29.65112 | 119.4818 | 110.3739 | 0.0001295567 | 0.1046198 | 0 | 0 | 0 | CS2_33_12_16_10
13148 | 13149 | 457545.3 | 2010-12-13 19:48 | 420.2101 | 2 | 34 | 0.5500248 | 3.859073 | 29.73484 | 29.65112 | 119.4995 | 110.3739 | 0.0001296043 | 0.1046198 | 0 | 0 | 0 | CS2_33_12_16_10
13149 | 13150 | 457575.3 | 2010-12-13 19:48 | 450.2249 | 2 | 34 | 0.5500248 | 3.863122 | 29.73942 | 29.65112 | 119.5172 | 110.3739 | 9.717941e-05 | 0.1046198 | 0 | 0 | 0 | CS2_33_12_16_10
13150 | 13151 | 457605.3 | 2010-12-13 19:49 | 480.2402 | 2 | 34 | 0.5500248 | 3.86701 | 29.74401 | 29.65112 | 119.5349 | 110.3739 | 9.722709e-05 | 0.1046198 | 0 | 0 | 0 | CS2_33_12_16_10
13151 | 13152 | 457635.3 | 2010-12-13 19:49 | 510.2549 | 2 | 34 | 0.5502048 | 3.870736 | 29.74859 | 29.65112 | 119.5526 | 110.3739 | 6.480217e-05 | 0.1046198 | 0 | 0 | 0 | CS2_33_12_16_10
13152 | 13153 | 457665.4 | 2010-12-13 19:50 | 540.2699 | 2 | 34 | 0.5500248 | 3.874462 | 29.75318 | 29.65112 | 119.5704 | 110.3739 | 6.480217e-05 | 0.1046198 | 0 | 0 | 0 | CS2_33_12_16_10
13153 | 13154 | 457695.4 | 2010-12-13 19:50 | 570.2849 | 2 | 34 | 0.5500248 | 3.878026 | 29.75777 | 29.65112 | 119.5882 | 110.3739 | 9.722709e-05 | 0.1046198 | 0 | 0 | 0 | CS2_33_12_16_10
13154 | 13155 | 457725.4 | 2010-12-13 19:51 | 600.2999 | 2 | 34 | 0.5500248 | 3.881428 | 29.76235 | 29.65112 | 119.606 | 110.3739 | 6.480217e-05 | 0.1046198 | 0 | 0 | 0 | CS2_33_12_16_10
13155 | 13156 | 457755.4 | 2010-12-13 19:51 | 630.3149 | 2 | 34 | 0.5500248 | 3.884667 | 29.76694 | 29.65112 | 119.6238 | 110.3739 | 6.480217e-05 | 0.1046198 | 0 | 0 | 0 | CS2_33_12_16_10
13156 | 13157 | 457785.4 | 2010-12-13 19:52 | 660.3299 | 2 | 34 | 0.5498449 | 3.888069 | 29.77152 | 29.65112 | 119.6416 | 110.3739 | 0.0001296043 | 0.1046198 | 0 | 0 | 0 | CS2_33_12_16_10
13157 | 13158 | 457815.4 | 2010-12-13 19:52 | 690.3449 | 2 | 34 | 0.5500248 | 3.891309 | 29.77611 | 29.65112 | 119.6594 | 110.3739 | 9.717941e-05 | 0.1046198 | 0 | 0 | 0 | CS2_33_12_16_10
13158 | 13159 | 457845.4 | 2010-12-13 19:53 | 720.3599 | 2 | 34 | 0.5498449 | 3.894063 | 29.78069 | 29.65112 | 119.6773 | 110.3739 | 3.237724e-05 | 0.1046198 | 0 | 0 | 0 | CS2_33_12_16_10
13159 | 13160 | 457875.5 | 2010-12-13 19:53 | 750.375 | 2 | 34 | 0.5500248 | 3.897141 | 29.78528 | 29.65112 | 119.6951 | 110.3739 | 6.480217e-05 | 0.1046198 | 0 | 0 | 0 | CS2_33_12_16_10
13160 | 13161 | 457905.5 | 2010-12-13 19:54 | 780.3899 | 2 | 34 | 0.5496649 | 3.899733 | 29.78987 | 29.65112 | 119.713 | 110.3739 | 3.242493e-05 | 0.1046198 | 0 | 0 | 0 | CS2_33_12_16_10
13161 | 13162 | 457935.5 | 2010-12-13 19:54 | 810.4051 | 2 | 34 | 0.5502048 | 3.902648 | 29.79445 | 29.65112 | 119.7309 | 110.3739 | 9.722709e-05 | 0.1046198 | 0 | 0 | 0 | CS2_33_12_16_10
13162 | 13163 | 457965.5 | 2010-12-13 19:55 | 840.4199 | 2 | 34 | 0.5502048 | 3.905078 | 29.79904 | 29.65112 | 119.7488 | 110.3739 | 6.475449e-05 | 0.1046198 | 0 | 0 | 0 | CS2_33_12_16_10
13163 | 13164 | 457995.5 | 2010-12-13 19:55 | 870.4351 | 2 | 34 | 0.5498449 | 3.90767 | 29.80362 | 29.65112 | 119.7667 | 110.3739 | 6.475449e-05 | 0.1046198 | 0 | 0 | 0 | CS2_33_12_16_10
13164 | 13165 | 458025.5 | 2010-12-13 19:56 | 900.4501 | 2 | 34 | 0.5500248 | 3.9101 | 29.80821 | 29.65112 | 119.7847 | 110.3739 | 3.237724e-05 | 0.1046198 | 0 | 0 | 0 | CS2_33_12_16_10
13165 | 13166 | 458055.6 | 2010-12-13 19:56 | 930.4649 | 2 | 34 | 0.5500248 | 3.912368 | 29.8128 | 29.65112 | 119.8026 | 110.3739 | 6.480217e-05 | 0.1046198 | 0 | 0 | 0 | CS2_33_12_16_10
13166 | 13167 | 458085.6 | 2010-12-13 19:57 | 960.4799 | 2 | 34 | 0.5500248 | 3.914474 | 29.81738 | 29.65112 | 119.8205 | 110.3739 | 3.237724e-05 | 0.1046198 | 0 | 0 | 0 | CS2_33_12_16_10
13167 | 13168 | 458115.6 | 2010-12-13 19:57 | 990.495 | 2 | 34 | 0.5498449 | 3.91658 | 29.82197 | 29.65112 | 119.8385 | 110.3739 | 0 | 0.1046198 | 0 | 0 | 0 | CS2_33_12_16_10
13168 | 13169 | 458145.6 | 2010-12-13 19:58 | 1020.51 | 2 | 34 | 0.5500248 | 3.918686 | 29.82655 | 29.65112 | 119.8565 | 110.3739 | 6.480217e-05 | 0.1046198 | 0 | 0 | 0 | CS2_33_12_16_10
13169 | 13170 | 458175.6 | 2010-12-13 19:58 | 1050.525 | 2 | 34 | 0.5500248 | 3.920791 | 29.83114 | 29.65112 | 119.8744 | 110.3739 | 6.480217e-05 | 0.1046198 | 0 | 0 | 0 | CS2_33_12_16_10
13170 | 13171 | 458205.6 | 2010-12-13 19:59 | 1080.54 | 2 | 34 | 0.5500248 | 3.922573 | 29.83573 | 29.65112 | 119.8924 | 110.3739 | 3.237724e-05 | 0.1046198 | 0 | 0 | 0 | CS2_33_12_16_10
13171 | 13172 | 458235.6 | 2010-12-13 19:59 | 1110.555 | 2 | 34 | 0.5500248 | 3.924355 | 29.84031 | 29.65112 | 119.9104 | 110.3739 | 0 | 0.1046198 | 0 | 0 | 0 | CS2_33_12_16_10
13172 | 13173 | 458265.7 | 2010-12-13 20:00 | 1140.57 | 2 | 34 | 0.5500248 | 3.926299 | 29.8449 | 29.65112 | 119.9284 | 110.3739 | 6.480217e-05 | 0.1046198 | 0 | 0 | 0 | CS2_33_12_16_10
13173 | 13174 | 458295.7 | 2010-12-13 20:00 | 1170.585 | 2 | 34 | 0.5500248 | 3.928243 | 29.84948 | 29.65112 | 119.9464 | 110.3739 | 6.480217e-05 | 0.1046198 | 0 | 0 | 0 | CS2_33_12_16_10
13174 | 13175 | 458325.7 | 2010-12-13 20:01 | 1200.6 | 2 | 34 | 0.5502048 | 3.930187 | 29.85407 | 29.65112 | 119.9644 | 110.3739 | 9.717941e-05 | 0.1046198 | 0 | 0 | 0 | CS2_33_12_16_10
13175 | 13176 | 458355.7 | 2010-12-13 20:01 | 1230.615 | 2 | 34 | 0.5502048 | 3.931807 | 29.85866 | 29.65112 | 119.9825 | 110.3739 | 6.480217e-05 | 0.1046198 | 0 | 0 | 0 | CS2_33_12_16_10
13176 | 13177 | 458385.7 | 2010-12-13 20:02 | 1260.63 | 2 | 34 | 0.5498449 | 3.933589 | 29.86324 | 29.65112 | 120.0005 | 110.3739 | 3.237724e-05 | 0.1046198 | 0 | 0 | 0 | CS2_33_12_16_10
13177 | 13178 | 458415.7 | 2010-12-13 20:02 | 1290.645 | 2 | 34 | 0.5502048 | 3.935533 | 29.86783 | 29.65112 | 120.0185 | 110.3739 | 3.242493e-05 | 0.1046198 | 0 | 0 | 0 | CS2_33_12_16_10
13178 | 13179 | 458445.7 | 2010-12-13 20:03 | 1320.66 | 2 | 34 | 0.5500248 | 3.937153 | 29.87241 | 29.65112 | 120.0366 | 110.3739 | 3.242493e-05 | 0.1046198 | 0 | 0 | 0 | CS2_33_12_16_10
13179 | 13180 | 458475.8 | 2010-12-13 20:03 | 1350.675 | 2 | 34 | 0.5500248 | 3.938935 | 29.877 | 29.65112 | 120.0547 | 110.3739 | 3.242493e-05 | 0.1046198 | 0 | 0 | 0 | CS2_33_12_16_10
13180 | 13181 | 458505.8 | 2010-12-13 20:04 | 1380.69 | 2 | 34 | 0.5498449 | 3.940717 | 29.88159 | 29.65112 | 120.0727 | 110.3739 | 0 | 0.1046198 | 0 | 0 | 0 | CS2_33_12_16_10
13181 | 13182 | 458535.8 | 2010-12-13 20:04 | 1410.705 | 2 | 34 | 0.5500248 | 3.942498 | 29.88617 | 29.65112 | 120.0908 | 110.3739 | 3.242493e-05 | 0.1046198 | 0 | 0 | 0 | CS2_33_12_16_10
13182 | 13183 | 458565.8 | 2010-12-13 20:05 | 1440.72 | 2 | 34 | 0.5502048 | 3.944604 | 29.89076 | 29.65112 | 120.1089 | 110.3739 | 9.717941e-05 | 0.1046198 | 0 | 0 | 0 | CS2_33_12_16_10
13183 | 13184 | 458595.8 | 2010-12-13 20:05 | 1470.735 | 2 | 34 | 0.5500248 | 3.946224 | 29.89534 | 29.65112 | 120.127 | 110.3739 | 3.242493e-05 | 0.1046198 | 0 | 0 | 0 | CS2_33_12_16_10
13184 | 13185 | 458625.8 | 2010-12-13 20:06 | 1500.75 | 2 | 34 | 0.5498449 | 3.948006 | 29.89993 | 29.65112 | 120.1451 | 110.3739 | 0 | 0.1046198 | 0 | 0 | 0 | CS2_33_12_16_10
13185 | 13186 | 458655.9 | 2010-12-13 20:06 | 1530.765 | 2 | 34 | 0.5496649 | 3.949626 | 29.90452 | 29.65112 | 120.1632 | 110.3739 | 3.237724e-05 | 0.1046198 | 0 | 0 | 0 | CS2_33_12_16_10
13186 | 13187 | 458685.9 | 2010-12-13 20:07 | 1560.78 | 2 | 34 | 0.5500248 | 3.95157 | 29.9091 | 29.65112 | 120.1813 | 110.3739 | 3.237724e-05 | 0.1046198 | 0 | 0 | 0 | CS2_33_12_16_10
13187 | 13188 | 458715.9 | 2010-12-13 20:07 | 1590.795 | 2 | 34 | 0.5500248 | 3.953676 | 29.91369 | 29.65112 | 120.1994 | 110.3739 | 6.480217e-05 | 0.1046198 | 0 | 0 | 0 | CS2_33_12_16_10
13188 | 13189 | 458745.9 | 2010-12-13 20:08 | 1620.81 | 2 | 34 | 0.5500248 | 3.955458 | 29.91827 | 29.65112 | 120.2176 | 110.3739 | 9.717941e-05 | 0.1046198 | 0 | 0 | 0 | CS2_33_12_16_10
13189 | 13190 | 458775.9 | 2010-12-13 20:08 | 1650.825 | 2 | 34 | 0.5500248 | 3.957078 | 29.92286 | 29.65112 | 120.2357 | 110.3739 | 3.237724e-05 | 0.1046198 | 0 | 0 | 0 | CS2_33_12_16_10
13190 | 13191 | 458805.9 | 2010-12-13 20:09 | 1680.84 | 2 | 34 | 0.5500248 | 3.959022 | 29.92744 | 29.65112 | 120.2539 | 110.3739 | 6.480217e-05 | 0.1046198 | 0 | 0 | 0 | CS2_33_12_16_10
13191 | 13192 | 458835.9 | 2010-12-13 20:09 | 1710.855 | 2 | 34 | 0.5498449 | 3.960641 | 29.93203 | 29.65112 | 120.272 | 110.3739 | 6.480217e-05 | 0.1046198 | 0 | 0 | 0 | CS2_33_12_16_10
13192 | 13193 | 458866 | 2010-12-13 20:10 | 1740.87 | 2 | 34 | 0.5502048 | 3.962585 | 29.93661 | 29.65112 | 120.2902 | 110.3739 | 6.480217e-05 | 0.1046198 | 0 | 0 | 0 | CS2_33_12_16_10
13193 | 13194 | 458896 | 2010-12-13 20:10 | 1770.885 | 2 | 34 | 0.5502048 | 3.964529 | 29.9412 | 29.65112 | 120.3084 | 110.3739 | 6.480217e-05 | 0.1046198 | 0 | 0 | 0 | CS2_33_12_16_10
13194 | 13195 | 458926 | 2010-12-13 20:11 | 1800.9 | 2 | 34 | 0.5500248 | 3.966311 | 29.94579 | 29.65112 | 120.3265 | 110.3739 | 6.475449e-05 | 0.1046198 | 0 | 0 | 0 | CS2_33_12_16_10
13195 | 13196 | 458956 | 2010-12-13 20:11 | 1830.915 | 2 | 34 | 0.5500248 | 3.967931 | 29.95037 | 29.65112 | 120.3447 | 110.3739 | 6.480217e-05 | 0.1046198 | 0 | 0 | 0 | CS2_33_12_16_10
13196 | 13197 | 458986 | 2010-12-13 20:12 | 1860.93 | 2 | 34 | 0.5500248 | 3.969713 | 29.95496 | 29.65112 | 120.3629 | 110.3739 | 3.242493e-05 | 0.1046198 | 0 | 0 | 0 | CS2_33_12_16_10
13197 | 13198 | 459016 | 2010-12-13 20:12 | 1890.945 | 2 | 34 | 0.5502048 | 3.971495 | 29.95954 | 29.65112 | 120.3811 | 110.3739 | 6.480217e-05 | 0.1046198 | 0 | 0 | 0 | CS2_33_12_16_10
13198 | 13199 | 459046 | 2010-12-13 20:13 | 1920.96 | 2 | 34 | 0.5500248 | 3.973439 | 29.96413 | 29.65112 | 120.3994 | 110.3739 | 6.480217e-05 | 0.1046198 | 0 | 0 | 0 | CS2_33_12_16_10
13199 | 13200 | 459076.1 | 2010-12-13 20:13 | 1950.975 | 2 | 34 | 0.5502048 | 3.975221 | 29.96872 | 29.65112 | 120.4176 | 110.3739 | 3.242493e-05 | 0.1046198 | 0 | 0 | 0 | CS2_33_12_16_10
13200 | 13201 | 459106.1 | 2010-12-13 20:14 | 1980.99 | 2 | 34 | 0.5502048 | 3.977003 | 29.9733 | 29.65112 | 120.4358 | 110.3739 | 9.722709e-05 | 0.1046198 | 0 | 0 | 0 | CS2_33_12_16_10
13201 | 13202 | 459136.1 | 2010-12-13 20:14 | 2011.005 | 2 | 34 | 0.5500248 | 3.978946 | 29.97789 | 29.65112 | 120.4541 | 110.3739 | 9.717941e-05 | 0.1046198 | 0 | 0 | 0 | CS2_33_12_16_10
13202 | 13203 | 459166.1 | 2010-12-13 20:15 | 2041.02 | 2 | 34 | 0.5500248 | 3.980404 | 29.98247 | 29.65112 | 120.4723 | 110.3739 | 3.237724e-05 | 0.1046198 | 0 | 0 | 0 | CS2_33_12_16_10
13203 | 13204 | 459196.1 | 2010-12-13 20:15 | 2071.035 | 2 | 34 | 0.5500248 | 3.982348 | 29.98706 | 29.65112 | 120.4906 | 110.3739 | 3.237724e-05 | 0.1046198 | 0 | 0 | 0 | CS2_33_12_16_10
13204 | 13205 | 459226.1 | 2010-12-13 20:16 | 2101.05 | 2 | 34 | 0.5498449 | 3.98413 | 29.99165 | 29.65112 | 120.5088 | 110.3739 | 3.237724e-05 | 0.1046198 | 0 | 0 | 0 | CS2_33_12_16_10
13205 | 13206 | 459256.2 | 2010-12-13 20:16 | 2131.065 | 2 | 34 | 0.5500248 | 3.985912 | 29.99623 | 29.65112 | 120.5271 | 110.3739 | 3.237724e-05 | 0.1046198 | 0 | 0 | 0 | CS2_33_12_16_10
13206 | 13207 | 459286.2 | 2010-12-13 20:17 | 2161.08 | 2 | 34 | 0.5500248 | 3.987694 | 30.00082 | 29.65112 | 120.5454 | 110.3739 | 3.242493e-05 | 0.1046198 | 0 | 0 | 0 | CS2_33_12_16_10
13207 | 13208 | 459316.2 | 2010-12-13 20:17 | 2191.095 | 2 | 34 | 0.5502048 | 3.989638 | 30.0054 | 29.65112 | 120.5637 | 110.3739 | 6.480217e-05 | 0.1046198 | 0 | 0 | 0 | CS2_33_12_16_10
13208 | 13209 | 459346.2 | 2010-12-13 20:18 | 2221.11 | 2 | 34 | 0.5500248 | 3.99142 | 30.00999 | 29.65112 | 120.582 | 110.3739 | 3.237724e-05 | 0.1046198 | 0 | 0 | 0 | CS2_33_12_16_10
13209 | 13210 | 459376.2 | 2010-12-13 20:18 | 2251.125 | 2 | 34 | 0.5502048 | 3.993202 | 30.01458 | 29.65112 | 120.6003 | 110.3739 | 6.480217e-05 | 0.1046198 | 0 | 0 | 0 | CS2_33_12_16_10
13210 | 13211 | 459406.2 | 2010-12-13 20:19 | 2281.14 | 2 | 34 | 0.5500248 | 3.995146 | 30.01916 | 29.65112 | 120.6186 | 110.3739 | 6.480217e-05 | 0.1046198 | 0 | 0 | 0 | CS2_33_12_16_10
13211 | 13212 | 459436.2 | 2010-12-13 20:19 | 2311.155 | 2 | 34 | 0.5500248 | 3.997089 | 30.02375 | 29.65112 | 120.6369 | 110.3739 | 3.237724e-05 | 0.1046198 | 0 | 0 | 0 | CS2_33_12_16_10
13212 | 13213 | 459466.3 | 2010-12-13 20:20 | 2341.17 | 2 | 34 | 0.5500248 | 3.998871 | 30.02833 | 29.65112 | 120.6553 | 110.3739 | 3.237724e-05 | 0.1046198 | 0 | 0 | 0 | CS2_33_12_16_10
13213 | 13214 | 459496.3 | 2010-12-13 20:20 | 2371.185 | 2 | 34 | 0.5500248 | 4.000815 | 30.03292 | 29.65112 | 120.6736 | 110.3739 | 6.484985e-05 | 0.1046198 | 0 | 0 | 0 | CS2_33_12_16_10
13214 | 13215 | 459526.3 | 2010-12-13 20:21 | 2401.2 | 2 | 34 | 0.5500248 | 4.002597 | 30.03751 | 29.65112 | 120.692 | 110.3739 | 3.242493e-05 | 0.1046198 | 0 | 0 | 0 | CS2_33_12_16_10
13215 | 13216 | 459556.3 | 2010-12-13 20:21 | 2431.215 | 2 | 34 | 0.5500248 | 4.004703 | 30.04209 | 29.65112 | 120.7103 | 110.3739 | 6.475449e-05 | 0.1046198 | 0 | 0 | 0 | CS2_33_12_16_10
13216 | 13217 | 459586.3 | 2010-12-13 20:22 | 2461.23 | 2 | 34 | 0.5500248 | 4.006485 | 30.04668 | 29.65112 | 120.7287 | 110.3739 | 3.242493e-05 | 0.1046198 | 0 | 0 | 0 | CS2_33_12_16_10
13217 | 13218 | 459616.3 | 2010-12-13 20:22 | 2491.245 | 2 | 34 | 0.5500248 | 4.008429 | 30.05126 | 29.65112 | 120.7471 | 110.3739 | 3.242493e-05 | 0.1046198 | 0 | 0 | 0 | CS2_33_12_16_10
13218 | 13219 | 459646.3 | 2010-12-13 20:23 | 2521.26 | 2 | 34 | 0.5502048 | 4.010373 | 30.05585 | 29.65112 | 120.7655 | 110.3739 | 3.232956e-05 | 0.1046198 | 0 | 0 | 0 | CS2_33_12_16_10
13219 | 13220 | 459676.4 | 2010-12-13 20:23 | 2551.275 | 2 | 34 | 0.5498449 | 4.012317 | 30.06043 | 29.65112 | 120.7839 | 110.3739 | 3.242493e-05 | 0.1046198 | 0 | 0 | 0 | CS2_33_12_16_10
13220 | 13221 | 459706.4 | 2010-12-13 20:24 | 2581.29 | 2 | 34 | 0.5500248 | 4.014585 | 30.06502 | 29.65112 | 120.8023 | 110.3739 | 6.475449e-05 | 0.1046198 | 0 | 0 | 0 | CS2_33_12_16_10
13221 | 13222 | 459736.4 | 2010-12-13 20:24 | 2611.305 | 2 | 34 | 0.5498449 | 4.016366 | 30.06961 | 29.65112 | 120.8207 | 110.3739 | 0 | 0.1046198 | 0 | 0 | 0 | CS2_33_12_16_10
13222 | 13223 | 459766.4 | 2010-12-13 20:25 | 2641.32 | 2 | 34 | 0.5500248 | 4.018472 | 30.07419 | 29.65112 | 120.8391 | 110.3739 | 3.232956e-05 | 0.1046198 | 0 | 0 | 0 | CS2_33_12_16_10
13223 | 13224 | 459796.4 | 2010-12-13 20:25 | 2671.335 | 2 | 34 | 0.5500248 | 4.020578 | 30.07878 | 29.65112 | 120.8575 | 110.3739 | 3.242493e-05 | 0.1046198 | 0 | 0 | 0 | CS2_33_12_16_10
13224 | 13225 | 459826.4 | 2010-12-13 20:26 | 2701.35 | 2 | 34 | 0.5500248 | 4.022684 | 30.08336 | 29.65112 | 120.876 | 110.3739 | 9.717941e-05 | 0.1046198 | 0 | 0 | 0 | CS2_33_12_16_10
13225 | 13226 | 459856.5 | 2010-12-13 20:26 | 2731.365 | 2 | 34 | 0.5500248 | 4.02479 | 30.08795 | 29.65112 | 120.8944 | 110.3739 | 6.484985e-05 | 0.1046198 | 0 | 0 | 0 | CS2_33_12_16_10
13226 | 13227 | 459886.5 | 2010-12-13 20:27 | 2761.38 | 2 | 34 | 0.5498449 | 4.027058 | 30.09254 | 29.65112 | 120.9129 | 110.3739 | 6.484985e-05 | 0.1046198 | 0 | 0 | 0 | CS2_33_12_16_10
13227 | 13228 | 459916.5 | 2010-12-13 20:27 | 2791.395 | 2 | 34 | 0.5500248 | 4.029002 | 30.09712 | 29.65112 | 120.9314 | 110.3739 | 6.475449e-05 | 0.1046198 | 0 | 0 | 0 | CS2_33_12_16_10
13228 | 13229 | 459946.5 | 2010-12-13 20:28 | 2821.41 | 2 | 34 | 0.5502048 | 4.031432 | 30.10171 | 29.65112 | 120.9499 | 110.3739 | 9.717941e-05 | 0.1046198 | 0 | 0 | 0 | CS2_33_12_16_10
13229 | 13230 | 459976.5 | 2010-12-13 20:28 | 2851.425 | 2 | 34 | 0.5500248 | 4.033537 | 30.10629 | 29.65112 | 120.9683 | 110.3739 | 3.232956e-05 | 0.1046198 | 0 | 0 | 0 | CS2_33_12_16_10
13230 | 13231 | 460006.5 | 2010-12-13 20:29 | 2881.44 | 2 | 34 | 0.5498449 | 4.035644 | 30.11088 | 29.65112 | 120.9868 | 110.3739 | 6.484985e-05 | 0.1046198 | 0 | 0 | 0 | CS2_33_12_16_10
13231 | 13232 | 460036.5 | 2010-12-13 20:29 | 2911.455 | 2 | 34 | 0.5500248 | 4.037911 | 30.11546 | 29.65112 | 121.0054 | 110.3739 | 6.484985e-05 | 0.1046198 | 0 | 0 | 0 | CS2_33_12_16_10
13232 | 13233 | 460066.6 | 2010-12-13 20:30 | 2941.47 | 2 | 34 | 0.5500248 | 4.040179 | 30.12005 | 29.65112 | 121.0239 | 110.3739 | 6.475449e-05 | 0.1046198 | 0 | 0 | 0 | CS2_33_12_16_10
13233 | 13234 | 460096.6 | 2010-12-13 20:30 | 2971.485 | 2 | 34 | 0.5498449 | 4.042447 | 30.12464 | 29.65112 | 121.0424 | 110.3739 | 3.242493e-05 | 0.1046198 | 0 | 0 | 0 | CS2_33_12_16_10
13234 | 13235 | 460126.6 | 2010-12-13 20:31 | 3001.5 | 2 | 34 | 0.5498449 | 4.044715 | 30.12922 | 29.65112 | 121.061 | 110.3739 | 3.242493e-05 | 0.1046198 | 0 | 0 | 0 | CS2_33_12_16_10
13235 | 13236 | 460156.6 | 2010-12-13 20:31 | 3031.515 | 2 | 34 | 0.5502048 | 4.047307 | 30.13381 | 29.65112 | 121.0795 | 110.3739 | 9.717941e-05 | 0.1046198 | 0 | 0 | 0 | CS2_33_12_16_10
13236 | 13237 | 460186.6 | 2010-12-13 20:32 | 3061.53 | 2 | 34 | 0.5500248 | 4.049575 | 30.13839 | 29.65112 | 121.0981 | 110.3739 | 6.484985e-05 | 0.1046198 | 0 | 0 | 0 | CS2_33_12_16_10
13237 | 13238 | 460216.6 | 2010-12-13 20:32 | 3091.545 | 2 | 34 | 0.5500248 | 4.052005 | 30.14298 | 29.65112 | 121.1166 | 110.3739 | 6.484985e-05 | 0.1046198 | 0 | 0 | 0 | CS2_33_12_16_10
13238 | 13239 | 460246.6 | 2010-12-13 20:33 | 3121.56 | 2 | 34 | 0.5500248 | 4.054273 | 30.14756 | 29.65112 | 121.1352 | 110.3739 | 6.484985e-05 | 0.1046198 | 0 | 0 | 0 | CS2_33_12_16_10
13239 | 13240 | 460276.7 | 2010-12-13 20:33 | 3151.575 | 2 | 34 | 0.5498449 | 4.056703 | 30.15215 | 29.65112 | 121.1538 | 110.3739 | 3.242493e-05 | 0.1046198 | 0 | 0 | 0 | CS2_33_12_16_10
13240 | 13241 | 460306.7 | 2010-12-13 20:34 | 3181.59 | 2 | 34 | 0.5500248 | 4.059294 | 30.15674 | 29.65112 | 121.1724 | 110.3739 | 6.475449e-05 | 0.1046198 | 0 | 0 | 0 | CS2_33_12_16_10
13241 | 13242 | 460336.7 | 2010-12-13 20:34 | 3211.605 | 2 | 34 | 0.5500248 | 4.061886 | 30.16132 | 29.65112 | 121.1911 | 110.3739 | 6.484985e-05 | 0.1046198 | 0 | 0 | 0 | CS2_33_12_16_10
13242 | 13243 | 460366.7 | 2010-12-13 20:35 | 3241.62 | 2 | 34 | 0.5500248 | 4.064316 | 30.16591 | 29.65112 | 121.2097 | 110.3739 | 9.717941e-05 | 0.1046198 | 0 | 0 | 0 | CS2_33_12_16_10
13243 | 13244 | 460396.7 | 2010-12-13 20:35 | 3271.635 | 2 | 34 | 0.5500248 | 4.066746 | 30.17049 | 29.65112 | 121.2283 | 110.3739 | 0 | 0.1046198 | 0 | 0 | 0 | CS2_33_12_16_10
13244 | 13245 | 460426.7 | 2010-12-13 20:36 | 3301.65 | 2 | 34 | 0.5500248 | 4.0695 | 30.17508 | 29.65112 | 121.247 | 110.3739 | 9.727478e-05 | 0.1046198 | 0 | 0 | 0 | CS2_33_12_16_10
13245 | 13246 | 460456.8 | 2010-12-13 20:36 | 3331.665 | 2 | 34 | 0.5500248 | 4.072092 | 30.17967 | 29.65112 | 121.2657 | 110.3739 | 9.717941e-05 | 0.1046198 | 0 | 0 | 0 | CS2_33_12_16_10
13246 | 13247 | 460486.8 | 2010-12-13 20:37 | 3361.68 | 2 | 34 | 0.5500248 | 4.074684 | 30.18425 | 29.65112 | 121.2843 | 110.3739 | 6.484985e-05 | 0.1046198 | 0 | 0 | 0 | CS2_33_12_16_10
13247 | 13248 | 460516.8 | 2010-12-13 20:37 | 3391.695 | 2 | 34 | 0.5500248 | 4.077437 | 30.18884 | 29.65112 | 121.303 | 110.3739 | 9.717941e-05 | 0.1046198 | 0 | 0 | 0 | CS2_33_12_16_10
13248 | 13249 | 460546.8 | 2010-12-13 20:38 | 3421.71 | 2 | 34 | 0.5498449 | 4.079867 | 30.19342 | 29.65112 | 121.3217 | 110.3739 | 6.484985e-05 | 0.1046198 | 0 | 0 | 0 | CS2_33_12_16_10
13249 | 13250 | 460576.8 | 2010-12-13 20:38 | 3451.725 | 2 | 34 | 0.5500248 | 4.082621 | 30.19801 | 29.65112 | 121.3405 | 110.3739 | 6.484985e-05 | 0.1046198 | 0 | 0 | 0 | CS2_33_12_16_10
13250 | 13251 | 460606.8 | 2010-12-13 20:39 | 3481.74 | 2 | 34 | 0.5500248 | 4.085537 | 30.20259 | 29.65112 | 121.3592 | 110.3739 | 9.717941e-05 | 0.1046198 | 0 | 0 | 0 | CS2_33_12_16_10
13251 | 13252 | 460636.8 | 2010-12-13 20:39 | 3511.755 | 2 | 34 | 0.5500248 | 4.088129 | 30.20718 | 29.65112 | 121.3779 | 110.3739 | 3.232956e-05 | 0.1046198 | 0 | 0 | 0 | CS2_33_12_16_10
13252 | 13253 | 460666.9 | 2010-12-13 20:40 | 3541.77 | 2 | 34 | 0.5500248 | 4.091044 | 30.21177 | 29.65112 | 121.3967 | 110.3739 | 0.000129509 | 0.1046198 | 0 | 0 | 0 | CS2_33_12_16_10
13253 | 13254 | 460696.9 | 2010-12-13 20:40 | 3571.785 | 2 | 34 | 0.5500248 | 4.09396 | 30.21635 | 29.65112 | 121.4154 | 110.3739 | 9.717941e-05 | 0.1046198 | 0 | 0 | 0 | CS2_33_12_16_10
13254 | 13255 | 460726.9 | 2010-12-13 20:41 | 3601.8 | 2 | 34 | 0.5500248 | 4.096714 | 30.22094 | 29.65112 | 121.4342 | 110.3739 | 6.484985e-05 | 0.1046198 | 0 | 0 | 0 | CS2_33_12_16_10
13255 | 13256 | 460756.9 | 2010-12-13 20:41 | 3631.815 | 2 | 34 | 0.5502048 | 4.09963 | 30.22552 | 29.65112 | 121.453 | 110.3739 | 9.727478e-05 | 0.1046198 | 0 | 0 | 0 | CS2_33_12_16_10
13256 | 13257 | 460786.9 | 2010-12-13 20:42 | 3661.83 | 2 | 34 | 0.5500248 | 4.102546 | 30.23011 | 29.65112 | 121.4718 | 110.3739 | 9.727478e-05 | 0.1046198 | 0 | 0 | 0 | CS2_33_12_16_10
13257 | 13258 | 460816.9 | 2010-12-13 20:42 | 3691.845 | 2 | 34 | 0.5500248 | 4.105624 | 30.23469 | 29.65112 | 121.4906 | 110.3739 | 9.717941e-05 | 0.1046198 | 0 | 0 | 0 | CS2_33_12_16_10
13258 | 13259 | 460846.9 | 2010-12-13 20:43 | 3721.86 | 2 | 34 | 0.5500248 | 4.10854 | 30.23928 | 29.65112 | 121.5095 | 110.3739 | 9.717941e-05 | 0.1046198 | 0 | 0 | 0 | CS2_33_12_16_10
13259 | 13260 | 460877 | 2010-12-13 20:43 | 3751.875 | 2 | 34 | 0.5500248 | 4.111618 | 30.24387 | 29.65112 | 121.5283 | 110.3739 | 9.717941e-05 | 0.1046198 | 0 | 0 | 0 | CS2_33_12_16_10
13260 | 13261 | 460907 | 2010-12-13 20:44 | 3781.89 | 2 | 34 | 0.5500248 | 4.114533 | 30.24845 | 29.65112 | 121.5472 | 110.3739 | 6.475449e-05 | 0.1046198 | 0 | 0 | 0 | CS2_33_12_16_10
13261 | 13262 | 460937 | 2010-12-13 20:44 | 3811.905 | 2 | 34 | 0.5498449 | 4.117449 | 30.25304 | 29.65112 | 121.5661 | 110.3739 | 9.717941e-05 | 0.1046198 | 0 | 0 | 0 | CS2_33_12_16_10
13262 | 13263 | 460967 | 2010-12-13 20:45 | 3841.92 | 2 | 34 | 0.5500248 | 4.120689 | 30.25762 | 29.65112 | 121.585 | 110.3739 | 9.717941e-05 | 0.1046198 | 0 | 0 | 0 | CS2_33_12_16_10
13263 | 13264 | 460997 | 2010-12-13 20:45 | 3871.935 | 2 | 34 | 0.5498449 | 4.123605 | 30.26221 | 29.65112 | 121.6039 | 110.3739 | 9.717941e-05 | 0.1046198 | 0 | 0 | 0 | CS2_33_12_16_10
13264 | 13265 | 461027 | 2010-12-13 20:46 | 3901.95 | 2 | 34 | 0.5500248 | 4.127007 | 30.26679 | 29.65112 | 121.6228 | 110.3739 | 0.000129509 | 0.1046198 | 0 | 0 | 0 | CS2_33_12_16_10
13265 | 13266 | 461057.1 | 2010-12-13 20:46 | 3931.965 | 2 | 34 | 0.5500248 | 4.130247 | 30.27138 | 29.65112 | 121.6417 | 110.3739 | 0.0001296043 | 0.1046198 | 0 | 0 | 0 | CS2_33_12_16_10
13266 | 13267 | 461087.1 | 2010-12-13 20:47 | 3961.98 | 2 | 34 | 0.5500248 | 4.133325 | 30.27597 | 29.65112 | 121.6607 | 110.3739 | 0.0001296043 | 0.1046198 | 0 | 0 | 0 | CS2_33_12_16_10
13267 | 13268 | 461117.1 | 2010-12-13 20:47 | 3991.995 | 2 | 34 | 0.5498449 | 4.136402 | 30.28055 | 29.65112 | 121.6796 | 110.3739 | 9.717941e-05 | 0.1046198 | 0 | 0 | 0 | CS2_33_12_16_10
13268 | 13269 | 461147.1 | 2010-12-13 20:48 | 4022.01 | 2 | 34 | 0.5498449 | 4.139642 | 30.28514 | 29.65112 | 121.6986 | 110.3739 | 9.717941e-05 | 0.1046198 | 0 | 0 | 0 | CS2_33_12_16_10
13269 | 13270 | 461177.1 | 2010-12-13 20:48 | 4052.025 | 2 | 34 | 0.5498449 | 4.142882 | 30.28972 | 29.65112 | 121.7176 | 110.3739 | 6.475449e-05 | 0.1046198 | 0 | 0 | 0 | CS2_33_12_16_10
13270 | 13271 | 461207.1 | 2010-12-13 20:49 | 4082.04 | 2 | 34 | 0.5500248 | 4.146284 | 30.29431 | 29.65112 | 121.7366 | 110.3739 | 9.717941e-05 | 0.1046198 | 0 | 0 | 0 | CS2_33_12_16_10
13271 | 13272 | 461237.1 | 2010-12-13 20:49 | 4112.055 | 2 | 34 | 0.5500248 | 4.149685 | 30.2989 | 29.65112 | 121.7556 | 110.3739 | 6.475449e-05 | 0.1046198 | 0 | 0 | 0 | CS2_33_12_16_10
13272 | 13273 | 461267.2 | 2010-12-13 20:50 | 4142.07 | 2 | 34 | 0.5500248 | 4.153088 | 30.30348 | 29.65112 | 121.7746 | 110.3739 | 6.484985e-05 | 0.1046198 | 0 | 0 | 0 | CS2_33_12_16_10
13273 | 13274 | 461297.2 | 2010-12-13 20:50 | 4172.085 | 2 | 34 | 0.5498449 | 4.156327 | 30.30807 | 29.65112 | 121.7937 | 110.3739 | 9.717941e-05 | 0.1046198 | 0 | 0 | 0 | CS2_33_12_16_10
13274 | 13275 | 461327.2 | 2010-12-13 20:51 | 4202.1 | 2 | 34 | 0.5498449 | 4.159729 | 30.31265 | 29.65112 | 121.8128 | 110.3739 | 9.717941e-05 | 0.1046198 | 0 | 0 | 0 | CS2_33_12_16_10
13275 | 13276 | 461357.2 | 2010-12-13 20:51 | 4232.115 | 2 | 34 | 0.5500248 | 4.163455 | 30.31724 | 29.65112 | 121.8319 | 110.3739 | 0.0001296043 | 0.1046198 | 0 | 0 | 0 | CS2_33_12_16_10
13276 | 13277 | 461387.2 | 2010-12-13 20:52 | 4262.13 | 2 | 34 | 0.5496649 | 4.166695 | 30.32182 | 29.65112 | 121.851 | 110.3739 | 9.717941e-05 | 0.1046198 | 0 | 0 | 0 | CS2_33_12_16_10
13277 | 13278 | 461417.2 | 2010-12-13 20:52 | 4292.145 | 2 | 34 | 0.5500248 | 4.170259 | 30.32641 | 29.65112 | 121.8701 | 110.3739 | 9.717941e-05 | 0.1046198 | 0 | 0 | 0 | CS2_33_12_16_10
13278 | 13279 | 461447.2 | 2010-12-13 20:53 | 4322.16 | 2 | 34 | 0.5500248 | 4.173822 | 30.331 | 29.65112 | 121.8892 | 110.3739 | 9.717941e-05 | 0.1046198 | 0 | 0 | 0 | CS2_33_12_16_10
13279 | 13280 | 461477.3 | 2010-12-13 20:53 | 4352.175 | 2 | 34 | 0.5500248 | 4.177386 | 30.33558 | 29.65112 | 121.9083 | 110.3739 | 6.484985e-05 | 0.1046198 | 0 | 0 | 0 | CS2_33_12_16_10
13280 | 13281 | 461507.3 | 2010-12-13 20:54 | 4382.19 | 2 | 34 | 0.5502048 | 4.181112 | 30.34017 | 29.65112 | 121.9275 | 110.3739 | 0.0001296043 | 0.1046198 | 0 | 0 | 0 | CS2_33_12_16_10
13281 | 13282 | 461537.3 | 2010-12-13 20:54 | 4412.205 | 2 | 34 | 0.5500248 | 4.184838 | 30.34475 | 29.65112 | 121.9467 | 110.3739 | 0.0001620293 | 0.1046198 | 0 | 0 | 0 | CS2_33_12_16_10
13282 | 13283 | 461567.3 | 2010-12-13 20:55 | 4442.22 | 2 | 34 | 0.5500248 | 4.188077 | 30.34934 | 29.65112 | 121.9659 | 110.3739 | 9.717941e-05 | 0.1046198 | 0 | 0 | 0 | CS2_33_12_16_10
13283 | 13284 | 461597.3 | 2010-12-13 20:55 | 4472.235 | 2 | 34 | 0.5498449 | 4.191803 | 30.35392 | 29.65112 | 121.9851 | 110.3739 | 6.484985e-05 | 0.1046198 | 0 | 0 | 0 | CS2_33_12_16_10
13284 | 13285 | 461627.3 | 2010-12-13 20:56 | 4502.25 | 2 | 34 | 0.5500248 | 4.195529 | 30.35851 | 29.65112 | 122.0043 | 110.3739 | 9.717941e-05 | 0.1046198 | 0 | 0 | 0 | CS2_33_12_16_10
13285 | 13286 | 461657.4 | 2010-12-13 20:56 | 4532.265 | 2 | 34 | 0.5502048 | 4.199417 | 30.3631 | 29.65112 | 122.0236 | 110.3739 | 0.0001296043 | 0.1046198 | 0 | 0 | 0 | CS2_33_12_16_10
13286 | 13287 | 461662.4 | 2010-12-13 20:56 | 4537.327 | 2 | 34 | 0.5502048 | 4.200065 | 30.36387 | 29.65112 | 122.0268 | 110.3739 | 0.0001296043 | 0.1046198 | 0 | 0 | 0 | CS2_33_12_16_10
13287 | 13288 | 461692.4 | 2010-12-13 20:57 | 30.016 | 3 | 34 | 0 | 4.096066 | 30.36387 | 29.65112 | 122.0268 | 110.3739 | -0.000518322 | 0.1046198 | 0 | 0 | 0 | CS2_33_12_16_10
13288 | 13289 | 461722.5 | 2010-12-13 20:57 | 60.02999 | 3 | 34 | 0 | 4.081325 | 30.36387 | 29.65112 | 122.0268 | 110.3739 | -0.0003239632 | 0.1046198 | 0 | 0 | 0 | CS2_33_12_16_10
13289 | 13290 | 461752.5 | 2010-12-13 20:58 | 90.04498 | 3 | 34 | 0 | 4.072254 | 30.36387 | 29.65112 | 122.0268 | 110.3739 | -0.0001943588 | 0.1046198 | 0 | 0 | 0 | CS2_33_12_16_10
13290 | 13291 | 461782.4 | 2010-12-13 20:58 | 120.0133 | 3 | 34 | 0 | 4.065774 | 30.36387 | 29.65112 | 122.0268 | 110.3739 | -0.0001296043 | 0.1046198 | 0 | 0 | 0 | CS2_33_12_16_10
13291 | 13292 | 461782.4 | 2010-12-13 20:58 | 0.0158128 | 4 | 34 | 1.083389 | 4.200551 | 30.36387 | 29.65112 | 122.0269 | 110.3739 | 0 | 0.1046198 | 0 | 0 | 0 | CS2_33_12_16_10
13292 | 13293 | 461783 | 2010-12-13 20:58 | 0.6094285 | 4 | 34 | 1.032104 | 4.200227 | 30.36405 | 29.65112 | 122.0276 | 110.3739 | -6.484985e-05 | 0.1046198 | 0 | 0 | 0 | CS2_33_12_16_10
13293 | 13294 | 461784.6 | 2010-12-13 20:58 | 2.187413 | 4 | 34 | 0.9815385 | 4.200227 | 30.36449 | 29.65112 | 122.0294 | 110.3739 | -6.484985e-05 | 0.1046198 | 0 | 0 | 0 | CS2_33_12_16_10
13294 | 13295 | 461787 | 2010-12-13 20:59 | 4.546857 | 4 | 34 | 0.9313332 | 4.200389 | 30.36511 | 29.65112 | 122.0321 | 110.3739 | 3.242493e-05 | 0.1046198 | 0 | 0 | 0 | CS2_33_12_16_10
13295 | 13296 | 461790.1 | 2010-12-13 20:59 | 7.718528 | 4 | 34 | 0.8813078 | 4.200389 | 30.36591 | 29.65112 | 122.0354 | 110.3739 | 0 | 0.1046198 | 0 | 0 | 0 | CS2_33_12_16_10
13296 | 13297 | 461794.3 | 2010-12-13 20:59 | 11.84344 | 4 | 34 | 0.8312824 | 4.200551 | 30.36689 | 29.65112 | 122.0395 | 110.3739 | 6.484985e-05 | 0.1046198 | 0 | 0 | 0 | CS2_33_12_16_10
13297 | 13298 | 461799.6 | 2010-12-13 20:59 | 17.12467 | 4 | 34 | 0.7812571 | 4.200389 | 30.36807 | 29.65112 | 122.0445 | 110.3739 | 0 | 0.1046198 | 0 | 0 | 0 | CS2_33_12_16_10
13298 | 13299 | 461806.2 | 2010-12-13 20:59 | 23.81213 | 4 | 34 | 0.7312317 | 4.200227 | 30.36948 | 29.65112 | 122.0504 | 110.3739 | -3.242493e-05 | 0.1046198 | 0 | 0 | 0 | CS2_33_12_16_10
13299 | 13300 | 461815.1 | 2010-12-13 20:59 | 32.62427 | 4 | 34 | 0.6812064 | 4.200389 | 30.3712 | 29.65112 | 122.0576 | 110.3739 | 0 | 0.1046198 | 0 | 0 | 0 | CS2_33_12_16_10
13300 | 13301 | 461826.9 | 2010-12-13 20:59 | 44.45227 | 4 | 34 | 0.6308211 | 4.200389 | 30.37335 | 29.65112 | 122.0667 | 110.3739 | 3.242493e-05 | 0.1046198 | 0 | 0 | 0 | CS2_33_12_16_10
13301 | 13302 | 461844.6 | 2010-12-13 20:59 | 62.12367 | 4 | 34 | 0.5807958 | 4.200389 | 30.37632 | 29.65112 | 122.0791 | 110.3739 | 0 | 0.1046198 | 0 | 0 | 0 | CS2_33_12_16_10
13302 | 13303 | 461874.5 | 2010-12-13 21:00 | 92.07616 | 4 | 34 | 0.5305905 | 4.200227 | 30.38092 | 29.65112 | 122.0985 | 110.3739 | -3.242493e-05 | 0.1046198 | 0 | 0 | 0 | CS2_33_12_16_10
13303 | 13304 | 461934.6 | 2010-12-13 21:01 | 152.1999 | 4 | 34 | 0.4805651 | 4.200227 | 30.38932 | 29.65112 | 122.1337 | 110.3739 | -3.242493e-05 | 0.1046198 | 0 | 0 | 0 | CS2_33_12_16_10
13304 | 13305 | 462043 | 2010-12-13 21:03 | 260.5572 | 4 | 34 | 0.4305398 | 4.200227 | 30.40298 | 29.65112 | 122.1911 | 110.3739 | -3.242493e-05 | 0.1046198 | 0 | 0 | 0 | CS2_33_12_16_10
13305 | 13306 | 462186.4 | 2010-12-13 21:05 | 403.9448 | 4 | 34 | 0.3805144 | 4.200227 | 30.41911 | 29.65112 | 122.2589 | 110.3739 | 0 | 0.1046198 | 0 | 0 | 0 | CS2_33_12_16_10
13306 | 13307 | 462357.5 | 2010-12-13 21:08 | 575.0505 | 4 | 34 | 0.330489 | 4.200227 | 30.43599 | 29.65112 | 122.3298 | 110.3739 | 0 | 0.1046198 | 0 | 0 | 0 | CS2_33_12_16_10
13307 | 13308 | 462558.7 | 2010-12-13 21:11 | 776.234 | 4 | 34 | 0.2804637 | 4.200065 | 30.45303 | 29.65112 | 122.4013 | 110.3739 | -3.232956e-05 | 0.1046198 | 0 | 0 | 0 | CS2_33_12_16_10
13308 | 13309 | 462799.1 | 2010-12-13 21:15 | 1016.651 | 4 | 34 | 0.2304383 | 4.200065 | 30.47006 | 29.65112 | 122.4729 | 110.3739 | -6.475449e-05 | 0.1046198 | 0 | 0 | 0 | CS2_33_12_16_10
13309 | 13310 | 463097.9 | 2010-12-13 21:20 | 1315.504 | 4 | 34 | 0.180413 | 4.200227 | 30.48707 | 29.65112 | 122.5443 | 110.3739 | 0 | 0.1046198 | 0 | 0 | 0 | CS2_33_12_16_10
13310 | 13311 | 463500.8 | 2010-12-13 21:27 | 1718.386 | 4 | 34 | 0.1303876 | 4.200389 | 30.50433 | 29.65112 | 122.6168 | 110.3739 | 0 | 0.1046198 | 0 | 0 | 0 | CS2_33_12_16_10
13311 | 13312 | 464152.8 | 2010-12-13 21:38 | 2370.357 | 4 | 34 | 0.08036227 | 4.200227 | 30.523 | 29.65112 | 122.6952 | 110.3739 | 0 | 0.1046198 | 0 | 0 | 0 | CS2_33_12_16_10
13312 | 13313 | 464900.5 | 2010-12-13 21:50 | 3118.045 | 4 | 34 | 0.04995117 | 4.200065 | 30.53627 | 29.65112 | 122.751 | 110.3739 | 0 | 0.1046198 | 0 | 0 | 0 | CS2_33_12_16_10
13313 | 13314 | 464930.5 | 2010-12-13 21:51 | 30.01597 | 5 | 34 | 0 | 4.19067 | 30.53627 | 29.65112 | 122.751 | 110.3739 | -6.475449e-05 | 0.1046198 | 0 | 0 | 0 | CS2_33_12_16_10
13314 | 13315 | 464960.5 | 2010-12-13 21:51 | 60.01518 | 5 | 34 | 0 | 4.189211 | 30.53627 | 29.65112 | 122.751 | 110.3739 | -3.242493e-05 | 0.1046198 | 0 | 0 | 0 | CS2_33_12_16_10
13315 | 13316 | 464960.7 | 2010-12-13 21:51 | 0.1875843 | 6 | 34 | 0.0002857086 | 4.189373 | 30.53627 | 29.65112 | 122.751 | 110.3739 | 0 | 0.0998437 | 0 | 0 | 0 | CS2_33_12_16_10
13316 | 13317 | 464984.4 | 2010-12-13 21:52 | 23.76514 | 7 | 34 | -0.5501732 | 4.089262 | 30.53627 | 29.65475 | 122.751 | 110.3888 | -0.000810051 | 0.0998437 | 0 | 0 | 0 | CS2_33_12_16_10
13317 | 13318 | 465014.5 | 2010-12-13 21:52 | 53.78025 | 7 | 34 | -0.5501732 | 4.06869 | 30.53627 | 29.65934 | 122.751 | 110.4075 | -0.0004859924 | 0.0998437 | 0 | 0 | 0 | CS2_33_12_16_10
13318 | 13319 | 465044.5 | 2010-12-13 21:53 | 83.79514 | 7 | 34 | -0.5501732 | 4.054759 | 30.53627 | 29.66393 | 122.751 | 110.4262 | -0.0002915383 | 0.0998437 | 0 | 0 | 0 | CS2_33_12_16_10
13319 | 13320 | 465074.5 | 2010-12-13 21:53 | 113.8102 | 7 | 34 | -0.5501732 | 4.043743 | 30.53627 | 29.66851 | 122.751 | 110.4447 | -0.0002592087 | 0.0998437 | 0 | 0 | 0 | CS2_33_12_16_10
13320 | 13321 | 465104.5 | 2010-12-13 21:54 | 143.8253 | 7 | 34 | -0.5499932 | 4.034996 | 30.53627 | 29.6731 | 122.751 | 110.4633 | -0.0002267838 | 0.0998437 | 0 | 0 | 0 | CS2_33_12_16_10
13321 | 13322 | 465134.5 | 2010-12-13 21:54 | 173.8402 | 7 | 34 | -0.5499932 | 4.027382 | 30.53627 | 29.67769 | 122.751 | 110.4818 | -0.0002267838 | 0.0998437 | 0 | 0 | 0 | CS2_33_12_16_10
13322 | 13323 | 465164.5 | 2010-12-13 21:55 | 203.8552 | 7 | 34 | -0.5499932 | 4.020578 | 30.53627 | 29.68227 | 122.751 | 110.5002 | -0.0001619339 | 0.0998437 | 0 | 0 | 0 | CS2_33_12_16_10
13323 | 13324 | 465194.5 | 2010-12-13 21:55 | 233.8702 | 7 | 34 | -0.5501732 | 4.013937 | 30.53627 | 29.68686 | 122.751 | 110.5186 | -0.0001944542 | 0.0998437 | 0 | 0 | 0 | CS2_33_12_16_10
13324 | 13325 | 465224.6 | 2010-12-13 21:56 | 263.8855 | 7 | 34 | -0.5499932 | 4.007943 | 30.53627 | 29.69144 | 122.751 | 110.537 | -0.0001619339 | 0.0998437 | 0 | 0 | 0 | CS2_33_12_16_10
13325 | 13326 | 465254.6 | 2010-12-13 21:56 | 293.9002 | 7 | 34 | -0.5499932 | 4.001949 | 30.53627 | 29.69603 | 122.751 | 110.5554 | -0.0001619339 | 0.0998437 | 0 | 0 | 0 | CS2_33_12_16_10
13326 | 13327 | 465284.6 | 2010-12-13 21:57 | 323.9153 | 7 | 34 | -0.5499932 | 3.996118 | 30.53627 | 29.70062 | 122.751 | 110.5737 | -0.0001943588 | 0.0998437 | 0 | 0 | 0 | CS2_33_12_16_10
13327 | 13328 | 465314.6 | 2010-12-13 21:57 | 353.9303 | 7 | 34 | -0.5501732 | 3.99061 | 30.53627 | 29.7052 | 122.751 | 110.5921 | -0.0001619816 | 0.0998437 | 0 | 0 | 0 | CS2_33_12_16_10
13328 | 13329 | 465344.6 | 2010-12-13 21:58 | 383.9453 | 7 | 34 | -0.5501732 | 3.985102 | 30.53627 | 29.70979 | 122.751 | 110.6103 | -0.0001619816 | 0.0998437 | 0 | 0 | 0 | CS2_33_12_16_10
13329 | 13330 | 465374.6 | 2010-12-13 21:58 | 413.9603 | 7 | 34 | -0.5499932 | 3.979756 | 30.53627 | 29.71438 | 122.751 | 110.6286 | -9.722709e-05 | 0.0998437 | 0 | 0 | 0 | CS2_33_12_16_10
13330 | 13331 | 465404.7 | 2010-12-13 21:59 | 443.9753 | 7 | 34 | -0.5503531 | 3.974411 | 30.53627 | 29.71896 | 122.751 | 110.6469 | -0.0001619816 | 0.0998437 | 0 | 0 | 0 | CS2_33_12_16_10
13331 | 13332 | 465434.7 | 2010-12-13 21:59 | 473.9903 | 7 | 34 | -0.5501732 | 3.969227 | 30.53627 | 29.72355 | 122.751 | 110.6651 | -0.0001296043 | 0.0998437 | 0 | 0 | 0 | CS2_33_12_16_10
13332 | 13333 | 465464.7 | 2010-12-13 22:00 | 504.0054 | 7 | 34 | -0.5501732 | 3.964043 | 30.53627 | 29.72814 | 122.751 | 110.6833 | -0.0001296043 | 0.0998437 | 0 | 0 | 0 | CS2_33_12_16_10
13333 | 13334 | 465494.7 | 2010-12-13 22:00 | 534.0204 | 7 | 34 | -0.5499932 | 3.959183 | 30.53627 | 29.73272 | 122.751 | 110.7014 | -9.717941e-05 | 0.0998437 | 0 | 0 | 0 | CS2_33_12_16_10
13334 | 13335 | 465524.7 | 2010-12-13 22:01 | 564.0354 | 7 | 34 | -0.5501732 | 3.954162 | 30.53627 | 29.73731 | 122.751 | 110.7196 | -0.0001296043 | 0.0998437 | 0 | 0 | 0 | CS2_33_12_16_10
13335 | 13336 | 465554.7 | 2010-12-13 22:01 | 594.0504 | 7 | 34 | -0.5498133 | 3.949302 | 30.53627 | 29.7419 | 122.751 | 110.7377 | -0.0001619816 | 0.0998437 | 0 | 0 | 0 | CS2_33_12_16_10
13336 | 13337 | 465584.7 | 2010-12-13 22:02 | 624.0654 | 7 | 34 | -0.5499932 | 3.944766 | 30.53627 | 29.74648 | 122.751 | 110.7558 | -9.717941e-05 | 0.0998437 | 0 | 0 | 0 | CS2_33_12_16_10
13337 | 13338 | 465614.8 | 2010-12-13 22:02 | 654.0806 | 7 | 34 | -0.5499932 | 3.940068 | 30.53627 | 29.75107 | 122.751 | 110.7739 | -9.717941e-05 | 0.0998437 | 0 | 0 | 0 | CS2_33_12_16_10
13338 | 13339 | 465644.8 | 2010-12-13 22:03 | 684.0956 | 7 | 34 | -0.5499932 | 3.935209 | 30.53627 | 29.75565 | 122.751 | 110.7919 | -0.0001295567 | 0.0998437 | 0 | 0 | 0 | CS2_33_12_16_10
13339 | 13340 | 465674.8 | 2010-12-13 22:03 | 714.1105 | 7 | 34 | -0.5499932 | 3.930835 | 30.53627 | 29.76024 | 122.751 | 110.81 | -9.717941e-05 | 0.0998437 | 0 | 0 | 0 | CS2_33_12_16_10
13340 | 13341 | 465704.8 | 2010-12-13 22:04 | 744.1255 | 7 | 34 | -0.5499932 | 3.926299 | 30.53627 | 29.76483 | 122.751 | 110.828 | -9.722709e-05 | 0.0998437 | 0 | 0 | 0 | CS2_33_12_16_10
13341 | 13342 | 465734.8 | 2010-12-13 22:04 | 774.1405 | 7 | 34 | -0.5499932 | 3.921925 | 30.53627 | 29.76941 | 122.751 | 110.846 | -9.722709e-05 | 0.0998437 | 0 | 0 | 0 | CS2_33_12_16_10
13342 | 13343 | 465764.8 | 2010-12-13 22:05 | 804.1555 | 7 | 34 | -0.5503531 | 3.917228 | 30.53627 | 29.774 | 122.751 | 110.864 | -0.0001295567 | 0.0998437 | 0 | 0 | 0 | CS2_33_12_16_10
13343 | 13344 | 465794.8 | 2010-12-13 22:05 | 834.1706 | 7 | 34 | -0.5499932 | 3.913016 | 30.53627 | 29.77859 | 122.751 | 110.8819 | -0.0001296043 | 0.0998437 | 0 | 0 | 0 | CS2_33_12_16_10
13344 | 13345 | 465824.9 | 2010-12-13 22:06 | 864.1856 | 7 | 34 | -0.5501732 | 3.908642 | 30.53627 | 29.78317 | 122.751 | 110.8999 | -0.0001296043 | 0.0998437 | 0 | 0 | 0 | CS2_33_12_16_10
13345 | 13346 | 465854.9 | 2010-12-13 22:06 | 894.2005 | 7 | 34 | -0.5501732 | 3.904268 | 30.53627 | 29.78776 | 122.751 | 110.9178 | -0.0001619816 | 0.0998437 | 0 | 0 | 0 | CS2_33_12_16_10
13346 | 13347 | 465884.9 | 2010-12-13 22:07 | 924.2156 | 7 | 34 | -0.5499932 | 3.900218 | 30.53627 | 29.79235 | 122.751 | 110.9357 | -9.717941e-05 | 0.0998437 | 0 | 0 | 0 | CS2_33_12_16_10
13347 | 13348 | 465914.9 | 2010-12-13 22:07 | 954.2306 | 7 | 34 | -0.5498133 | 3.896007 | 30.53627 | 29.79693 | 122.751 | 110.9536 | -0.0001295567 | 0.0998437 | 0 | 0 | 0 | CS2_33_12_16_10
13348 | 13349 | 465944.9 | 2010-12-13 22:08 | 984.2456 | 7 | 34 | -0.5499932 | 3.891957 | 30.53627 | 29.80152 | 122.751 | 110.9714 | -0.0001295567 | 0.0998437 | 0 | 0 | 0 | CS2_33_12_16_10
13349 | 13350 | 465974.9 | 2010-12-13 22:08 | 1014.261 | 7 | 34 | -0.5501732 | 3.887745 | 30.53627 | 29.80611 | 122.751 | 110.9893 | -0.0001296043 | 0.0998437 | 0 | 0 | 0 | CS2_33_12_16_10
13350 | 13351 | 466005 | 2010-12-13 22:09 | 1044.276 | 7 | 34 | -0.5499932 | 3.883857 | 30.53627 | 29.81069 | 122.751 | 111.0071 | -9.717941e-05 | 0.0998437 | 0 | 0 | 0 | CS2_33_12_16_10
13351 | 13352 | 466035 | 2010-12-13 22:09 | 1074.291 | 7 | 34 | -0.5501732 | 3.879807 | 30.53627 | 29.81528 | 122.751 | 111.0249 | -9.722709e-05 | 0.0998437 | 0 | 0 | 0 | CS2_33_12_16_10
13352 | 13353 | 466065 | 2010-12-13 22:10 | 1104.306 | 7 | 34 | -0.5501732 | 3.875758 | 30.53627 | 29.81986 | 122.751 | 111.0427 | -9.722709e-05 | 0.0998437 | 0 | 0 | 0 | CS2_33_12_16_10
13353 | 13354 | 466095 | 2010-12-13 22:10 | 1134.321 | 7 | 34 | -0.5499932 | 3.871708 | 30.53627 | 29.82445 | 122.751 | 111.0604 | -0.0001296043 | 0.0998437 | 0 | 0 | 0 | CS2_33_12_16_10
13354 | 13355 | 466125 | 2010-12-13 22:11 | 1164.336 | 7 | 34 | -0.5501732 | 3.867658 | 30.53627 | 29.82904 | 122.751 | 111.0782 | -0.0001620293 | 0.0998437 | 0 | 0 | 0 | CS2_33_12_16_10
13355 | 13356 | 466155 | 2010-12-13 22:11 | 1194.351 | 7 | 34 | -0.5498133 | 3.863932 | 30.53627 | 29.83362 | 122.751 | 111.0959 | -9.717941e-05 | 0.0998437 | 0 | 0 | 0 | CS2_33_12_16_10
13356 | 13357 | 466185 | 2010-12-13 22:12 | 1224.366 | 7 | 34 | -0.5499932 | 3.860045 | 30.53627 | 29.83821 | 122.751 | 111.1136 | -0.0001295567 | 0.0998437 | 0 | 0 | 0 | CS2_33_12_16_10
13357 | 13358 | 466215.1 | 2010-12-13 22:12 | 1254.381 | 7 | 34 | -0.5501732 | 3.856157 | 30.53627 | 29.8428 | 122.751 | 111.1313 | -9.717941e-05 | 0.0998437 | 0 | 0 | 0 | CS2_33_12_16_10
13358 | 13359 | 466245.1 | 2010-12-13 22:13 | 1284.396 | 7 | 34 | -0.5499932 | 3.852593 | 30.53627 | 29.84738 | 122.751 | 111.149 | -0.0001296043 | 0.0998437 | 0 | 0 | 0 | CS2_33_12_16_10
13359 | 13360 | 466275.1 | 2010-12-13 22:13 | 1314.411 | 7 | 34 | -0.5499932 | 3.848867 | 30.53627 | 29.85197 | 122.751 | 111.1667 | -6.480217e-05 | 0.0998437 | 0 | 0 | 0 | CS2_33_12_16_10
13360 | 13361 | 466305.1 | 2010-12-13 22:14 | 1344.426 | 7 | 34 | -0.5499932 | 3.845141 | 30.53627 | 29.85656 | 122.751 | 111.1843 | -9.717941e-05 | 0.0998437 | 0 | 0 | 0 | CS2_33_12_16_10
13361 | 13362 | 466335.1 | 2010-12-13 22:14 | 1374.441 | 7 | 34 | -0.5501732 | 3.841416 | 30.53627 | 29.86114 | 122.751 | 111.2019 | -6.480217e-05 | 0.0998437 | 0 | 0 | 0 | CS2_33_12_16_10
13362 | 13363 | 466365.1 | 2010-12-13 22:15 | 1404.456 | 7 | 34 | -0.5501732 | 3.83769 | 30.53627 | 29.86573 | 122.751 | 111.2196 | -9.717941e-05 | 0.0998437 | 0 | 0 | 0 | CS2_33_12_16_10
13363 | 13364 | 466395.1 | 2010-12-13 22:15 | 1434.471 | 7 | 34 | -0.5501732 | 3.834126 | 30.53627 | 29.87032 | 122.751 | 111.2371 | -9.717941e-05 | 0.0998437 | 0 | 0 | 0 | CS2_33_12_16_10
13364 | 13365 | 466425.2 | 2010-12-13 22:16 | 1464.486 | 7 | 34 | -0.5499932 | 3.830886 | 30.53627 | 29.8749 | 122.751 | 111.2547 | -3.237724e-05 | 0.0998437 | 0 | 0 | 0 | CS2_33_12_16_10
13365 | 13366 | 466455.2 | 2010-12-13 22:16 | 1494.501 | 7 | 34 | -0.5501732 | 3.826998 | 30.53627 | 29.87949 | 122.751 | 111.2723 | -9.722709e-05 | 0.0998437 | 0 | 0 | 0 | CS2_33_12_16_10
13366 | 13367 | 466485.2 | 2010-12-13 22:17 | 1524.516 | 7 | 34 | -0.5499932 | 3.823596 | 30.53627 | 29.88408 | 122.751 | 111.2898 | -9.717941e-05 | 0.0998437 | 0 | 0 | 0 | CS2_33_12_16_10
13367 | 13368 | 466515.2 | 2010-12-13 22:17 | 1554.531 | 7 | 34 | -0.5501732 | 3.820195 | 30.53627 | 29.88866 | 122.751 | 111.3074 | -6.480217e-05 | 0.0998437 | 0 | 0 | 0 | CS2_33_12_16_10
13368 | 13369 | 466545.2 | 2010-12-13 22:18 | 1584.546 | 7 | 34 | -0.5499932 | 3.816793 | 30.53627 | 29.89325 | 122.751 | 111.3249 | -6.475449e-05 | 0.0998437 | 0 | 0 | 0 | CS2_33_12_16_10
13369 | 13370 | 466575.2 | 2010-12-13 22:18 | 1614.561 | 7 | 34 | -0.5501732 | 3.813229 | 30.53627 | 29.89783 | 122.751 | 111.3424 | -9.717941e-05 | 0.0998437 | 0 | 0 | 0 | CS2_33_12_16_10
13370 | 13371 | 466605.3 | 2010-12-13 22:19 | 1644.576 | 7 | 34 | -0.5503531 | 3.809827 | 30.53627 | 29.90242 | 122.751 | 111.3598 | -9.717941e-05 | 0.0998437 | 0 | 0 | 0 | CS2_33_12_16_10
13371 | 13372 | 466635.3 | 2010-12-13 22:19 | 1674.591 | 7 | 34 | -0.5499932 | 3.806587 | 30.53627 | 29.90701 | 122.751 | 111.3773 | -9.717941e-05 | 0.0998437 | 0 | 0 | 0 | CS2_33_12_16_10
13372 | 13373 | 466665.3 | 2010-12-13 22:20 | 1704.606 | 7 | 34 | -0.5503531 | 3.803185 | 30.53627 | 29.91159 | 122.751 | 111.3948 | -0.0001296043 | 0.0998437 | 0 | 0 | 0 | CS2_33_12_16_10
13373 | 13374 | 466695.3 | 2010-12-13 22:20 | 1734.621 | 7 | 34 | -0.5501732 | 3.800108 | 30.53627 | 29.91618 | 122.751 | 111.4122 | -6.480217e-05 | 0.0998437 | 0 | 0 | 0 | CS2_33_12_16_10
13374 | 13375 | 466725.3 | 2010-12-13 22:21 | 1764.636 | 7 | 34 | -0.5501732 | 3.796868 | 30.53627 | 29.92077 | 122.751 | 111.4296 | -9.717941e-05 | 0.0998437 | 0 | 0 | 0 | CS2_33_12_16_10
13375 | 13376 | 466755.3 | 2010-12-13 22:21 | 1794.651 | 7 | 34 | -0.5499932 | 3.79379 | 30.53627 | 29.92535 | 122.751 | 111.447 | -9.717941e-05 | 0.0998437 | 0 | 0 | 0 | CS2_33_12_16_10
13376 | 13377 | 466785.3 | 2010-12-13 22:22 | 1824.666 | 7 | 34 | -0.5499932 | 3.790712 | 30.53627 | 29.92994 | 122.751 | 111.4644 | -6.480217e-05 | 0.0998437 | 0 | 0 | 0 | CS2_33_12_16_10
13377 | 13378 | 466815.4 | 2010-12-13 22:22 | 1854.681 | 7 | 34 | -0.5501732 | 3.787472 | 30.53627 | 29.93453 | 122.751 | 111.4818 | -6.475449e-05 | 0.0998437 | 0 | 0 | 0 | CS2_33_12_16_10
13378 | 13379 | 466845.4 | 2010-12-13 22:23 | 1884.696 | 7 | 34 | -0.5501732 | 3.784395 | 30.53627 | 29.93911 | 122.751 | 111.4992 | -9.717941e-05 | 0.0998437 | 0 | 0 | 0 | CS2_33_12_16_10
13379 | 13380 | 466875.4 | 2010-12-13 22:23 | 1914.711 | 7 | 34 | -0.5498133 | 3.781641 | 30.53627 | 29.9437 | 122.751 | 111.5165 | -3.237724e-05 | 0.0998437 | 0 | 0 | 0 | CS2_33_12_16_10
13380 | 13381 | 466905.4 | 2010-12-13 22:24 | 1944.726 | 7 | 34 | -0.5501732 | 3.778401 | 30.53627 | 29.94828 | 122.751 | 111.5338 | -9.717941e-05 | 0.0998437 | 0 | 0 | 0 | CS2_33_12_16_10
13381 | 13382 | 466935.4 | 2010-12-13 22:24 | 1974.741 | 7 | 34 | -0.5499932 | 3.775485 | 30.53627 | 29.95287 | 122.751 | 111.5512 | -6.480217e-05 | 0.0998437 | 0 | 0 | 0 | CS2_33_12_16_10
13382 | 13383 | 466965.4 | 2010-12-13 22:25 | 2004.756 | 7 | 34 | -0.5501732 | 3.772569 | 30.53627 | 29.95746 | 122.751 | 111.5685 | -9.717941e-05 | 0.0998437 | 0 | 0 | 0 | CS2_33_12_16_10
13383 | 13384 | 466995.4 | 2010-12-13 22:25 | 2034.771 | 7 | 34 | -0.5499932 | 3.769977 | 30.53627 | 29.96204 | 122.751 | 111.5858 | -6.480217e-05 | 0.0998437 | 0 | 0 | 0 | CS2_33_12_16_10
13384 | 13385 | 467025.5 | 2010-12-13 22:26 | 2064.786 | 7 | 34 | -0.5501732 | 3.766899 | 30.53627 | 29.96663 | 122.751 | 111.6031 | -9.722709e-05 | 0.0998437 | 0 | 0 | 0 | CS2_33_12_16_10
13385 | 13386 | 467055.5 | 2010-12-13 22:26 | 2094.801 | 7 | 34 | -0.5501732 | 3.764146 | 30.53627 | 29.97122 | 122.751 | 111.6203 | -6.480217e-05 | 0.0998437 | 0 | 0 | 0 | CS2_33_12_16_10
13386 | 13387 | 467085.5 | 2010-12-13 22:27 | 2124.816 | 7 | 34 | -0.5499932 | 3.761392 | 30.53627 | 29.9758 | 122.751 | 111.6376 | -6.480217e-05 | 0.0998437 | 0 | 0 | 0 | CS2_33_12_16_10
13387 | 13388 | 467115.5 | 2010-12-13 22:27 | 2154.831 | 7 | 34 | -0.5499932 | 3.758638 | 30.53627 | 29.98039 | 122.751 | 111.6548 | -9.717941e-05 | 0.0998437 | 0 | 0 | 0 | CS2_33_12_16_10
13388 | 13389 | 467145.5 | 2010-12-13 22:28 | 2184.846 | 7 | 34 | -0.5501732 | 3.755884 | 30.53627 | 29.98498 | 122.751 | 111.6721 | -6.480217e-05 | 0.0998437 | 0 | 0 | 0 | CS2_33_12_16_10
13389 | 13390 | 467175.5 | 2010-12-13 22:28 | 2214.861 | 7 | 34 | -0.5501732 | 3.753292 | 30.53627 | 29.98956 | 122.751 | 111.6893 | -6.480217e-05 | 0.0998437 | 0 | 0 | 0 | CS2_33_12_16_10
13390 | 13391 | 467205.6 | 2010-12-13 22:29 | 2244.876 | 7 | 34 | -0.5501732 | 3.7507 | 30.53627 | 29.99415 | 122.751 | 111.7065 | -6.480217e-05 | 0.0998437 | 0 | 0 | 0 | CS2_33_12_16_10
13391 | 13392 | 467235.6 | 2010-12-13 22:29 | 2274.891 | 7 | 34 | -0.5501732 | 3.747947 | 30.53627 | 29.99874 | 122.751 | 111.7237 | -6.480217e-05 | 0.0998437 | 0 | 0 | 0 | CS2_33_12_16_10
13392 | 13393 | 467265.6 | 2010-12-13 22:30 | 2304.906 | 7 | 34 | -0.5503531 | 3.745355 | 30.53627 | 30.00332 | 122.751 | 111.7409 | -9.717941e-05 | 0.0998437 | 0 | 0 | 0 | CS2_33_12_16_10
13393 | 13394 | 467295.6 | 2010-12-13 22:30 | 2334.921 | 7 | 34 | -0.5499932 | 3.742925 | 30.53627 | 30.00791 | 122.751 | 111.758 | -6.480217e-05 | 0.0998437 | 0 | 0 | 0 | CS2_33_12_16_10
13394 | 13395 | 467325.6 | 2010-12-13 22:31 | 2364.936 | 7 | 34 | -0.5501732 | 3.740495 | 30.53627 | 30.01249 | 122.751 | 111.7752 | -3.242493e-05 | 0.0998437 | 0 | 0 | 0 | CS2_33_12_16_10
13395 | 13396 | 467355.6 | 2010-12-13 22:31 | 2394.951 | 7 | 34 | -0.5499932 | 3.738065 | 30.53627 | 30.01708 | 122.751 | 111.7924 | -3.237724e-05 | 0.0998437 | 0 | 0 | 0 | CS2_33_12_16_10
13396 | 13397 | 467385.6 | 2010-12-13 22:32 | 2424.966 | 7 | 34 | -0.5501732 | 3.735473 | 30.53627 | 30.02167 | 122.751 | 111.8095 | -9.717941e-05 | 0.0998437 | 0 | 0 | 0 | CS2_33_12_16_10
13397 | 13398 | 467415.7 | 2010-12-13 22:32 | 2454.981 | 7 | 34 | -0.5501732 | 3.733043 | 30.53627 | 30.02625 | 122.751 | 111.8266 | -3.237724e-05 | 0.0998437 | 0 | 0 | 0 | CS2_33_12_16_10
13398 | 13399 | 467445.7 | 2010-12-13 22:33 | 2484.996 | 7 | 34 | -0.5499932 | 3.730775 | 30.53627 | 30.03084 | 122.751 | 111.8437 | -6.480217e-05 | 0.0998437 | 0 | 0 | 0 | CS2_33_12_16_10
13399 | 13400 | 467475.7 | 2010-12-13 22:33 | 2515.011 | 7 | 34 | -0.5501732 | 3.728184 | 30.53627 | 30.03543 | 122.751 | 111.8608 | -0.0001296043 | 0.0998437 | 0 | 0 | 0 | CS2_33_12_16_10
13400 | 13401 | 467505.7 | 2010-12-13 22:34 | 2545.027 | 7 | 34 | -0.5499932 | 3.726078 | 30.53627 | 30.04001 | 122.751 | 111.8779 | -3.237724e-05 | 0.0998437 | 0 | 0 | 0 | CS2_33_12_16_10
13401 | 13402 | 467535.7 | 2010-12-13 22:34 | 2575.042 | 7 | 34 | -0.5499932 | 3.72381 | 30.53627 | 30.0446 | 122.751 | 111.895 | -3.237724e-05 | 0.0998437 | 0 | 0 | 0 | CS2_33_12_16_10
13402 | 13403 | 467565.7 | 2010-12-13 22:35 | 2605.057 | 7 | 34 | -0.5501732 | 3.72138 | 30.53627 | 30.04919 | 122.751 | 111.9121 | -9.717941e-05 | 0.0998437 | 0 | 0 | 0 | CS2_33_12_16_10
13403 | 13404 | 467595.7 | 2010-12-13 22:35 | 2635.072 | 7 | 34 | -0.5505331 | 3.71895 | 30.53627 | 30.05377 | 122.751 | 111.9292 | -9.717941e-05 | 0.0998437 | 0 | 0 | 0 | CS2_33_12_16_10
13404 | 13405 | 467625.8 | 2010-12-13 22:36 | 2665.087 | 7 | 34 | -0.5499932 | 3.717006 | 30.53627 | 30.05836 | 122.751 | 111.9462 | -3.242493e-05 | 0.0998437 | 0 | 0 | 0 | CS2_33_12_16_10
13405 | 13406 | 467655.8 | 2010-12-13 22:36 | 2695.102 | 7 | 34 | -0.5501732 | 3.714738 | 30.53627 | 30.06295 | 122.751 | 111.9633 | -9.717941e-05 | 0.0998437 | 0 | 0 | 0 | CS2_33_12_16_10
13406 | 13407 | 467685.8 | 2010-12-13 22:37 | 2725.117 | 7 | 34 | -0.5499932 | 3.712632 | 30.53627 | 30.06753 | 122.751 | 111.9803 | -6.480217e-05 | 0.0998437 | 0 | 0 | 0 | CS2_33_12_16_10
13407 | 13408 | 467715.8 | 2010-12-13 22:37 | 2755.132 | 7 | 34 | -0.5501732 | 3.710526 | 30.53627 | 30.07212 | 122.751 | 111.9973 | -3.237724e-05 | 0.0998437 | 0 | 0 | 0 | CS2_33_12_16_10
13408 | 13409 | 467745.8 | 2010-12-13 22:38 | 2785.147 | 7 | 34 | -0.5501732 | 3.708421 | 30.53627 | 30.07671 | 122.751 | 112.0143 | -3.237724e-05 | 0.0998437 | 0 | 0 | 0 | CS2_33_12_16_10
13409 | 13410 | 467775.8 | 2010-12-13 22:38 | 2815.162 | 7 | 34 | -0.5501732 | 3.706153 | 30.53627 | 30.08129 | 122.751 | 112.0313 | -9.717941e-05 | 0.0998437 | 0 | 0 | 0 | CS2_33_12_16_10
13410 | 13411 | 467805.9 | 2010-12-13 22:39 | 2845.177 | 7 | 34 | -0.5501732 | 3.703885 | 30.53627 | 30.08588 | 122.751 | 112.0483 | -9.722709e-05 | 0.0998437 | 0 | 0 | 0 | CS2_33_12_16_10
13411 | 13412 | 467835.9 | 2010-12-13 22:39 | 2875.192 | 7 | 34 | -0.5501732 | 3.702103 | 30.53627 | 30.09046 | 122.751 | 112.0653 | -6.475449e-05 | 0.0998437 | 0 | 0 | 0 | CS2_33_12_16_10
13412 | 13413 | 467865.9 | 2010-12-13 22:40 | 2905.207 | 7 | 34 | -0.5501732 | 3.699997 | 30.53627 | 30.09505 | 122.751 | 112.0823 | -6.480217e-05 | 0.0998437 | 0 | 0 | 0 | CS2_33_12_16_10
13413 | 13414 | 467895.9 | 2010-12-13 22:40 | 2935.222 | 7 | 34 | -0.5498133 | 3.698215 | 30.53627 | 30.09964 | 122.751 | 112.0992 | 0 | 0.0998437 | 0 | 0 | 0 | CS2_33_12_16_10
13414 | 13415 | 467925.9 | 2010-12-13 22:41 | 2965.237 | 7 | 34 | -0.5501732 | 3.696109 | 30.53627 | 30.10422 | 122.751 | 112.1162 | -6.480217e-05 | 0.0998437 | 0 | 0 | 0 | CS2_33_12_16_10
13415 | 13416 | 467955.9 | 2010-12-13 22:41 | 2995.252 | 7 | 34 | -0.5501732 | 3.694003 | 30.53627 | 30.10881 | 122.751 | 112.1332 | -9.722709e-05 | 0.0998437 | 0 | 0 | 0 | CS2_33_12_16_10
13416 | 13417 | 467985.9 | 2010-12-13 22:42 | 3025.267 | 7 | 34 | -0.5501732 | 3.692221 | 30.53627 | 30.1134 | 122.751 | 112.1501 | -6.475449e-05 | 0.0998437 | 0 | 0 | 0 | CS2_33_12_16_10
13417 | 13418 | 468016 | 2010-12-13 22:42 | 3055.282 | 7 | 34 | -0.5501732 | 3.690277 | 30.53627 | 30.11798 | 122.751 | 112.167 | -3.242493e-05 | 0.0998437 | 0 | 0 | 0 | CS2_33_12_16_10
13418 | 13419 | 468046 | 2010-12-13 22:43 | 3085.297 | 7 | 34 | -0.5498133 | 3.688658 | 30.53627 | 30.12257 | 122.751 | 112.1839 | 0 | 0.0998437 | 0 | 0 | 0 | CS2_33_12_16_10
13419 | 13420 | 468076 | 2010-12-13 22:43 | 3115.312 | 7 | 34 | -0.5499932 | 3.686714 | 30.53627 | 30.12716 | 122.751 | 112.2009 | -3.237724e-05 | 0.0998437 | 0 | 0 | 0 | CS2_33_12_16_10
13420 | 13421 | 468106 | 2010-12-13 22:44 | 3145.327 | 7 | 34 | -0.5501732 | 3.68477 | 30.53627 | 30.13174 | 122.751 | 112.2178 | -3.242493e-05 | 0.0998437 | 0 | 0 | 0 | CS2_33_12_16_10
13421 | 13422 | 468136 | 2010-12-13 22:44 | 3175.342 | 7 | 34 | -0.5499932 | 3.682988 | 30.53627 | 30.13633 | 122.751 | 112.2347 | -3.242493e-05 | 0.0998437 | 0 | 0 | 0 | CS2_33_12_16_10
13422 | 13423 | 468166 | 2010-12-13 22:45 | 3205.357 | 7 | 34 | -0.5501732 | 3.681206 | 30.53627 | 30.14092 | 122.751 | 112.2515 | -3.237724e-05 | 0.0998437 | 0 | 0 | 0 | CS2_33_12_16_10
13423 | 13424 | 468196 | 2010-12-13 22:45 | 3235.372 | 7 | 34 | -0.5499932 | 3.679586 | 30.53627 | 30.1455 | 122.751 | 112.2684 | -3.242493e-05 | 0.0998437 | 0 | 0 | 0 | CS2_33_12_16_10
13424 | 13425 | 468226.1 | 2010-12-13 22:46 | 3265.387 | 7 | 34 | -0.5503531 | 3.677642 | 30.53627 | 30.15009 | 122.751 | 112.2853 | -9.717941e-05 | 0.0998437 | 0 | 0 | 0 | CS2_33_12_16_10
13425 | 13426 | 468256.1 | 2010-12-13 22:46 | 3295.402 | 7 | 34 | -0.5499932 | 3.676022 | 30.53627 | 30.15468 | 122.751 | 112.3022 | -3.242493e-05 | 0.0998437 | 0 | 0 | 0 | CS2_33_12_16_10
13426 | 13427 | 468286.1 | 2010-12-13 22:47 | 3325.417 | 7 | 34 | -0.5501732 | 3.674402 | 30.53627 | 30.15926 | 122.751 | 112.319 | -3.237724e-05 | 0.0998437 | 0 | 0 | 0 | CS2_33_12_16_10
13427 | 13428 | 468316.1 | 2010-12-13 22:47 | 3355.432 | 7 | 34 | -0.5499932 | 3.672782 | 30.53627 | 30.16385 | 122.751 | 112.3359 | -3.237724e-05 | 0.0998437 | 0 | 0 | 0 | CS2_33_12_16_10
13428 | 13429 | 468346.1 | 2010-12-13 22:48 | 3385.447 | 7 | 34 | -0.5501732 | 3.671162 | 30.53627 | 30.16843 | 122.751 | 112.3527 | 0 | 0.0998437 | 0 | 0 | 0 | CS2_33_12_16_10
13429 | 13430 | 468376.1 | 2010-12-13 22:48 | 3415.462 | 7 | 34 | -0.5501732 | 3.66938 | 30.53627 | 30.17302 | 122.751 | 112.3695 | -3.242493e-05 | 0.0998437 | 0 | 0 | 0 | CS2_33_12_16_10
13430 | 13431 | 468406.2 | 2010-12-13 22:49 | 3445.477 | 7 | 34 | -0.5501732 | 3.667761 | 30.53627 | 30.17761 | 122.751 | 112.3864 | -9.717941e-05 | 0.0998437 | 0 | 0 | 0 | CS2_33_12_16_10
13431 | 13432 | 468436.2 | 2010-12-13 22:49 | 3475.492 | 7 | 34 | -0.5499932 | 3.666465 | 30.53627 | 30.18219 | 122.751 | 112.4032 | 0 | 0.0998437 | 0 | 0 | 0 | CS2_33_12_16_10
13432 | 13433 | 468466.2 | 2010-12-13 22:50 | 3505.507 | 7 | 34 | -0.5499932 | 3.664845 | 30.53627 | 30.18678 | 122.751 | 112.42 | -3.237724e-05 | 0.0998437 | 0 | 0 | 0 | CS2_33_12_16_10
13433 | 13434 | 468496.2 | 2010-12-13 22:50 | 3535.522 | 7 | 34 | -0.5499932 | 3.663549 | 30.53627 | 30.19137 | 122.751 | 112.4368 | 3.237724e-05 | 0.0998437 | 0 | 0 | 0 | CS2_33_12_16_10
13434 | 13435 | 468526.2 | 2010-12-13 22:51 | 3565.538 | 7 | 34 | -0.5501732 | 3.661767 | 30.53627 | 30.19595 | 122.751 | 112.4536 | -6.475449e-05 | 0.0998437 | 0 | 0 | 0 | CS2_33_12_16_10
13435 | 13436 | 468556.2 | 2010-12-13 22:51 | 3595.552 | 7 | 34 | -0.5499932 | 3.660471 | 30.53627 | 30.20054 | 122.751 | 112.4704 | 0 | 0.0998437 | 0 | 0 | 0 | CS2_33_12_16_10
13436 | 13437 | 468586.2 | 2010-12-13 22:52 | 3625.567 | 7 | 34 | -0.5499932 | 3.658851 | 30.53627 | 30.20513 | 122.751 | 112.4872 | -3.237724e-05 | 0.0998437 | 0 | 0 | 0 | CS2_33_12_16_10
13437 | 13438 | 468616.3 | 2010-12-13 22:52 | 3655.582 | 7 | 34 | -0.5501732 | 3.657231 | 30.53627 | 30.20971 | 122.751 | 112.504 | -3.242493e-05 | 0.0998437 | 0 | 0 | 0 | CS2_33_12_16_10
13438 | 13439 | 468646.3 | 2010-12-13 22:53 | 3685.597 | 7 | 34 | -0.5501732 | 3.655935 | 30.53627 | 30.2143 | 122.751 | 112.5207 | 0 | 0.0998437 | 0 | 0 | 0 | CS2_33_12_16_10
13439 | 13440 | 468676.3 | 2010-12-13 22:53 | 3715.612 | 7 | 34 | -0.5501732 | 3.654477 | 30.53627 | 30.21889 | 122.751 | 112.5375 | -6.480217e-05 | 0.0998437 | 0 | 0 | 0 | CS2_33_12_16_10
13440 | 13441 | 468706.3 | 2010-12-13 22:54 | 3745.627 | 7 | 34 | -0.5499932 | 3.653019 | 30.53627 | 30.22347 | 122.751 | 112.5542 | -6.480217e-05 | 0.0998437 | 0 | 0 | 0 | CS2_33_12_16_10
13441 | 13442 | 468736.3 | 2010-12-13 22:54 | 3775.642 | 7 | 34 | -0.5498133 | 3.651723 | 30.53627 | 30.22806 | 122.751 | 112.571 | -3.242493e-05 | 0.0998437 | 0 | 0 | 0 | CS2_33_12_16_10
13442 | 13443 | 468766.3 | 2010-12-13 22:55 | 3805.657 | 7 | 34 | -0.5501732 | 3.650104 | 30.53627 | 30.23265 | 122.751 | 112.5877 | -3.237724e-05 | 0.0998437 | 0 | 0 | 0 | CS2_33_12_16_10
13443 | 13444 | 468796.3 | 2010-12-13 22:55 | 3835.672 | 7 | 34 | -0.5499932 | 3.648646 | 30.53627 | 30.23723 | 122.751 | 112.6045 | 0 | 0.0998437 | 0 | 0 | 0 | CS2_33_12_16_10
13444 | 13445 | 468826.4 | 2010-12-13 22:56 | 3865.687 | 7 | 34 | -0.5499932 | 3.647188 | 30.53627 | 30.24182 | 122.751 | 112.6212 | -6.480217e-05 | 0.0998437 | 0 | 0 | 0 | CS2_33_12_16_10
13445 | 13446 | 468856.4 | 2010-12-13 22:56 | 3895.702 | 7 | 34 | -0.5501732 | 3.64573 | 30.53627 | 30.24641 | 122.751 | 112.6379 | -6.480217e-05 | 0.0998437 | 0 | 0 | 0 | CS2_33_12_16_10
13446 | 13447 | 468886.4 | 2010-12-13 22:57 | 3925.717 | 7 | 34 | -0.5499932 | 3.644272 | 30.53627 | 30.25099 | 122.751 | 112.6547 | -6.480217e-05 | 0.0998437 | 0 | 0 | 0 | CS2_33_12_16_10
13447 | 13448 | 468916.4 | 2010-12-13 22:57 | 3955.733 | 7 | 34 | -0.5499932 | 3.642814 | 30.53627 | 30.25558 | 122.751 | 112.6714 | -3.237724e-05 | 0.0998437 | 0 | 0 | 0 | CS2_33_12_16_10
13448 | 13449 | 468946.4 | 2010-12-13 22:58 | 3985.748 | 7 | 34 | -0.5501732 | 3.641356 | 30.53627 | 30.26016 | 122.751 | 112.6881 | -3.237724e-05 | 0.0998437 | 0 | 0 | 0 | CS2_33_12_16_10
13449 | 13450 | 468976.4 | 2010-12-13 22:58 | 4015.763 | 7 | 34 | -0.5498133 | 3.639898 | 30.53627 | 30.26475 | 122.751 | 112.7048 | -3.237724e-05 | 0.0998437 | 0 | 0 | 0 | CS2_33_12_16_10
13450 | 13451 | 469006.5 | 2010-12-13 22:59 | 4045.778 | 7 | 34 | -0.5501732 | 3.638278 | 30.53627 | 30.26934 | 122.751 | 112.7215 | -3.242493e-05 | 0.0998437 | 0 | 0 | 0 | CS2_33_12_16_10
13451 | 13452 | 469036.5 | 2010-12-13 22:59 | 4075.793 | 7 | 34 | -0.5499932 | 3.636982 | 30.53627 | 30.27392 | 122.751 | 112.7381 | 0 | 0.0998437 | 0 | 0 | 0 | CS2_33_12_16_10
13452 | 13453 | 469066.5 | 2010-12-13 23:00 | 4105.808 | 7 | 34 | -0.5501732 | 3.635362 | 30.53627 | 30.27851 | 122.751 | 112.7548 | -3.242493e-05 | 0.0998437 | 0 | 0 | 0 | CS2_33_12_16_10
13453 | 13454 | 469096.5 | 2010-12-13 23:00 | 4135.823 | 7 | 34 | -0.5501732 | 3.633742 | 30.53627 | 30.2831 | 122.751 | 112.7715 | -3.237724e-05 | 0.0998437 | 0 | 0 | 0 | CS2_33_12_16_10
13454 | 13455 | 469126.5 | 2010-12-13 23:01 | 4165.838 | 7 | 34 | -0.5499932 | 3.63196 | 30.53627 | 30.28768 | 122.751 | 112.7881 | -9.722709e-05 | 0.0998437 | 0 | 0 | 0 | CS2_33_12_16_10
13455 | 13456 | 469156.5 | 2010-12-13 23:01 | 4195.853 | 7 | 34 | -0.5501732 | 3.630502 | 30.53627 | 30.29227 | 122.751 | 112.8048 | -6.480217e-05 | 0.0998437 | 0 | 0 | 0 | CS2_33_12_16_10
13456 | 13457 | 469186.5 | 2010-12-13 23:02 | 4225.868 | 7 | 34 | -0.5501732 | 3.628721 | 30.53627 | 30.29686 | 122.751 | 112.8215 | -0.0001296043 | 0.0998437 | 0 | 0 | 0 | CS2_33_12_16_10
13457 | 13458 | 469216.6 | 2010-12-13 23:02 | 4255.883 | 7 | 34 | -0.5499932 | 3.627263 | 30.53627 | 30.30144 | 122.751 | 112.8381 | -6.480217e-05 | 0.0998437 | 0 | 0 | 0 | CS2_33_12_16_10
13458 | 13459 | 469246.6 | 2010-12-13 23:03 | 4285.898 | 7 | 34 | -0.5501732 | 3.625481 | 30.53627 | 30.30603 | 122.751 | 112.8547 | -9.722709e-05 | 0.0998437 | 0 | 0 | 0 | CS2_33_12_16_10
13459 | 13460 | 469276.6 | 2010-12-13 23:03 | 4315.913 | 7 | 34 | -0.5499932 | 3.624023 | 30.53627 | 30.31062 | 122.751 | 112.8713 | 0 | 0.0998437 | 0 | 0 | 0 | CS2_33_12_16_10
13460 | 13461 | 469306.6 | 2010-12-13 23:04 | 4345.928 | 7 | 34 | -0.5499932 | 3.622403 | 30.53627 | 30.3152 | 122.751 | 112.888 | -3.242493e-05 | 0.0998437 | 0 | 0 | 0 | CS2_33_12_16_10
13461 | 13462 | 469336.6 | 2010-12-13 23:04 | 4375.943 | 7 | 34 | -0.5501732 | 3.620459 | 30.53627 | 30.31979 | 122.751 | 112.9046 | -6.480217e-05 | 0.0998437 | 0 | 0 | 0 | CS2_33_12_16_10
13462 | 13463 | 469366.6 | 2010-12-13 23:05 | 4405.958 | 7 | 34 | -0.5501732 | 3.618839 | 30.53627 | 30.32437 | 122.751 | 112.9212 | -6.480217e-05 | 0.0998437 | 0 | 0 | 0 | CS2_33_12_16_10
13463 | 13464 | 469396.6 | 2010-12-13 23:05 | 4435.973 | 7 | 34 | -0.5501732 | 3.616895 | 30.53627 | 30.32896 | 122.751 | 112.9378 | -6.480217e-05 | 0.0998437 | 0 | 0 | 0 | CS2_33_12_16_10
13464 | 13465 | 469426.7 | 2010-12-13 23:06 | 4465.988 | 7 | 34 | -0.5501732 | 3.615113 | 30.53627 | 30.33355 | 122.751 | 112.9544 | -3.242493e-05 | 0.0998437 | 0 | 0 | 0 | CS2_33_12_16_10
13465 | 13466 | 469456.7 | 2010-12-13 23:06 | 4496.003 | 7 | 34 | -0.5501732 | 3.613007 | 30.53627 | 30.33813 | 122.751 | 112.9709 | -9.722709e-05 | 0.0998437 | 0 | 0 | 0 | CS2_33_12_16_10
13466 | 13467 | 469486.7 | 2010-12-13 23:07 | 4526.018 | 7 | 34 | -0.5501732 | 3.611063 | 30.53627 | 30.34272 | 122.751 | 112.9875 | -9.717941e-05 | 0.0998437 | 0 | 0 | 0 | CS2_33_12_16_10
13467 | 13468 | 469516.7 | 2010-12-13 23:07 | 4556.033 | 7 | 34 | -0.5501732 | 3.60912 | 30.53627 | 30.34731 | 122.751 | 113.0041 | -9.717941e-05 | 0.0998437 | 0 | 0 | 0 | CS2_33_12_16_10
13468 | 13469 | 469546.7 | 2010-12-13 23:08 | 4586.048 | 7 | 34 | -0.5499932 | 3.607176 | 30.53627 | 30.35189 | 122.751 | 113.0206 | -3.237724e-05 | 0.0998437 | 0 | 0 | 0 | CS2_33_12_16_10
13469 | 13470 | 469576.7 | 2010-12-13 23:08 | 4616.063 | 7 | 34 | -0.5499932 | 3.604908 | 30.53627 | 30.35648 | 122.751 | 113.0371 | -6.480217e-05 | 0.0998437 | 0 | 0 | 0 | CS2_33_12_16_10
13470 | 13471 | 469606.8 | 2010-12-13 23:09 | 4646.078 | 7 | 34 | -0.5501732 | 3.602802 | 30.53627 | 30.36107 | 122.751 | 113.0537 | -6.475449e-05 | 0.0998437 | 0 | 0 | 0 | CS2_33_12_16_10
13471 | 13472 | 469636.8 | 2010-12-13 23:09 | 4676.093 | 7 | 34 | -0.5501732 | 3.600372 | 30.53627 | 30.36565 | 122.751 | 113.0702 | -6.480217e-05 | 0.0998437 | 0 | 0 | 0 | CS2_33_12_16_10
13472 | 13473 | 469666.8 | 2010-12-13 23:10 | 4706.108 | 7 | 34 | -0.5499932 | 3.598104 | 30.53627 | 30.37024 | 122.751 | 113.0867 | -6.480217e-05 | 0.0998437 | 0 | 0 | 0 | CS2_33_12_16_10
13473 | 13474 | 469696.8 | 2010-12-13 23:10 | 4736.123 | 7 | 34 | -0.5501732 | 3.595674 | 30.53627 | 30.37482 | 122.751 | 113.1032 | -6.480217e-05 | 0.0998437 | 0 | 0 | 0 | CS2_33_12_16_10
13474 | 13475 | 469726.8 | 2010-12-13 23:11 | 4766.138 | 7 | 34 | -0.5501732 | 3.592921 | 30.53627 | 30.37941 | 122.751 | 113.1197 | -3.237724e-05 | 0.0998437 | 0 | 0 | 0 | CS2_33_12_16_10
13475 | 13476 | 469756.8 | 2010-12-13 23:11 | 4796.153 | 7 | 34 | -0.5501732 | 3.590167 | 30.53627 | 30.384 | 122.751 | 113.1362 | -6.480217e-05 | 0.0998437 | 0 | 0 | 0 | CS2_33_12_16_10
13476 | 13477 | 469786.8 | 2010-12-13 23:12 | 4826.168 | 7 | 34 | -0.5501732 | 3.587089 | 30.53627 | 30.38858 | 122.751 | 113.1526 | -0.0001296043 | 0.0998437 | 0 | 0 | 0 | CS2_33_12_16_10
13477 | 13478 | 469816.9 | 2010-12-13 23:12 | 4856.183 | 7 | 34 | -0.5501732 | 3.584011 | 30.53627 | 30.39317 | 122.751 | 113.1691 | -0.0001296043 | 0.0998437 | 0 | 0 | 0 | CS2_33_12_16_10
13478 | 13479 | 469846.9 | 2010-12-13 23:13 | 4886.198 | 7 | 34 | -0.5501732 | 3.580771 | 30.53627 | 30.39776 | 122.751 | 113.1855 | -6.480217e-05 | 0.0998437 | 0 | 0 | 0 | CS2_33_12_16_10
13479 | 13480 | 469876.9 | 2010-12-13 23:13 | 4916.214 | 7 | 34 | -0.5501732 | 3.577045 | 30.53627 | 30.40235 | 122.751 | 113.2019 | -9.722709e-05 | 0.0998437 | 0 | 0 | 0 | CS2_33_12_16_10
13480 | 13481 | 469906.9 | 2010-12-13 23:14 | 4946.229 | 7 | 34 | -0.5499932 | 3.573482 | 30.53627 | 30.40693 | 122.751 | 113.2183 | -6.475449e-05 | 0.0998437 | 0 | 0 | 0 | CS2_33_12_16_10
13481 | 13482 | 469936.9 | 2010-12-13 23:14 | 4976.243 | 7 | 34 | -0.5503531 | 3.56927 | 30.53627 | 30.41152 | 122.751 | 113.2347 | -0.0001619816 | 0.0998437 | 0 | 0 | 0 | CS2_33_12_16_10
13482 | 13483 | 469966.9 | 2010-12-13 23:15 | 5006.259 | 7 | 34 | -0.5499932 | 3.56522 | 30.53627 | 30.41611 | 122.751 | 113.2511 | -9.717941e-05 | 0.0998437 | 0 | 0 | 0 | CS2_33_12_16_10
13483 | 13484 | 469996.9 | 2010-12-13 23:15 | 5036.274 | 7 | 34 | -0.5501732 | 3.56036 | 30.53627 | 30.42069 | 122.751 | 113.2674 | -0.0001296043 | 0.0998437 | 0 | 0 | 0 | CS2_33_12_16_10
13484 | 13485 | 470027 | 2010-12-13 23:16 | 5066.289 | 7 | 34 | -0.5501732 | 3.555176 | 30.53627 | 30.42528 | 122.751 | 113.2837 | -0.0001619816 | 0.0998437 | 0 | 0 | 0 | CS2_33_12_16_10
13485 | 13486 | 470057 | 2010-12-13 23:16 | 5096.304 | 7 | 34 | -0.5501732 | 3.549507 | 30.53627 | 30.42987 | 122.751 | 113.3 | -0.0001619816 | 0.0998437 | 0 | 0 | 0 | CS2_33_12_16_10
13486 | 13487 | 470087 | 2010-12-13 23:17 | 5126.319 | 7 | 34 | -0.5499932 | 3.543351 | 30.53627 | 30.43445 | 122.751 | 113.3163 | -0.0001944065 | 0.0998437 | 0 | 0 | 0 | CS2_33_12_16_10
13487 | 13488 | 470117 | 2010-12-13 23:17 | 5156.334 | 7 | 34 | -0.5501732 | 3.536223 | 30.53627 | 30.43904 | 122.751 | 113.3325 | -0.0001944065 | 0.0998437 | 0 | 0 | 0 | CS2_33_12_16_10
13488 | 13489 | 470147 | 2010-12-13 23:18 | 5186.349 | 7 | 34 | -0.5499932 | 3.528286 | 30.53627 | 30.44362 | 122.751 | 113.3487 | -0.0002592087 | 0.0998437 | 0 | 0 | 0 | CS2_33_12_16_10
13489 | 13490 | 470177 | 2010-12-13 23:18 | 5216.364 | 7 | 34 | -0.5499932 | 3.519538 | 30.53627 | 30.44821 | 122.751 | 113.3649 | -0.0002592087 | 0.0998437 | 0 | 0 | 0 | CS2_33_12_16_10
13490 | 13491 | 470207.1 | 2010-12-13 23:19 | 5246.379 | 7 | 34 | -0.5499932 | 3.509495 | 30.53627 | 30.4528 | 122.751 | 113.381 | -0.0002915859 | 0.0998437 | 0 | 0 | 0 | CS2_33_12_16_10
13491 | 13492 | 470237.1 | 2010-12-13 23:19 | 5276.394 | 7 | 34 | -0.5501732 | 3.497993 | 30.53627 | 30.45738 | 122.751 | 113.3971 | -0.0002915859 | 0.0998437 | 0 | 0 | 0 | CS2_33_12_16_10
13492 | 13493 | 470267.1 | 2010-12-13 23:20 | 5306.409 | 7 | 34 | -0.5501732 | 3.484548 | 30.53627 | 30.46197 | 122.751 | 113.4131 | -0.0003887653 | 0.0998437 | 0 | 0 | 0 | CS2_33_12_16_10
13493 | 13494 | 470297.1 | 2010-12-13 23:20 | 5336.424 | 7 | 34 | -0.5501732 | 3.469321 | 30.53627 | 30.46656 | 122.751 | 113.429 | -0.0004211903 | 0.0998437 | 0 | 0 | 0 | CS2_33_12_16_10
13494 | 13495 | 470327.1 | 2010-12-13 23:21 | 5366.439 | 7 | 34 | -0.5501732 | 3.45134 | 30.53627 | 30.47114 | 122.751 | 113.4449 | -0.0005183697 | 0.0998437 | 0 | 0 | 0 | CS2_33_12_16_10
13495 | 13496 | 470357.1 | 2010-12-13 23:21 | 5396.454 | 7 | 34 | -0.5499932 | 3.430767 | 30.53627 | 30.47573 | 122.751 | 113.4607 | -0.0005831718 | 0.0998437 | 0 | 0 | 0 | CS2_33_12_16_10
13496 | 13497 | 470387.1 | 2010-12-13 23:22 | 5426.469 | 7 | 34 | -0.5501732 | 3.406468 | 30.53627 | 30.48032 | 122.751 | 113.4764 | -0.0007127762 | 0.0998437 | 0 | 0 | 0 | CS2_33_12_16_10
13497 | 13498 | 470417.2 | 2010-12-13 23:22 | 5456.484 | 7 | 34 | -0.5501732 | 3.377958 | 30.53627 | 30.4849 | 122.751 | 113.4919 | -0.0008099556 | 0.0998437 | 0 | 0 | 0 | CS2_33_12_16_10
13498 | 13499 | 470447.2 | 2010-12-13 23:23 | 5486.499 | 7 | 34 | -0.5501732 | 3.344425 | 30.53627 | 30.48949 | 122.751 | 113.5073 | -0.0009395123 | 0.0998437 | 0 | 0 | 0 | CS2_33_12_16_10
13499 | 13500 | 470477.2 | 2010-12-13 23:23 | 5516.514 | 7 | 34 | -0.5501732 | 3.303927 | 30.53627 | 30.49408 | 122.751 | 113.5226 | -0.001166344 | 0.0998437 | 0 | 0 | 0 | CS2_33_12_16_10
13500 | 13501 | 470507.2 | 2010-12-13 23:24 | 5546.529 | 7 | 34 | -0.5501732 | 3.254844 | 30.53627 | 30.49866 | 122.751 | 113.5376 | -0.001425552 | 0.0998437 | 0 | 0 | 0 | CS2_33_12_16_10
13501 | 13502 | 470537.2 | 2010-12-13 23:24 | 5576.544 | 7 | 34 | -0.5499932 | 3.194907 | 30.53627 | 30.50325 | 122.751 | 113.5524 | -0.001717091 | 0.0998437 | 0 | 0 | 0 | CS2_33_12_16_10
13502 | 13503 | 470567.2 | 2010-12-13 23:25 | 5606.559 | 7 | 34 | -0.5499932 | 3.118285 | 30.53627 | 30.50784 | 122.751 | 113.5669 | -0.002267838 | 0.0998437 | 0 | 0 | 0 | CS2_33_12_16_10
13503 | 13504 | 470595.9 | 2010-12-13 23:25 | 5635.184 | 7 | 34 | -0.5499932 | 3.018174 | 30.53627 | 30.51221 | 122.751 | 113.5803 | -0.00323987 | 0.0998437 | 0 | 0 | 0 | CS2_33_12_16_10
13504 | 13505 | 470617.9 | 2010-12-13 23:26 | 5657.199 | 7 | 34 | -0.5501732 | 2.917902 | 30.53627 | 30.51557 | 122.751 | 113.5903 | -0.003920174 | 0.0998437 | 0 | 0 | 0 | CS2_33_12_16_10
13505 | 13506 | 470637.3 | 2010-12-13 23:26 | 5676.589 | 7 | 34 | -0.5499932 | 2.817791 | 30.53627 | 30.51854 | 122.751 | 113.5988 | -0.004276562 | 0.0998437 | 0 | 0 | 0 | CS2_33_12_16_10
13506 | 13507 | 470656.3 | 2010-12-13 23:26 | 5695.667 | 7 | 34 | -0.5501732 | 2.71768 | 30.53627 | 30.52145 | 122.751 | 113.6069 | -0.004147005 | 0.0998437 | 0 | 0 | 0 | CS2_33_12_16_10
13507 | 13508 | 470659.9 | 2010-12-13 23:26 | 5699.182 | 7 | 34 | -0.5499932 | 2.699861 | 30.53627 | 30.52199 | 122.751 | 113.6084 | -0.004082203 | 0.0998437 | 0 | 0 | 0 | CS2_33_12_16_10
13508 | 13509 | 470719.9 | 2010-12-13 23:27 | 60.01442 | 8 | 34 | 0 | 3.363864 | 30.53627 | 30.52199 | 122.751 | 113.6084 | 0.00136075 | 0.0998437 | 0 | 0 | 0 | CS2_33_12_16_10
13509 | 13510 | 470720.1 | 2010-12-13 23:27 | 0.1875088 | 9 | 34 | 0.0001057613 | 3.364026 | 30.53627 | 30.52199 | 122.751 | 113.6084 | 0 | 0.1007463 | 0 | 0 | 0 | CS2_33_12_16_10
13510 | 13511 | 470724.9 | 2010-12-13 23:27 | 5.015663 | 9 | 34 | -0.002233554 | 3.372288 | 30.53627 | 30.52199 | 122.751 | 113.6084 | 0.001069164 | 0.1007463 | 0 | 0 | 0 | CS2_33_12_16_10