## Sheet1
| Data_Point | Test_Time(s) | Date_Time | Step_Time(s) | Step_Index | Cycle_Index | Current(A) | Voltage(V) | Charge_Capacity(Ah) | Discharge_Capacity(Ah) | Charge_Energy(Wh) | Discharge_Energy(Wh) | dV/dt(V/s) | Internal_Resistance(Ohm) | Is_FC_Data | AC_Impedance(Ohm) | ACI_Phase_Angle(Deg) | Battery_Label
13511 | 13512 | 470754.9 | 2010-12-13 23:28 | 30.01527 | 1 | 35 | 0 | 3.409546 | 30.53627 | 30.52199 | 122.751 | 113.6084 | 0.0007775307 | 0.1007463 | 0 | 0 | 0 | CS2_33_12_16_10
13512 | 13513 | 470784.9 | 2010-12-13 23:28 | 60.03004 | 1 | 35 | 0 | 3.435141 | 30.53627 | 30.52199 | 122.751 | 113.6084 | 0.0005831718 | 0.1007463 | 0 | 0 | 0 | CS2_33_12_16_10
13513 | 13514 | 470815 | 2010-12-13 23:29 | 90.04508 | 1 | 35 | 0 | 3.454418 | 30.53627 | 30.52199 | 122.751 | 113.6084 | 0.0004859924 | 0.1007463 | 0 | 0 | 0 | CS2_33_12_16_10
13514 | 13515 | 470844.9 | 2010-12-13 23:29 | 120.0134 | 1 | 35 | 0 | 3.469807 | 30.53627 | 30.52199 | 122.751 | 113.6084 | 0.0003563881 | 0.1007463 | 0 | 0 | 0 | CS2_33_12_16_10
13515 | 13516 | 470874.9 | 2010-12-13 23:30 | 30.01492 | 2 | 35 | 0.5500248 | 3.68801 | 30.54086 | 30.52199 | 122.7677 | 113.6084 | 0.001587534 | 0.1007463 | 0 | 0 | 0 | CS2_33_12_16_10
13516 | 13517 | 470905 | 2010-12-13 23:30 | 60.02998 | 2 | 35 | 0.5498449 | 3.730775 | 30.54544 | 30.52199 | 122.7847 | 113.6084 | 0.0008747578 | 0.1007463 | 0 | 0 | 0 | CS2_33_12_16_10
13517 | 13518 | 470935 | 2010-12-13 23:31 | 90.04498 | 2 | 35 | 0.5498449 | 3.758638 | 30.55003 | 30.52199 | 122.8019 | 113.6084 | 0.000647974 | 0.1007463 | 0 | 0 | 0 | CS2_33_12_16_10
13518 | 13519 | 470965 | 2010-12-13 23:31 | 120.0602 | 2 | 35 | 0.5500248 | 3.778401 | 30.55462 | 30.52199 | 122.8192 | 113.6084 | 0.0004535675 | 0.1007463 | 0 | 0 | 0 | CS2_33_12_16_10
13519 | 13520 | 470995 | 2010-12-13 23:32 | 150.0752 | 2 | 35 | 0.5500248 | 3.793142 | 30.5592 | 30.52199 | 122.8366 | 113.6084 | 0.0003887653 | 0.1007463 | 0 | 0 | 0 | CS2_33_12_16_10
13520 | 13521 | 471025 | 2010-12-13 23:33 | 180.0901 | 2 | 35 | 0.5500248 | 3.803509 | 30.56379 | 30.52199 | 122.854 | 113.6084 | 0.0002267838 | 0.1007463 | 0 | 0 | 0 | CS2_33_12_16_10
13521 | 13522 | 471055 | 2010-12-13 23:33 | 210.1051 | 2 | 35 | 0.5500248 | 3.811285 | 30.56837 | 30.52199 | 122.8714 | 113.6084 | 0.0001943588 | 0.1007463 | 0 | 0 | 0 | CS2_33_12_16_10
13522 | 13523 | 471085.1 | 2010-12-13 23:34 | 240.1202 | 2 | 35 | 0.5498449 | 3.817927 | 30.57296 | 30.52199 | 122.8889 | 113.6084 | 0.0001944065 | 0.1007463 | 0 | 0 | 0 | CS2_33_12_16_10
13523 | 13524 | 471115.1 | 2010-12-13 23:34 | 270.1352 | 2 | 35 | 0.5500248 | 3.823596 | 30.57754 | 30.52199 | 122.9064 | 113.6084 | 0.0001619816 | 0.1007463 | 0 | 0 | 0 | CS2_33_12_16_10
13524 | 13525 | 471145.1 | 2010-12-13 23:34 | 300.1502 | 2 | 35 | 0.5500248 | 3.82878 | 30.58213 | 30.52199 | 122.924 | 113.6084 | 0.0001296043 | 0.1007463 | 0 | 0 | 0 | CS2_33_12_16_10
13525 | 13526 | 471175.1 | 2010-12-13 23:35 | 330.1653 | 2 | 35 | 0.5500248 | 3.833802 | 30.58671 | 30.52199 | 122.9416 | 113.6084 | 0.0001296043 | 0.1007463 | 0 | 0 | 0 | CS2_33_12_16_10
13526 | 13527 | 471205.1 | 2010-12-13 23:35 | 360.1803 | 2 | 35 | 0.5500248 | 3.8385 | 30.5913 | 30.52199 | 122.9592 | 113.6084 | 0.0001296043 | 0.1007463 | 0 | 0 | 0 | CS2_33_12_16_10
13527 | 13528 | 471235.1 | 2010-12-13 23:36 | 390.1954 | 2 | 35 | 0.5502048 | 3.843035 | 30.59589 | 30.52199 | 122.9768 | 113.6084 | 0.0001296043 | 0.1007463 | 0 | 0 | 0 | CS2_33_12_16_10
13528 | 13529 | 471265.1 | 2010-12-13 23:36 | 420.2104 | 2 | 35 | 0.5498449 | 3.847085 | 30.60047 | 30.52199 | 122.9944 | 113.6084 | 0.0001296043 | 0.1007463 | 0 | 0 | 0 | CS2_33_12_16_10
13529 | 13530 | 471295.2 | 2010-12-13 23:37 | 450.2256 | 2 | 35 | 0.5498449 | 3.850973 | 30.60506 | 30.52199 | 123.012 | 113.6084 | 9.722709e-05 | 0.1007463 | 0 | 0 | 0 | CS2_33_12_16_10
13530 | 13531 | 471325.2 | 2010-12-13 23:38 | 480.2404 | 2 | 35 | 0.5498449 | 3.854861 | 30.60964 | 30.52199 | 123.0297 | 113.6084 | 6.475449e-05 | 0.1007463 | 0 | 0 | 0 | CS2_33_12_16_10
13531 | 13532 | 471355.2 | 2010-12-13 23:38 | 510.2555 | 2 | 35 | 0.5498449 | 3.858749 | 30.61423 | 30.52199 | 123.0474 | 113.6084 | 9.717941e-05 | 0.1007463 | 0 | 0 | 0 | CS2_33_12_16_10
13532 | 13533 | 471385.2 | 2010-12-13 23:38 | 540.2707 | 2 | 35 | 0.5498449 | 3.862474 | 30.61881 | 30.52199 | 123.0651 | 113.6084 | 9.717941e-05 | 0.1007463 | 0 | 0 | 0 | CS2_33_12_16_10
13533 | 13534 | 471415.2 | 2010-12-13 23:39 | 570.2856 | 2 | 35 | 0.5502048 | 3.866038 | 30.6234 | 30.52199 | 123.0828 | 113.6084 | 9.717941e-05 | 0.1007463 | 0 | 0 | 0 | CS2_33_12_16_10
13534 | 13535 | 471445.2 | 2010-12-13 23:40 | 600.3007 | 2 | 35 | 0.5498449 | 3.869278 | 30.62798 | 30.52199 | 123.1006 | 113.6084 | 6.480217e-05 | 0.1007463 | 0 | 0 | 0 | CS2_33_12_16_10
13535 | 13536 | 471475.2 | 2010-12-13 23:40 | 630.3156 | 2 | 35 | 0.5500248 | 3.87268 | 30.63257 | 30.52199 | 123.1183 | 113.6084 | 6.480217e-05 | 0.1007463 | 0 | 0 | 0 | CS2_33_12_16_10
13536 | 13537 | 471505.3 | 2010-12-13 23:40 | 660.3307 | 2 | 35 | 0.5498449 | 3.87592 | 30.63715 | 30.52199 | 123.1361 | 113.6084 | 9.717941e-05 | 0.1007463 | 0 | 0 | 0 | CS2_33_12_16_10
13537 | 13538 | 471535.3 | 2010-12-13 23:41 | 690.3457 | 2 | 35 | 0.5500248 | 3.879322 | 30.64174 | 30.52199 | 123.1539 | 113.6084 | 0.0001296043 | 0.1007463 | 0 | 0 | 0 | CS2_33_12_16_10
13538 | 13539 | 471565.3 | 2010-12-13 23:42 | 720.3608 | 2 | 35 | 0.5500248 | 3.882237 | 30.64632 | 30.52199 | 123.1716 | 113.6084 | 9.717941e-05 | 0.1007463 | 0 | 0 | 0 | CS2_33_12_16_10
13539 | 13540 | 471595.3 | 2010-12-13 23:42 | 750.3759 | 2 | 35 | 0.5500248 | 3.885153 | 30.65091 | 30.52199 | 123.1895 | 113.6084 | 0.0001296043 | 0.1007463 | 0 | 0 | 0 | CS2_33_12_16_10
13540 | 13541 | 471625.3 | 2010-12-13 23:42 | 780.3909 | 2 | 35 | 0.5500248 | 3.887907 | 30.6555 | 30.52199 | 123.2073 | 113.6084 | 6.480217e-05 | 0.1007463 | 0 | 0 | 0 | CS2_33_12_16_10
13541 | 13542 | 471655.3 | 2010-12-13 23:43 | 810.4059 | 2 | 35 | 0.5502048 | 3.890661 | 30.66008 | 30.52199 | 123.2251 | 113.6084 | 3.237724e-05 | 0.1007463 | 0 | 0 | 0 | CS2_33_12_16_10
13542 | 13543 | 471685.4 | 2010-12-13 23:44 | 840.4209 | 2 | 35 | 0.5498449 | 3.893253 | 30.66467 | 30.52199 | 123.243 | 113.6084 | 6.480217e-05 | 0.1007463 | 0 | 0 | 0 | CS2_33_12_16_10
13543 | 13544 | 471715.4 | 2010-12-13 23:44 | 870.436 | 2 | 35 | 0.5502048 | 3.896007 | 30.66925 | 30.52199 | 123.2608 | 113.6084 | 6.480217e-05 | 0.1007463 | 0 | 0 | 0 | CS2_33_12_16_10
13544 | 13545 | 471745.4 | 2010-12-13 23:44 | 900.451 | 2 | 35 | 0.5500248 | 3.897951 | 30.67384 | 30.52199 | 123.2787 | 113.6084 | 6.480217e-05 | 0.1007463 | 0 | 0 | 0 | CS2_33_12_16_10
13545 | 13546 | 471775.4 | 2010-12-13 23:45 | 930.4661 | 2 | 35 | 0.5500248 | 3.900381 | 30.67842 | 30.52199 | 123.2966 | 113.6084 | 3.242493e-05 | 0.1007463 | 0 | 0 | 0 | CS2_33_12_16_10
13546 | 13547 | 471805.4 | 2010-12-13 23:46 | 960.4812 | 2 | 35 | 0.5500248 | 3.902648 | 30.68301 | 30.52199 | 123.3145 | 113.6084 | 6.480217e-05 | 0.1007463 | 0 | 0 | 0 | CS2_33_12_16_10
13547 | 13548 | 471835.4 | 2010-12-13 23:46 | 990.4961 | 2 | 35 | 0.5500248 | 3.904754 | 30.68759 | 30.52199 | 123.3324 | 113.6084 | 6.480217e-05 | 0.1007463 | 0 | 0 | 0 | CS2_33_12_16_10
13548 | 13549 | 471865.4 | 2010-12-13 23:47 | 1020.511 | 2 | 35 | 0.5498449 | 3.906698 | 30.69218 | 30.52199 | 123.3503 | 113.6084 | 6.480217e-05 | 0.1007463 | 0 | 0 | 0 | CS2_33_12_16_10
13549 | 13550 | 471895.5 | 2010-12-13 23:47 | 1050.526 | 2 | 35 | 0.5500248 | 3.908642 | 30.69676 | 30.52199 | 123.3682 | 113.6084 | 6.480217e-05 | 0.1007463 | 0 | 0 | 0 | CS2_33_12_16_10
13550 | 13551 | 471925.5 | 2010-12-13 23:48 | 1080.541 | 2 | 35 | 0.5498449 | 3.910586 | 30.70135 | 30.52199 | 123.3861 | 113.6084 | 6.475449e-05 | 0.1007463 | 0 | 0 | 0 | CS2_33_12_16_10
13551 | 13552 | 471955.5 | 2010-12-13 23:48 | 1110.556 | 2 | 35 | 0.5496649 | 3.912206 | 30.70594 | 30.52199 | 123.404 | 113.6084 | 0 | 0.1007463 | 0 | 0 | 0 | CS2_33_12_16_10
13552 | 13553 | 471985.5 | 2010-12-13 23:49 | 1140.571 | 2 | 35 | 0.5498449 | 3.914312 | 30.71052 | 30.52199 | 123.422 | 113.6084 | 9.722709e-05 | 0.1007463 | 0 | 0 | 0 | CS2_33_12_16_10
13553 | 13554 | 472015.5 | 2010-12-13 23:49 | 1170.586 | 2 | 35 | 0.5500248 | 3.916094 | 30.71511 | 30.52199 | 123.4399 | 113.6084 | 6.475449e-05 | 0.1007463 | 0 | 0 | 0 | CS2_33_12_16_10
13554 | 13555 | 472045.5 | 2010-12-13 23:50 | 1200.601 | 2 | 35 | 0.5498449 | 3.917552 | 30.71969 | 30.52199 | 123.4579 | 113.6084 | 3.237724e-05 | 0.1007463 | 0 | 0 | 0 | CS2_33_12_16_10
13555 | 13556 | 472075.5 | 2010-12-13 23:50 | 1230.616 | 2 | 35 | 0.5500248 | 3.919496 | 30.72428 | 30.52199 | 123.4759 | 113.6084 | 3.242493e-05 | 0.1007463 | 0 | 0 | 0 | CS2_33_12_16_10
13556 | 13557 | 472105.6 | 2010-12-13 23:51 | 1260.632 | 2 | 35 | 0.5498449 | 3.921115 | 30.72886 | 30.52199 | 123.4938 | 113.6084 | 0 | 0.1007463 | 0 | 0 | 0 | CS2_33_12_16_10
13557 | 13558 | 472135.6 | 2010-12-13 23:51 | 1290.647 | 2 | 35 | 0.5500248 | 3.923059 | 30.73345 | 30.52199 | 123.5118 | 113.6084 | 6.475449e-05 | 0.1007463 | 0 | 0 | 0 | CS2_33_12_16_10
13558 | 13559 | 472165.6 | 2010-12-13 23:52 | 1320.662 | 2 | 35 | 0.5502048 | 3.924679 | 30.73803 | 30.52199 | 123.5298 | 113.6084 | 6.480217e-05 | 0.1007463 | 0 | 0 | 0 | CS2_33_12_16_10
13559 | 13560 | 472195.6 | 2010-12-13 23:52 | 1350.677 | 2 | 35 | 0.5500248 | 3.926461 | 30.74262 | 30.52199 | 123.5478 | 113.6084 | 6.480217e-05 | 0.1007463 | 0 | 0 | 0 | CS2_33_12_16_10
13560 | 13561 | 472225.6 | 2010-12-13 23:53 | 1380.692 | 2 | 35 | 0.5500248 | 3.928081 | 30.7472 | 30.52199 | 123.5658 | 113.6084 | 3.237724e-05 | 0.1007463 | 0 | 0 | 0 | CS2_33_12_16_10
13561 | 13562 | 472255.6 | 2010-12-13 23:53 | 1410.707 | 2 | 35 | 0.5500248 | 3.929863 | 30.75179 | 30.52199 | 123.5838 | 113.6084 | 3.237724e-05 | 0.1007463 | 0 | 0 | 0 | CS2_33_12_16_10
13562 | 13563 | 472285.7 | 2010-12-13 23:54 | 1440.722 | 2 | 35 | 0.5500248 | 3.931645 | 30.75637 | 30.52199 | 123.6019 | 113.6084 | 6.480217e-05 | 0.1007463 | 0 | 0 | 0 | CS2_33_12_16_10
13563 | 13564 | 472315.7 | 2010-12-13 23:54 | 1470.737 | 2 | 35 | 0.5498449 | 3.933265 | 30.76096 | 30.52199 | 123.6199 | 113.6084 | 3.237724e-05 | 0.1007463 | 0 | 0 | 0 | CS2_33_12_16_10
13564 | 13565 | 472345.7 | 2010-12-13 23:55 | 1500.752 | 2 | 35 | 0.5502048 | 3.935047 | 30.76554 | 30.52199 | 123.6379 | 113.6084 | 6.480217e-05 | 0.1007463 | 0 | 0 | 0 | CS2_33_12_16_10
13565 | 13566 | 472375.7 | 2010-12-13 23:55 | 1530.767 | 2 | 35 | 0.5500248 | 3.936829 | 30.77013 | 30.52199 | 123.656 | 113.6084 | 6.480217e-05 | 0.1007463 | 0 | 0 | 0 | CS2_33_12_16_10
13566 | 13567 | 472405.7 | 2010-12-13 23:56 | 1560.782 | 2 | 35 | 0.5500248 | 3.938611 | 30.77472 | 30.52199 | 123.674 | 113.6084 | 3.242493e-05 | 0.1007463 | 0 | 0 | 0 | CS2_33_12_16_10
13567 | 13568 | 472435.7 | 2010-12-13 23:56 | 1590.797 | 2 | 35 | 0.5500248 | 3.940068 | 30.7793 | 30.52199 | 123.6921 | 113.6084 | 0 | 0.1007463 | 0 | 0 | 0 | CS2_33_12_16_10
13568 | 13569 | 472465.7 | 2010-12-13 23:57 | 1620.812 | 2 | 35 | 0.5498449 | 3.942012 | 30.78389 | 30.52199 | 123.7102 | 113.6084 | 9.717941e-05 | 0.1007463 | 0 | 0 | 0 | CS2_33_12_16_10
13569 | 13570 | 472495.8 | 2010-12-13 23:57 | 1650.827 | 2 | 35 | 0.5502048 | 3.943794 | 30.78847 | 30.52199 | 123.7283 | 113.6084 | 6.480217e-05 | 0.1007463 | 0 | 0 | 0 | CS2_33_12_16_10
13570 | 13571 | 472525.8 | 2010-12-13 23:58 | 1680.842 | 2 | 35 | 0.5502048 | 3.945414 | 30.79306 | 30.52199 | 123.7463 | 113.6084 | 3.237724e-05 | 0.1007463 | 0 | 0 | 0 | CS2_33_12_16_10
13571 | 13572 | 472555.8 | 2010-12-13 23:58 | 1710.857 | 2 | 35 | 0.5500248 | 3.947196 | 30.79764 | 30.52199 | 123.7644 | 113.6084 | 6.480217e-05 | 0.1007463 | 0 | 0 | 0 | CS2_33_12_16_10
13572 | 13573 | 472585.8 | 2010-12-13 23:59 | 1740.872 | 2 | 35 | 0.5496649 | 3.948816 | 30.80223 | 30.52199 | 123.7825 | 113.6084 | 0 | 0.1007463 | 0 | 0 | 0 | CS2_33_12_16_10
13573 | 13574 | 472615.8 | 2010-12-13 23:59 | 1770.887 | 2 | 35 | 0.5500248 | 3.950598 | 30.80681 | 30.52199 | 123.8006 | 113.6084 | 3.242493e-05 | 0.1007463 | 0 | 0 | 0 | CS2_33_12_16_10
13574 | 13575 | 472645.8 | 2010-12-14 | 1800.902 | 2 | 35 | 0.5498449 | 3.952218 | 30.8114 | 30.52199 | 123.8188 | 113.6084 | 3.237724e-05 | 0.1007463 | 0 | 0 | 0 | CS2_33_12_16_10
13575 | 13576 | 472675.9 | 2010-12-14 | 1830.917 | 2 | 35 | 0.5498449 | 3.954162 | 30.81598 | 30.52199 | 123.8369 | 113.6084 | 3.237724e-05 | 0.1007463 | 0 | 0 | 0 | CS2_33_12_16_10
13576 | 13577 | 472705.9 | 2010-12-14 00:01 | 1860.932 | 2 | 35 | 0.5500248 | 3.955782 | 30.82057 | 30.52199 | 123.855 | 113.6084 | 3.242493e-05 | 0.1007463 | 0 | 0 | 0 | CS2_33_12_16_10
13577 | 13578 | 472735.9 | 2010-12-14 00:01 | 1890.947 | 2 | 35 | 0.5500248 | 3.957726 | 30.82515 | 30.52199 | 123.8732 | 113.6084 | 9.717941e-05 | 0.1007463 | 0 | 0 | 0 | CS2_33_12_16_10
13578 | 13579 | 472765.9 | 2010-12-14 00:02 | 1920.963 | 2 | 35 | 0.5500248 | 3.959183 | 30.82974 | 30.52199 | 123.8913 | 113.6084 | 3.237724e-05 | 0.1007463 | 0 | 0 | 0 | CS2_33_12_16_10
13579 | 13580 | 472795.9 | 2010-12-14 00:02 | 1950.977 | 2 | 35 | 0.5498449 | 3.960803 | 30.83432 | 30.52199 | 123.9095 | 113.6084 | 0 | 0.1007463 | 0 | 0 | 0 | CS2_33_12_16_10
13580 | 13581 | 472825.9 | 2010-12-14 00:03 | 1980.993 | 2 | 35 | 0.5500248 | 3.962585 | 30.83891 | 30.52199 | 123.9276 | 113.6084 | 3.237724e-05 | 0.1007463 | 0 | 0 | 0 | CS2_33_12_16_10
13581 | 13582 | 472855.9 | 2010-12-14 00:03 | 2011.008 | 2 | 35 | 0.5500248 | 3.964367 | 30.84349 | 30.52199 | 123.9458 | 113.6084 | 6.480217e-05 | 0.1007463 | 0 | 0 | 0 | CS2_33_12_16_10
13582 | 13583 | 472886 | 2010-12-14 00:04 | 2041.023 | 2 | 35 | 0.5500248 | 3.966149 | 30.84808 | 30.52199 | 123.964 | 113.6084 | 3.237724e-05 | 0.1007463 | 0 | 0 | 0 | CS2_33_12_16_10
13583 | 13584 | 472916 | 2010-12-14 00:04 | 2071.038 | 2 | 35 | 0.5500248 | 3.967769 | 30.85266 | 30.52199 | 123.9822 | 113.6084 | 3.237724e-05 | 0.1007463 | 0 | 0 | 0 | CS2_33_12_16_10
13584 | 13585 | 472946 | 2010-12-14 00:05 | 2101.053 | 2 | 35 | 0.5498449 | 3.969389 | 30.85725 | 30.52199 | 124.0004 | 113.6084 | 0 | 0.1007463 | 0 | 0 | 0 | CS2_33_12_16_10
13585 | 13586 | 472976 | 2010-12-14 00:05 | 2131.068 | 2 | 35 | 0.5500248 | 3.971171 | 30.86184 | 30.52199 | 124.0186 | 113.6084 | 3.242493e-05 | 0.1007463 | 0 | 0 | 0 | CS2_33_12_16_10
13586 | 13587 | 473006 | 2010-12-14 00:06 | 2161.083 | 2 | 35 | 0.5500248 | 3.972953 | 30.86642 | 30.52199 | 124.0368 | 113.6084 | 6.480217e-05 | 0.1007463 | 0 | 0 | 0 | CS2_33_12_16_10
13587 | 13588 | 473036 | 2010-12-14 00:06 | 2191.098 | 2 | 35 | 0.5500248 | 3.974735 | 30.87101 | 30.52199 | 124.055 | 113.6084 | 3.237724e-05 | 0.1007463 | 0 | 0 | 0 | CS2_33_12_16_10
13588 | 13589 | 473066 | 2010-12-14 00:07 | 2221.113 | 2 | 35 | 0.5498449 | 3.976516 | 30.87559 | 30.52199 | 124.0733 | 113.6084 | 6.480217e-05 | 0.1007463 | 0 | 0 | 0 | CS2_33_12_16_10
13589 | 13590 | 473096.1 | 2010-12-14 00:07 | 2251.128 | 2 | 35 | 0.5500248 | 3.978298 | 30.88018 | 30.52199 | 124.0915 | 113.6084 | 6.480217e-05 | 0.1007463 | 0 | 0 | 0 | CS2_33_12_16_10
13590 | 13591 | 473126.1 | 2010-12-14 00:08 | 2281.143 | 2 | 35 | 0.5500248 | 3.98008 | 30.88476 | 30.52199 | 124.1097 | 113.6084 | 6.480217e-05 | 0.1007463 | 0 | 0 | 0 | CS2_33_12_16_10
13591 | 13592 | 473156.1 | 2010-12-14 00:08 | 2311.158 | 2 | 35 | 0.5500248 | 3.9817 | 30.88935 | 30.52199 | 124.128 | 113.6084 | 3.237724e-05 | 0.1007463 | 0 | 0 | 0 | CS2_33_12_16_10
13592 | 13593 | 473186.1 | 2010-12-14 00:09 | 2341.173 | 2 | 35 | 0.5498449 | 3.983644 | 30.89393 | 30.52199 | 124.1463 | 113.6084 | 9.722709e-05 | 0.1007463 | 0 | 0 | 0 | CS2_33_12_16_10
13593 | 13594 | 473216.1 | 2010-12-14 00:09 | 2371.188 | 2 | 35 | 0.5500248 | 3.985264 | 30.89852 | 30.52199 | 124.1645 | 113.6084 | 0 | 0.1007463 | 0 | 0 | 0 | CS2_33_12_16_10
13594 | 13595 | 473246.1 | 2010-12-14 00:10 | 2401.203 | 2 | 35 | 0.5500248 | 3.987208 | 30.9031 | 30.52199 | 124.1828 | 113.6084 | 3.242493e-05 | 0.1007463 | 0 | 0 | 0 | CS2_33_12_16_10
13595 | 13596 | 473276.2 | 2010-12-14 00:10 | 2431.218 | 2 | 35 | 0.5502048 | 3.98899 | 30.90769 | 30.52199 | 124.2011 | 113.6084 | 3.237724e-05 | 0.1007463 | 0 | 0 | 0 | CS2_33_12_16_10
13596 | 13597 | 473306.2 | 2010-12-14 00:11 | 2461.233 | 2 | 35 | 0.5500248 | 3.990934 | 30.91227 | 30.52199 | 124.2194 | 113.6084 | 6.480217e-05 | 0.1007463 | 0 | 0 | 0 | CS2_33_12_16_10
13597 | 13598 | 473336.2 | 2010-12-14 00:11 | 2491.248 | 2 | 35 | 0.5500248 | 3.992878 | 30.91686 | 30.52199 | 124.2377 | 113.6084 | 6.480217e-05 | 0.1007463 | 0 | 0 | 0 | CS2_33_12_16_10
13598 | 13599 | 473366.2 | 2010-12-14 00:12 | 2521.263 | 2 | 35 | 0.5502048 | 3.99466 | 30.92144 | 30.52199 | 124.256 | 113.6084 | 6.480217e-05 | 0.1007463 | 0 | 0 | 0 | CS2_33_12_16_10
13599 | 13600 | 473396.2 | 2010-12-14 00:12 | 2551.278 | 2 | 35 | 0.5500248 | 3.996603 | 30.92603 | 30.52199 | 124.2743 | 113.6084 | 6.480217e-05 | 0.1007463 | 0 | 0 | 0 | CS2_33_12_16_10
13600 | 13601 | 473426.2 | 2010-12-14 00:13 | 2581.293 | 2 | 35 | 0.5500248 | 3.998547 | 30.93061 | 30.52199 | 124.2926 | 113.6084 | 9.717941e-05 | 0.1007463 | 0 | 0 | 0 | CS2_33_12_16_10
13601 | 13602 | 473456.2 | 2010-12-14 00:13 | 2611.308 | 2 | 35 | 0.5498449 | 4.000329 | 30.9352 | 30.52199 | 124.311 | 113.6084 | 3.242493e-05 | 0.1007463 | 0 | 0 | 0 | CS2_33_12_16_10
13602 | 13603 | 473486.3 | 2010-12-14 00:14 | 2641.323 | 2 | 35 | 0.5498449 | 4.002273 | 30.93978 | 30.52199 | 124.3293 | 113.6084 | 6.475449e-05 | 0.1007463 | 0 | 0 | 0 | CS2_33_12_16_10
13603 | 13604 | 473516.3 | 2010-12-14 00:14 | 2671.339 | 2 | 35 | 0.5498449 | 4.004379 | 30.94437 | 30.52199 | 124.3477 | 113.6084 | 6.484985e-05 | 0.1007463 | 0 | 0 | 0 | CS2_33_12_16_10
13604 | 13605 | 473546.3 | 2010-12-14 00:15 | 2701.353 | 2 | 35 | 0.5502048 | 4.006485 | 30.94896 | 30.52199 | 124.3661 | 113.6084 | 9.717941e-05 | 0.1007463 | 0 | 0 | 0 | CS2_33_12_16_10
13605 | 13606 | 473576.3 | 2010-12-14 00:15 | 2731.369 | 2 | 35 | 0.5500248 | 4.008429 | 30.95354 | 30.52199 | 124.3844 | 113.6084 | 6.484985e-05 | 0.1007463 | 0 | 0 | 0 | CS2_33_12_16_10
13606 | 13607 | 473606.3 | 2010-12-14 00:16 | 2761.384 | 2 | 35 | 0.5498449 | 4.010373 | 30.95813 | 30.52199 | 124.4028 | 113.6084 | 3.232956e-05 | 0.1007463 | 0 | 0 | 0 | CS2_33_12_16_10
13607 | 13608 | 473636.3 | 2010-12-14 00:16 | 2791.399 | 2 | 35 | 0.5500248 | 4.012479 | 30.96271 | 30.52199 | 124.4212 | 113.6084 | 6.484985e-05 | 0.1007463 | 0 | 0 | 0 | CS2_33_12_16_10
13608 | 13609 | 473666.3 | 2010-12-14 00:17 | 2821.414 | 2 | 35 | 0.5500248 | 4.014585 | 30.9673 | 30.52199 | 124.4396 | 113.6084 | 3.242493e-05 | 0.1007463 | 0 | 0 | 0 | CS2_33_12_16_10
13609 | 13610 | 473696.4 | 2010-12-14 00:17 | 2851.429 | 2 | 35 | 0.5496649 | 4.016529 | 30.97188 | 30.52199 | 124.458 | 113.6084 | 3.242493e-05 | 0.1007463 | 0 | 0 | 0 | CS2_33_12_16_10
13610 | 13611 | 473726.4 | 2010-12-14 00:18 | 2881.444 | 2 | 35 | 0.5498449 | 4.018959 | 30.97647 | 30.52199 | 124.4764 | 113.6084 | 9.727478e-05 | 0.1007463 | 0 | 0 | 0 | CS2_33_12_16_10
13611 | 13612 | 473756.4 | 2010-12-14 00:18 | 2911.459 | 2 | 35 | 0.5498449 | 4.020902 | 30.98105 | 30.52199 | 124.4949 | 113.6084 | 6.475449e-05 | 0.1007463 | 0 | 0 | 0 | CS2_33_12_16_10
13612 | 13613 | 473786.4 | 2010-12-14 00:19 | 2941.474 | 2 | 35 | 0.5498449 | 4.02317 | 30.98564 | 30.52199 | 124.5133 | 113.6084 | 3.232956e-05 | 0.1007463 | 0 | 0 | 0 | CS2_33_12_16_10
13613 | 13614 | 473816.4 | 2010-12-14 00:19 | 2971.489 | 2 | 35 | 0.5500248 | 4.025438 | 30.99022 | 30.52199 | 124.5318 | 113.6084 | 9.717941e-05 | 0.1007463 | 0 | 0 | 0 | CS2_33_12_16_10
13614 | 13615 | 473846.4 | 2010-12-14 00:20 | 3001.504 | 2 | 35 | 0.5500248 | 4.027706 | 30.99481 | 30.52199 | 124.5502 | 113.6084 | 6.484985e-05 | 0.1007463 | 0 | 0 | 0 | CS2_33_12_16_10
13615 | 13616 | 473876.5 | 2010-12-14 00:20 | 3031.519 | 2 | 35 | 0.5498449 | 4.029974 | 30.99939 | 30.52199 | 124.5687 | 113.6084 | 6.484985e-05 | 0.1007463 | 0 | 0 | 0 | CS2_33_12_16_10
13616 | 13617 | 473906.5 | 2010-12-14 00:21 | 3061.534 | 2 | 35 | 0.5498449 | 4.032242 | 31.00398 | 30.52199 | 124.5872 | 113.6084 | 6.484985e-05 | 0.1007463 | 0 | 0 | 0 | CS2_33_12_16_10
13617 | 13618 | 473936.5 | 2010-12-14 00:21 | 3091.549 | 2 | 35 | 0.5498449 | 4.03451 | 31.00856 | 30.52199 | 124.6057 | 113.6084 | 6.484985e-05 | 0.1007463 | 0 | 0 | 0 | CS2_33_12_16_10
13618 | 13619 | 473966.5 | 2010-12-14 00:22 | 3121.564 | 2 | 35 | 0.5498449 | 4.03694 | 31.01315 | 30.52199 | 124.6242 | 113.6084 | 6.484985e-05 | 0.1007463 | 0 | 0 | 0 | CS2_33_12_16_10
13619 | 13620 | 473996.5 | 2010-12-14 00:22 | 3151.579 | 2 | 35 | 0.5500248 | 4.039369 | 31.01773 | 30.52199 | 124.6427 | 113.6084 | 9.717941e-05 | 0.1007463 | 0 | 0 | 0 | CS2_33_12_16_10
13620 | 13621 | 474026.5 | 2010-12-14 00:23 | 3181.594 | 2 | 35 | 0.5498449 | 4.041637 | 31.02232 | 30.52199 | 124.6612 | 113.6084 | 3.242493e-05 | 0.1007463 | 0 | 0 | 0 | CS2_33_12_16_10
13621 | 13622 | 474056.5 | 2010-12-14 00:23 | 3211.609 | 2 | 35 | 0.5500248 | 4.044067 | 31.0269 | 30.52199 | 124.6798 | 113.6084 | 9.717941e-05 | 0.1007463 | 0 | 0 | 0 | CS2_33_12_16_10
13622 | 13623 | 474086.6 | 2010-12-14 00:24 | 3241.624 | 2 | 35 | 0.5500248 | 4.046659 | 31.03149 | 30.52199 | 124.6983 | 113.6084 | 9.717941e-05 | 0.1007463 | 0 | 0 | 0 | CS2_33_12_16_10
13623 | 13624 | 474116.6 | 2010-12-14 00:24 | 3271.639 | 2 | 35 | 0.5500248 | 4.049089 | 31.03607 | 30.52199 | 124.7169 | 113.6084 | 6.484985e-05 | 0.1007463 | 0 | 0 | 0 | CS2_33_12_16_10
13624 | 13625 | 474146.6 | 2010-12-14 00:25 | 3301.654 | 2 | 35 | 0.5498449 | 4.051518 | 31.04066 | 30.52199 | 124.7354 | 113.6084 | 6.475449e-05 | 0.1007463 | 0 | 0 | 0 | CS2_33_12_16_10
13625 | 13626 | 474176.6 | 2010-12-14 00:25 | 3331.669 | 2 | 35 | 0.5500248 | 4.054273 | 31.04524 | 30.52199 | 124.754 | 113.6084 | 9.717941e-05 | 0.1007463 | 0 | 0 | 0 | CS2_33_12_16_10
13626 | 13627 | 474206.6 | 2010-12-14 00:26 | 3361.684 | 2 | 35 | 0.5498449 | 4.056703 | 31.04983 | 30.52199 | 124.7726 | 113.6084 | 9.727478e-05 | 0.1007463 | 0 | 0 | 0 | CS2_33_12_16_10
13627 | 13628 | 474236.6 | 2010-12-14 00:26 | 3391.699 | 2 | 35 | 0.5500248 | 4.059294 | 31.05442 | 30.52199 | 124.7912 | 113.6084 | 6.475449e-05 | 0.1007463 | 0 | 0 | 0 | CS2_33_12_16_10
13628 | 13629 | 474266.6 | 2010-12-14 00:27 | 3421.715 | 2 | 35 | 0.5500248 | 4.062048 | 31.059 | 30.52199 | 124.8098 | 113.6084 | 9.717941e-05 | 0.1007463 | 0 | 0 | 0 | CS2_33_12_16_10
13629 | 13630 | 474296.7 | 2010-12-14 00:27 | 3451.73 | 2 | 35 | 0.5498449 | 4.064478 | 31.06359 | 30.52199 | 124.8285 | 113.6084 | 3.242493e-05 | 0.1007463 | 0 | 0 | 0 | CS2_33_12_16_10
13630 | 13631 | 474326.7 | 2010-12-14 00:28 | 3481.745 | 2 | 35 | 0.5498449 | 4.067232 | 31.06817 | 30.52199 | 124.8471 | 113.6084 | 9.717941e-05 | 0.1007463 | 0 | 0 | 0 | CS2_33_12_16_10
13631 | 13632 | 474356.7 | 2010-12-14 00:28 | 3511.76 | 2 | 35 | 0.5496649 | 4.069986 | 31.07276 | 30.52199 | 124.8658 | 113.6084 | 9.717941e-05 | 0.1007463 | 0 | 0 | 0 | CS2_33_12_16_10
13632 | 13633 | 474386.7 | 2010-12-14 00:29 | 3541.775 | 2 | 35 | 0.5500248 | 4.07274 | 31.07734 | 30.52199 | 124.8844 | 113.6084 | 6.475449e-05 | 0.1007463 | 0 | 0 | 0 | CS2_33_12_16_10
13633 | 13634 | 474416.7 | 2010-12-14 00:29 | 3571.79 | 2 | 35 | 0.5498449 | 4.075493 | 31.08193 | 30.52199 | 124.9031 | 113.6084 | 9.717941e-05 | 0.1007463 | 0 | 0 | 0 | CS2_33_12_16_10
13634 | 13635 | 474446.7 | 2010-12-14 00:30 | 3601.805 | 2 | 35 | 0.5500248 | 4.078247 | 31.08651 | 30.52199 | 124.9218 | 113.6084 | 6.475449e-05 | 0.1007463 | 0 | 0 | 0 | CS2_33_12_16_10
13635 | 13636 | 474476.8 | 2010-12-14 00:30 | 3631.82 | 2 | 35 | 0.5500248 | 4.081163 | 31.0911 | 30.52199 | 124.9405 | 113.6084 | 9.717941e-05 | 0.1007463 | 0 | 0 | 0 | CS2_33_12_16_10
13636 | 13637 | 474506.8 | 2010-12-14 00:31 | 3661.835 | 2 | 35 | 0.5500248 | 4.083917 | 31.09568 | 30.52199 | 124.9592 | 113.6084 | 6.484985e-05 | 0.1007463 | 0 | 0 | 0 | CS2_33_12_16_10
13637 | 13638 | 474536.8 | 2010-12-14 00:31 | 3691.85 | 2 | 35 | 0.5500248 | 4.086833 | 31.10027 | 30.52199 | 124.978 | 113.6084 | 9.717941e-05 | 0.1007463 | 0 | 0 | 0 | CS2_33_12_16_10
13638 | 13639 | 474566.8 | 2010-12-14 00:32 | 3721.865 | 2 | 35 | 0.5500248 | 4.089749 | 31.10485 | 30.52199 | 124.9967 | 113.6084 | 0.0001296043 | 0.1007463 | 0 | 0 | 0 | CS2_33_12_16_10
13639 | 13640 | 474596.8 | 2010-12-14 00:32 | 3751.88 | 2 | 35 | 0.5498449 | 4.092503 | 31.10944 | 30.52199 | 125.0155 | 113.6084 | 3.242493e-05 | 0.1007463 | 0 | 0 | 0 | CS2_33_12_16_10
13640 | 13641 | 474626.8 | 2010-12-14 00:33 | 3781.895 | 2 | 35 | 0.5500248 | 4.095581 | 31.11402 | 30.52199 | 125.0343 | 113.6084 | 0.0001296043 | 0.1007463 | 0 | 0 | 0 | CS2_33_12_16_10
13641 | 13642 | 474656.8 | 2010-12-14 00:33 | 3811.91 | 2 | 35 | 0.5502048 | 4.098658 | 31.11861 | 30.52199 | 125.053 | 113.6084 | 0.0001296043 | 0.1007463 | 0 | 0 | 0 | CS2_33_12_16_10
13642 | 13643 | 474686.9 | 2010-12-14 00:34 | 3841.925 | 2 | 35 | 0.5500248 | 4.101412 | 31.1232 | 30.52199 | 125.0718 | 113.6084 | 6.484985e-05 | 0.1007463 | 0 | 0 | 0 | CS2_33_12_16_10
13643 | 13644 | 474716.9 | 2010-12-14 00:34 | 3871.94 | 2 | 35 | 0.5502048 | 4.104652 | 31.12778 | 30.52199 | 125.0907 | 113.6084 | 9.717941e-05 | 0.1007463 | 0 | 0 | 0 | CS2_33_12_16_10
13644 | 13645 | 474746.9 | 2010-12-14 00:35 | 3901.955 | 2 | 35 | 0.5500248 | 4.107568 | 31.13237 | 30.52199 | 125.1095 | 113.6084 | 6.475449e-05 | 0.1007463 | 0 | 0 | 0 | CS2_33_12_16_10
13645 | 13646 | 474776.9 | 2010-12-14 00:35 | 3931.971 | 2 | 35 | 0.5500248 | 4.110646 | 31.13695 | 30.52199 | 125.1283 | 113.6084 | 6.484985e-05 | 0.1007463 | 0 | 0 | 0 | CS2_33_12_16_10
13646 | 13647 | 474806.9 | 2010-12-14 00:36 | 3961.985 | 2 | 35 | 0.5502048 | 4.113885 | 31.14154 | 30.52199 | 125.1472 | 113.6084 | 0.0001296043 | 0.1007463 | 0 | 0 | 0 | CS2_33_12_16_10
13647 | 13648 | 474836.9 | 2010-12-14 00:36 | 3992 | 2 | 35 | 0.5500248 | 4.116963 | 31.14612 | 30.52199 | 125.1661 | 113.6084 | 6.484985e-05 | 0.1007463 | 0 | 0 | 0 | CS2_33_12_16_10
13648 | 13649 | 474866.9 | 2010-12-14 00:37 | 4022.015 | 2 | 35 | 0.5498449 | 4.120041 | 31.15071 | 30.52199 | 125.1849 | 113.6084 | 6.475449e-05 | 0.1007463 | 0 | 0 | 0 | CS2_33_12_16_10
13649 | 13650 | 474897 | 2010-12-14 00:37 | 4052.03 | 2 | 35 | 0.5500248 | 4.123281 | 31.15529 | 30.52199 | 125.2038 | 113.6084 | 6.484985e-05 | 0.1007463 | 0 | 0 | 0 | CS2_33_12_16_10
13650 | 13651 | 474927 | 2010-12-14 00:38 | 4082.045 | 2 | 35 | 0.5502048 | 4.126683 | 31.15988 | 30.52199 | 125.2228 | 113.6084 | 9.717941e-05 | 0.1007463 | 0 | 0 | 0 | CS2_33_12_16_10
13651 | 13652 | 474957 | 2010-12-14 00:38 | 4112.06 | 2 | 35 | 0.5500248 | 4.129922 | 31.16446 | 30.52199 | 125.2417 | 113.6084 | 9.717941e-05 | 0.1007463 | 0 | 0 | 0 | CS2_33_12_16_10
13652 | 13653 | 474987 | 2010-12-14 00:39 | 4142.076 | 2 | 35 | 0.5500248 | 4.133162 | 31.16905 | 30.52199 | 125.2606 | 113.6084 | 9.717941e-05 | 0.1007463 | 0 | 0 | 0 | CS2_33_12_16_10
13653 | 13654 | 475017 | 2010-12-14 00:39 | 4172.091 | 2 | 35 | 0.5500248 | 4.136564 | 31.17364 | 30.52199 | 125.2796 | 113.6084 | 0.0001296043 | 0.1007463 | 0 | 0 | 0 | CS2_33_12_16_10
13654 | 13655 | 475047 | 2010-12-14 00:40 | 4202.106 | 2 | 35 | 0.5500248 | 4.139804 | 31.17822 | 30.52199 | 125.2986 | 113.6084 | 9.717941e-05 | 0.1007463 | 0 | 0 | 0 | CS2_33_12_16_10
13655 | 13656 | 475077.1 | 2010-12-14 00:40 | 4232.121 | 2 | 35 | 0.5502048 | 4.143206 | 31.18281 | 30.52199 | 125.3176 | 113.6084 | 9.727478e-05 | 0.1007463 | 0 | 0 | 0 | CS2_33_12_16_10
13656 | 13657 | 475107.1 | 2010-12-14 00:41 | 4262.136 | 2 | 35 | 0.5500248 | 4.146446 | 31.18739 | 30.52199 | 125.3366 | 113.6084 | 9.717941e-05 | 0.1007463 | 0 | 0 | 0 | CS2_33_12_16_10
13657 | 13658 | 475137.1 | 2010-12-14 00:41 | 4292.151 | 2 | 35 | 0.5500248 | 4.15001 | 31.19198 | 30.52199 | 125.3556 | 113.6084 | 9.717941e-05 | 0.1007463 | 0 | 0 | 0 | CS2_33_12_16_10
13658 | 13659 | 475167.1 | 2010-12-14 00:42 | 4322.166 | 2 | 35 | 0.5498449 | 4.153574 | 31.19656 | 30.52199 | 125.3746 | 113.6084 | 0.0001296043 | 0.1007463 | 0 | 0 | 0 | CS2_33_12_16_10
13659 | 13660 | 475197.1 | 2010-12-14 00:42 | 4352.181 | 2 | 35 | 0.5500248 | 4.156813 | 31.20115 | 30.52199 | 125.3937 | 113.6084 | 6.475449e-05 | 0.1007463 | 0 | 0 | 0 | CS2_33_12_16_10
13660 | 13661 | 475227.1 | 2010-12-14 00:43 | 4382.196 | 2 | 35 | 0.5500248 | 4.160377 | 31.20573 | 30.52199 | 125.4127 | 113.6084 | 9.717941e-05 | 0.1007463 | 0 | 0 | 0 | CS2_33_12_16_10
13661 | 13662 | 475257.1 | 2010-12-14 00:43 | 4412.211 | 2 | 35 | 0.5502048 | 4.163941 | 31.21032 | 30.52199 | 125.4318 | 113.6084 | 9.717941e-05 | 0.1007463 | 0 | 0 | 0 | CS2_33_12_16_10
13662 | 13663 | 475287.2 | 2010-12-14 00:44 | 4442.226 | 2 | 35 | 0.5500248 | 4.167666 | 31.2149 | 30.52199 | 125.4509 | 113.6084 | 0.000129509 | 0.1007463 | 0 | 0 | 0 | CS2_33_12_16_10
13663 | 13664 | 475317.2 | 2010-12-14 00:44 | 4472.241 | 2 | 35 | 0.5500248 | 4.171069 | 31.21949 | 30.52199 | 125.4701 | 113.6084 | 9.727478e-05 | 0.1007463 | 0 | 0 | 0 | CS2_33_12_16_10
13664 | 13665 | 475347.2 | 2010-12-14 00:45 | 4502.256 | 2 | 35 | 0.5500248 | 4.174794 | 31.22408 | 30.52199 | 125.4892 | 113.6084 | 9.717941e-05 | 0.1007463 | 0 | 0 | 0 | CS2_33_12_16_10
13665 | 13666 | 475377.2 | 2010-12-14 00:45 | 4532.271 | 2 | 35 | 0.5500248 | 4.17852 | 31.22866 | 30.52199 | 125.5083 | 113.6084 | 0.0001296043 | 0.1007463 | 0 | 0 | 0 | CS2_33_12_16_10
13666 | 13667 | 475407.2 | 2010-12-14 00:46 | 4562.286 | 2 | 35 | 0.5498449 | 4.181922 | 31.23325 | 30.52199 | 125.5275 | 113.6084 | 6.484985e-05 | 0.1007463 | 0 | 0 | 0 | CS2_33_12_16_10
13667 | 13668 | 475437.2 | 2010-12-14 00:46 | 4592.301 | 2 | 35 | 0.5500248 | 4.18581 | 31.23783 | 30.52199 | 125.5467 | 113.6084 | 9.717941e-05 | 0.1007463 | 0 | 0 | 0 | CS2_33_12_16_10
13668 | 13669 | 475467.2 | 2010-12-14 00:47 | 4622.316 | 2 | 35 | 0.5500248 | 4.189536 | 31.24242 | 30.52199 | 125.5659 | 113.6084 | 9.717941e-05 | 0.1007463 | 0 | 0 | 0 | CS2_33_12_16_10
13669 | 13670 | 475497.3 | 2010-12-14 00:47 | 4652.331 | 2 | 35 | 0.5500248 | 4.193423 | 31.247 | 30.52199 | 125.5851 | 113.6084 | 9.717941e-05 | 0.1007463 | 0 | 0 | 0 | CS2_33_12_16_10
13670 | 13671 | 475527.3 | 2010-12-14 00:48 | 4682.346 | 2 | 35 | 0.5500248 | 4.196987 | 31.25159 | 30.52199 | 125.6043 | 113.6084 | 6.475449e-05 | 0.1007463 | 0 | 0 | 0 | CS2_33_12_16_10
13671 | 13672 | 475548.3 | 2010-12-14 00:48 | 4703.377 | 2 | 35 | 0.5502048 | 4.200065 | 31.2548 | 30.52199 | 125.6178 | 113.6084 | 0.0001620293 | 0.1007463 | 0 | 0 | 0 | CS2_33_12_16_10
13672 | 13673 | 475578.3 | 2010-12-14 00:48 | 30.01505 | 3 | 35 | 0 | 4.101898 | 31.2548 | 30.52199 | 125.6178 | 113.6084 | -0.000518322 | 0.1007463 | 0 | 0 | 0 | CS2_33_12_16_10
13673 | 13674 | 475608.3 | 2010-12-14 00:49 | 60.03011 | 3 | 35 | 0 | 4.088291 | 31.2548 | 30.52199 | 125.6178 | 113.6084 | -0.0002592087 | 0.1007463 | 0 | 0 | 0 | CS2_33_12_16_10
13674 | 13675 | 475638.4 | 2010-12-14 00:49 | 90.04515 | 3 | 35 | 0 | 4.079867 | 31.2548 | 30.52199 | 125.6178 | 113.6084 | -0.0001943588 | 0.1007463 | 0 | 0 | 0 | CS2_33_12_16_10
13675 | 13676 | 475668.3 | 2010-12-14 00:50 | 120.0134 | 3 | 35 | 0 | 4.074359 | 31.2548 | 30.52199 | 125.6178 | 113.6084 | -9.717941e-05 | 0.1007463 | 0 | 0 | 0 | CS2_33_12_16_10
13676 | 13677 | 475668.3 | 2010-12-14 00:50 | 2.641573454e-06 | 4 | 35 | 1.07727 | 4.200227 | 31.2548 | 30.52199 | 125.6178 | 113.6084 | 0 | 0.1007463 | 0 | 0 | 0 | CS2_33_12_16_10
13677 | 13678 | 475669 | 2010-12-14 00:50 | 0.6719777 | 4 | 35 | 1.026165 | 4.200227 | 31.255 | 30.52199 | 125.6187 | 113.6084 | 0 | 0.1007463 | 0 | 0 | 0 | CS2_33_12_16_10
13678 | 13679 | 475670.6 | 2010-12-14 00:50 | 2.25006 | 4 | 35 | 0.9754202 | 4.200227 | 31.25543 | 30.52199 | 125.6205 | 113.6084 | 0 | 0.1007463 | 0 | 0 | 0 | CS2_33_12_16_10
13679 | 13680 | 475672.9 | 2010-12-14 00:50 | 4.546927 | 4 | 35 | 0.9253949 | 4.200227 | 31.25604 | 30.52199 | 125.623 | 113.6084 | 3.232956e-05 | 0.1007463 | 0 | 0 | 0 | CS2_33_12_16_10
13680 | 13681 | 475676.1 | 2010-12-14 00:50 | 7.718572 | 4 | 35 | 0.8750097 | 4.200065 | 31.25683 | 30.52199 | 125.6264 | 113.6084 | 0 | 0.1007463 | 0 | 0 | 0 | CS2_33_12_16_10
13681 | 13682 | 475680.1 | 2010-12-14 00:50 | 11.81225 | 4 | 35 | 0.8248044 | 4.200065 | 31.2578 | 30.52199 | 125.6304 | 113.6084 | -3.232956e-05 | 0.1007463 | 0 | 0 | 0 | CS2_33_12_16_10
13682 | 13683 | 475685.3 | 2010-12-14 00:50 | 16.99967 | 4 | 35 | 0.774779 | 4.200227 | 31.25895 | 30.52199 | 125.6353 | 113.6084 | 0 | 0.1007463 | 0 | 0 | 0 | CS2_33_12_16_10
13683 | 13684 | 475691.9 | 2010-12-14 00:50 | 23.59327 | 4 | 35 | 0.7247536 | 4.200065 | 31.26032 | 30.52199 | 125.641 | 113.6084 | -3.232956e-05 | 0.1007463 | 0 | 0 | 0 | CS2_33_12_16_10
13684 | 13685 | 475700.5 | 2010-12-14 00:50 | 32.17133 | 4 | 35 | 0.6745483 | 4.200065 | 31.26198 | 30.52199 | 125.648 | 113.6084 | -3.232956e-05 | 0.1007463 | 0 | 0 | 0 | CS2_33_12_16_10
13685 | 13686 | 475712.3 | 2010-12-14 00:51 | 43.93663 | 4 | 35 | 0.624523 | 4.200065 | 31.2641 | 30.52199 | 125.6569 | 113.6084 | -3.232956e-05 | 0.1007463 | 0 | 0 | 0 | CS2_33_12_16_10
13686 | 13687 | 475729.6 | 2010-12-14 00:51 | 61.21755 | 4 | 35 | 0.5744976 | 4.200065 | 31.26697 | 30.52199 | 125.669 | 113.6084 | 0 | 0.1007463 | 0 | 0 | 0 | CS2_33_12_16_10
13687 | 13688 | 475758.6 | 2010-12-14 00:51 | 90.24837 | 4 | 35 | 0.5244722 | 4.200227 | 31.27139 | 30.52199 | 125.6875 | 113.6084 | 0 | 0.1007463 | 0 | 0 | 0 | CS2_33_12_16_10
13688 | 13689 | 475814.5 | 2010-12-14 00:52 | 146.1534 | 4 | 35 | 0.4744469 | 4.200065 | 31.2791 | 30.52199 | 125.7199 | 113.6084 | 0 | 0.1007463 | 0 | 0 | 0 | CS2_33_12_16_10
13689 | 13690 | 475911.6 | 2010-12-14 00:54 | 243.3081 | 4 | 35 | 0.4244215 | 4.200065 | 31.29119 | 30.52199 | 125.7707 | 113.6084 | -3.232956e-05 | 0.1007463 | 0 | 0 | 0 | CS2_33_12_16_10
13690 | 13691 | 476038.2 | 2010-12-14 00:56 | 369.8372 | 4 | 35 | 0.3743962 | 4.200065 | 31.30521 | 30.52199 | 125.8296 | 113.6084 | -6.475449e-05 | 0.1007463 | 0 | 0 | 0 | CS2_33_12_16_10
13691 | 13692 | 476187.8 | 2010-12-14 00:59 | 519.4744 | 4 | 35 | 0.3243708 | 4.200227 | 31.31972 | 30.52199 | 125.8905 | 113.6084 | 0 | 0.1007463 | 0 | 0 | 0 | CS2_33_12_16_10
13692 | 13693 | 476363.7 | 2010-12-14 01:01 | 695.3461 | 4 | 35 | 0.2743455 | 4.200065 | 31.33432 | 30.52199 | 125.9518 | 113.6084 | -3.232956e-05 | 0.1007463 | 0 | 0 | 0 | CS2_33_12_16_10
13693 | 13694 | 476575.6 | 2010-12-14 01:05 | 907.2483 | 4 | 35 | 0.2243201 | 4.200227 | 31.34896 | 30.52199 | 126.0133 | 113.6084 | -3.242493e-05 | 0.1007463 | 0 | 0 | 0 | CS2_33_12_16_10
13694 | 13695 | 476846.4 | 2010-12-14 01:10 | 1178.055 | 4 | 35 | 0.1742948 | 4.200065 | 31.36389 | 30.52199 | 126.076 | 113.6084 | -3.232956e-05 | 0.1007463 | 0 | 0 | 0 | CS2_33_12_16_10
13695 | 13696 | 477234 | 2010-12-14 01:16 | 1565.673 | 4 | 35 | 0.1242694 | 4.200227 | 31.37981 | 30.52199 | 126.1429 | 113.6084 | 0 | 0.1007463 | 0 | 0 | 0 | CS2_33_12_16_10
13696 | 13697 | 477909.3 | 2010-12-14 01:27 | 2240.926 | 4 | 35 | 0.07424406 | 4.200065 | 31.39795 | 30.52199 | 126.2191 | 113.6084 | -3.232956e-05 | 0.1007463 | 0 | 0 | 0 | CS2_33_12_16_10
13697 | 13698 | 478513.9 | 2010-12-14 01:37 | 2845.602 | 4 | 35 | 0.04995117 | 4.200227 | 31.40825 | 30.52199 | 126.2624 | 113.6084 | 0 | 0.1007463 | 0 | 0 | 0 | CS2_33_12_16_10
13698 | 13699 | 478543.9 | 2010-12-14 01:38 | 30.01489 | 5 | 35 | 0 | 4.191155 | 31.40825 | 30.52199 | 126.2624 | 113.6084 | -6.475449e-05 | 0.1007463 | 0 | 0 | 0 | CS2_33_12_16_10
13699 | 13700 | 478573.9 | 2010-12-14 01:38 | 60.01432 | 5 | 35 | 0 | 4.189536 | 31.40825 | 30.52199 | 126.2624 | 113.6084 | -6.475449e-05 | 0.1007463 | 0 | 0 | 0 | CS2_33_12_16_10
13700 | 13701 | 478574.1 | 2010-12-14 01:38 | 0.1875135 | 6 | 35 | 0.0001057613 | 4.189536 | 31.40825 | 30.52199 | 126.2624 | 113.6084 | 0 | 0.1012845 | 0 | 0 | 0 | CS2_33_12_16_10
13701 | 13702 | 478601.9 | 2010-12-14 01:39 | 27.74947 | 7 | 35 | -0.5499932 | 4.089425 | 31.40825 | 30.52623 | 126.2624 | 113.6258 | -0.0006803513 | 0.1012845 | 0 | 0 | 0 | CS2_33_12_16_10
13702 | 13703 | 478631.9 | 2010-12-14 01:39 | 57.76454 | 7 | 35 | -0.5499932 | 4.070634 | 31.40825 | 30.53082 | 126.2624 | 113.6445 | -0.0004211426 | 0.1012845 | 0 | 0 | 0 | CS2_33_12_16_10
13703 | 13704 | 478661.9 | 2010-12-14 01:40 | 87.77957 | 7 | 35 | -0.5501732 | 4.057512 | 31.40825 | 30.53541 | 126.2624 | 113.6631 | -0.0002916336 | 0.1012845 | 0 | 0 | 0 | CS2_33_12_16_10
13704 | 13705 | 478691.9 | 2010-12-14 01:40 | 117.7946 | 7 | 35 | -0.5501732 | 4.047307 | 31.40825 | 30.53999 | 126.2624 | 113.6817 | -0.0002592087 | 0.1012845 | 0 | 0 | 0 | CS2_33_12_16_10
13705 | 13706 | 478722 | 2010-12-14 01:41 | 147.8097 | 7 | 35 | -0.5501732 | 4.039045 | 31.40825 | 30.54458 | 126.2624 | 113.7002 | -0.0002267838 | 0.1012845 | 0 | 0 | 0 | CS2_33_12_16_10
13706 | 13707 | 478752 | 2010-12-14 01:41 | 177.8247 | 7 | 35 | -0.5503531 | 4.031918 | 31.40825 | 30.54916 | 126.2624 | 113.7188 | -0.0001620293 | 0.1012845 | 0 | 0 | 0 | CS2_33_12_16_10
13707 | 13708 | 478782 | 2010-12-14 01:42 | 207.8398 | 7 | 35 | -0.5503531 | 4.025114 | 31.40825 | 30.55375 | 126.2624 | 113.7372 | -0.0002267838 | 0.1012845 | 0 | 0 | 0 | CS2_33_12_16_10
13708 | 13709 | 478812 | 2010-12-14 01:42 | 237.8549 | 7 | 35 | -0.5499932 | 4.01912 | 31.40825 | 30.55834 | 126.2624 | 113.7557 | -0.0001620293 | 0.1012845 | 0 | 0 | 0 | CS2_33_12_16_10
13709 | 13710 | 478842 | 2010-12-14 01:43 | 267.87 | 7 | 35 | -0.5499932 | 4.012965 | 31.40825 | 30.56292 | 126.2624 | 113.7741 | -0.0001620293 | 0.1012845 | 0 | 0 | 0 | CS2_33_12_16_10
13710 | 13711 | 478872 | 2010-12-14 01:43 | 297.8851 | 7 | 35 | -0.5499932 | 4.007133 | 31.40825 | 30.56751 | 126.2624 | 113.7925 | -0.0001620293 | 0.1012845 | 0 | 0 | 0 | CS2_33_12_16_10
13711 | 13712 | 478902 | 2010-12-14 01:44 | 327.887 | 7 | 35 | -0.5498133 | 4.001463 | 31.40825 | 30.5721 | 126.2624 | 113.8108 | -9.717941e-05 | 0.1012845 | 0 | 0 | 0 | CS2_33_12_16_10
13712 | 13713 | 478932 | 2010-12-14 01:44 | 357.8996 | 7 | 35 | -0.5501732 | 3.995955 | 31.40825 | 30.57668 | 126.2624 | 113.8292 | -9.722709e-05 | 0.1012845 | 0 | 0 | 0 | CS2_33_12_16_10
13713 | 13714 | 478962.1 | 2010-12-14 01:45 | 387.9144 | 7 | 35 | -0.5503531 | 3.990286 | 31.40825 | 30.58127 | 126.2624 | 113.8475 | -0.0001296043 | 0.1012845 | 0 | 0 | 0 | CS2_33_12_16_10
13714 | 13715 | 478992.1 | 2010-12-14 01:45 | 417.9295 | 7 | 35 | -0.5501732 | 3.98494 | 31.40825 | 30.58585 | 126.2624 | 113.8658 | -0.0001296043 | 0.1012845 | 0 | 0 | 0 | CS2_33_12_16_10
13715 | 13716 | 479022.1 | 2010-12-14 01:46 | 447.9445 | 7 | 35 | -0.5503531 | 3.979432 | 31.40825 | 30.59044 | 126.2624 | 113.884 | -0.0001620293 | 0.1012845 | 0 | 0 | 0 | CS2_33_12_16_10
13716 | 13717 | 479052.1 | 2010-12-14 01:46 | 477.9597 | 7 | 35 | -0.5499932 | 3.974573 | 31.40825 | 30.59503 | 126.2624 | 113.9023 | -0.0001296043 | 0.1012845 | 0 | 0 | 0 | CS2_33_12_16_10
13717 | 13718 | 479082.1 | 2010-12-14 01:47 | 507.9747 | 7 | 35 | -0.5499932 | 3.969389 | 31.40825 | 30.59961 | 126.2624 | 113.9205 | -9.717941e-05 | 0.1012845 | 0 | 0 | 0 | CS2_33_12_16_10
13718 | 13719 | 479112.1 | 2010-12-14 01:47 | 537.9897 | 7 | 35 | -0.5499932 | 3.964367 | 31.40825 | 30.6042 | 126.2624 | 113.9387 | -0.0001296043 | 0.1012845 | 0 | 0 | 0 | CS2_33_12_16_10
13719 | 13720 | 479142.1 | 2010-12-14 01:48 | 568.0048 | 7 | 35 | -0.5499932 | 3.959507 | 31.40825 | 30.60879 | 126.2624 | 113.9569 | -0.0001296043 | 0.1012845 | 0 | 0 | 0 | CS2_33_12_16_10
13720 | 13721 | 479172.2 | 2010-12-14 01:48 | 598.0198 | 7 | 35 | -0.5499932 | 3.954486 | 31.40825 | 30.61337 | 126.2624 | 113.975 | -0.0001296043 | 0.1012845 | 0 | 0 | 0 | CS2_33_12_16_10
13721 | 13722 | 479202.2 | 2010-12-14 01:49 | 628.0348 | 7 | 35 | -0.5501732 | 3.949788 | 31.40825 | 30.61796 | 126.2624 | 113.9931 | -0.0001620293 | 0.1012845 | 0 | 0 | 0 | CS2_33_12_16_10
13722 | 13723 | 479232.2 | 2010-12-14 01:49 | 658.0499 | 7 | 35 | -0.5501732 | 3.94509 | 31.40825 | 30.62255 | 126.2624 | 114.0113 | -9.717941e-05 | 0.1012845 | 0 | 0 | 0 | CS2_33_12_16_10
13723 | 13724 | 479262.2 | 2010-12-14 01:50 | 688.0649 | 7 | 35 | -0.5499932 | 3.940392 | 31.40825 | 30.62713 | 126.2624 | 114.0293 | -0.0001296043 | 0.1012845 | 0 | 0 | 0 | CS2_33_12_16_10
13724 | 13725 | 479292.2 | 2010-12-14 01:50 | 718.08 | 7 | 35 | -0.5499932 | 3.936019 | 31.40825 | 30.63172 | 126.2624 | 114.0474 | -0.0001296043 | 0.1012845 | 0 | 0 | 0 | CS2_33_12_16_10
13725 | 13726 | 479322.2 | 2010-12-14 01:51 | 748.0951 | 7 | 35 | -0.5501732 | 3.931321 | 31.40825 | 30.63631 | 126.2624 | 114.0654 | -9.717941e-05 | 0.1012845 | 0 | 0 | 0 | CS2_33_12_16_10
13726 | 13727 | 479352.3 | 2010-12-14 01:51 | 778.11 | 7 | 35 | -0.5499932 | 3.927109 | 31.40825 | 30.64089 | 126.2624 | 114.0835 | -9.717941e-05 | 0.1012845 | 0 | 0 | 0 | CS2_33_12_16_10
13727 | 13728 | 479382.3 | 2010-12-14 01:52 | 808.1251 | 7 | 35 | -0.5501732 | 3.922573 | 31.40825 | 30.64548 | 126.2624 | 114.1015 | -0.0001296043 | 0.1012845 | 0 | 0 | 0 | CS2_33_12_16_10
13728 | 13729 | 479412.3 | 2010-12-14 01:52 | 838.1402 | 7 | 35 | -0.5501732 | 3.9182 | 31.40825 | 30.65006 | 126.2624 | 114.1194 | -0.0001296043 | 0.1012845 | 0 | 0 | 0 | CS2_33_12_16_10
13729 | 13730 | 479442.3 | 2010-12-14 01:53 | 868.1554 | 7 | 35 | -0.5499932 | 3.913988 | 31.40825 | 30.65465 | 126.2624 | 114.1374 | -6.480217e-05 | 0.1012845 | 0 | 0 | 0 | CS2_33_12_16_10
13730 | 13731 | 479472.3 | 2010-12-14 01:53 | 898.1704 | 7 | 35 | -0.5501732 | 3.909614 | 31.40825 | 30.65924 | 126.2624 | 114.1553 | -9.717941e-05 | 0.1012845 | 0 | 0 | 0 | CS2_33_12_16_10
13731 | 13732 | 479502.3 | 2010-12-14 01:54 | 928.1854 | 7 | 35 | -0.5501732 | 3.905402 | 31.40825 | 30.66382 | 126.2624 | 114.1733 | -9.722709e-05 | 0.1012845 | 0 | 0 | 0 | CS2_33_12_16_10
13732 | 13733 | 479532.3 | 2010-12-14 01:54 | 958.2004 | 7 | 35 | -0.5498133 | 3.901191 | 31.40825 | 30.66841 | 126.2624 | 114.1912 | -9.717941e-05 | 0.1012845 | 0 | 0 | 0 | CS2_33_12_16_10
13733 | 13734 | 479562.4 | 2010-12-14 01:55 | 988.2155 | 7 | 35 | -0.5499932 | 3.897141 | 31.40825 | 30.673 | 126.2624 | 114.209 | -6.480217e-05 | 0.1012845 | 0 | 0 | 0 | CS2_33_12_16_10
13734 | 13735 | 479592.4 | 2010-12-14 01:55 | 1018.23 | 7 | 35 | -0.5501732 | 3.892767 | 31.40825 | 30.67758 | 126.2624 | 114.2269 | -0.0001296043 | 0.1012845 | 0 | 0 | 0 | CS2_33_12_16_10
13735 | 13736 | 479622.4 | 2010-12-14 01:56 | 1048.245 | 7 | 35 | -0.5501732 | 3.888879 | 31.40825 | 30.68217 | 126.2624 | 114.2448 | -9.722709e-05 | 0.1012845 | 0 | 0 | 0 | CS2_33_12_16_10
13736 | 13737 | 479652.4 | 2010-12-14 01:56 | 1078.261 | 7 | 35 | -0.5501732 | 3.884829 | 31.40825 | 30.68676 | 126.2624 | 114.2626 | -0.0001296043 | 0.1012845 | 0 | 0 | 0 | CS2_33_12_16_10
13737 | 13738 | 479682.4 | 2010-12-14 01:57 | 1108.276 | 7 | 35 | -0.5501732 | 3.880942 | 31.40825 | 30.69134 | 126.2624 | 114.2804 | -6.475449e-05 | 0.1012845 | 0 | 0 | 0 | CS2_33_12_16_10
13738 | 13739 | 479712.4 | 2010-12-14 01:57 | 1138.291 | 7 | 35 | -0.5498133 | 3.87673 | 31.40825 | 30.69593 | 126.2624 | 114.2982 | -0.0001296043 | 0.1012845 | 0 | 0 | 0 | CS2_33_12_16_10
13739 | 13740 | 479742.4 | 2010-12-14 01:58 | 1168.306 | 7 | 35 | -0.5501732 | 3.872842 | 31.40825 | 30.70052 | 126.2624 | 114.316 | -9.722709e-05 | 0.1012845 | 0 | 0 | 0 | CS2_33_12_16_10
13740 | 13741 | 479772.5 | 2010-12-14 01:58 | 1198.321 | 7 | 35 | -0.5501732 | 3.868954 | 31.40825 | 30.7051 | 126.2624 | 114.3337 | -9.717941e-05 | 0.1012845 | 0 | 0 | 0 | CS2_33_12_16_10
13741 | 13742 | 479802.5 | 2010-12-14 01:59 | 1228.336 | 7 | 35 | -0.5499932 | 3.865228 | 31.40825 | 30.70969 | 126.2624 | 114.3514 | -9.717941e-05 | 0.1012845 | 0 | 0 | 0 | CS2_33_12_16_10
13742 | 13743 | 479832.5 | 2010-12-14 01:59 | 1258.351 | 7 | 35 | -0.5499932 | 3.861341 | 31.40825 | 30.71427 | 126.2624 | 114.3692 | -9.717941e-05 | 0.1012845 | 0 | 0 | 0 | CS2_33_12_16_10
13743 | 13744 | 479862.5 | 2010-12-14 02:00 | 1288.366 | 7 | 35 | -0.5503531 | 3.857291 | 31.40825 | 30.71886 | 126.2624 | 114.3869 | -0.0001296043 | 0.1012845 | 0 | 0 | 0 | CS2_33_12_16_10
13744 | 13745 | 479892.5 | 2010-12-14 02:00 | 1318.381 | 7 | 35 | -0.5499932 | 3.853727 | 31.40825 | 30.72345 | 126.2624 | 114.4045 | -9.722709e-05 | 0.1012845 | 0 | 0 | 0 | CS2_33_12_16_10
13745 | 13746 | 479922.5 | 2010-12-14 02:01 | 1348.396 | 7 | 35 | -0.5499932 | 3.850163 | 31.40825 | 30.72803 | 126.2624 | 114.4222 | -9.717941e-05 | 0.1012845 | 0 | 0 | 0 | CS2_33_12_16_10
13746 | 13747 | 479952.6 | 2010-12-14 02:01 | 1378.411 | 7 | 35 | -0.5499932 | 3.846275 | 31.40825 | 30.73262 | 126.2624 | 114.4399 | -0.0001296043 | 0.1012845 | 0 | 0 | 0 | CS2_33_12_16_10
13747 | 13748 | 479982.6 | 2010-12-14 02:02 | 1408.426 | 7 | 35 | -0.5501732 | 3.842711 | 31.40825 | 30.73721 | 126.2624 | 114.4575 | -9.722709e-05 | 0.1012845 | 0 | 0 | 0 | CS2_33_12_16_10
13748 | 13749 | 480012.6 | 2010-12-14 02:02 | 1438.441 | 7 | 35 | -0.5501732 | 3.839148 | 31.40825 | 30.74179 | 126.2624 | 114.4751 | -9.717941e-05 | 0.1012845 | 0 | 0 | 0 | CS2_33_12_16_10
13749 | 13750 | 480042.6 | 2010-12-14 02:03 | 1468.456 | 7 | 35 | -0.5503531 | 3.835422 | 31.40825 | 30.74638 | 126.2624 | 114.4927 | -9.722709e-05 | 0.1012845 | 0 | 0 | 0 | CS2_33_12_16_10
13750 | 13751 | 480072.6 | 2010-12-14 02:03 | 1498.471 | 7 | 35 | -0.5503531 | 3.83202 | 31.40825 | 30.75097 | 126.2624 | 114.5103 | -9.717941e-05 | 0.1012845 | 0 | 0 | 0 | CS2_33_12_16_10
13751 | 13752 | 480102.6 | 2010-12-14 02:04 | 1528.486 | 7 | 35 | -0.5498133 | 3.828618 | 31.40825 | 30.75555 | 126.2624 | 114.5279 | -6.480217e-05 | 0.1012845 | 0 | 0 | 0 | CS2_33_12_16_10
13752 | 13753 | 480132.6 | 2010-12-14 02:04 | 1558.501 | 7 | 35 | -0.5501732 | 3.824893 | 31.40825 | 30.76014 | 126.2624 | 114.5454 | -9.717941e-05 | 0.1012845 | 0 | 0 | 0 | CS2_33_12_16_10
13753 | 13754 | 480162.7 | 2010-12-14 02:05 | 1588.516 | 7 | 35 | -0.5501732 | 3.821491 | 31.40825 | 30.76473 | 126.2624 | 114.563 | -0.0001296043 | 0.1012845 | 0 | 0 | 0 | CS2_33_12_16_10
13754 | 13755 | 480192.7 | 2010-12-14 02:05 | 1618.532 | 7 | 35 | -0.5501732 | 3.818251 | 31.40825 | 30.76931 | 126.2624 | 114.5805 | -9.722709e-05 | 0.1012845 | 0 | 0 | 0 | CS2_33_12_16_10
13755 | 13756 | 480222.7 | 2010-12-14 02:06 | 1648.546 | 7 | 35 | -0.5501732 | 3.814687 | 31.40825 | 30.7739 | 126.2624 | 114.598 | -0.0001296043 | 0.1012845 | 0 | 0 | 0 | CS2_33_12_16_10
13756 | 13757 | 480252.7 | 2010-12-14 02:06 | 1678.562 | 7 | 35 | -0.5503531 | 3.811285 | 31.40825 | 30.77849 | 126.2624 | 114.6155 | -0.0001296043 | 0.1012845 | 0 | 0 | 0 | CS2_33_12_16_10
13757 | 13758 | 480282.7 | 2010-12-14 02:07 | 1708.577 | 7 | 35 | -0.5499932 | 3.808207 | 31.40825 | 30.78307 | 126.2624 | 114.6329 | -6.480217e-05 | 0.1012845 | 0 | 0 | 0 | CS2_33_12_16_10
13758 | 13759 | 480312.7 | 2010-12-14 02:07 | 1738.592 | 7 | 35 | -0.5501732 | 3.804967 | 31.40825 | 30.78766 | 126.2624 | 114.6504 | -9.722709e-05 | 0.1012845 | 0 | 0 | 0 | CS2_33_12_16_10
13759 | 13760 | 480342.7 | 2010-12-14 02:08 | 1768.607 | 7 | 35 | -0.5499932 | 3.80189 | 31.40825 | 30.79224 | 126.2624 | 114.6678 | -6.480217e-05 | 0.1012845 | 0 | 0 | 0 | CS2_33_12_16_10
13760 | 13761 | 480372.8 | 2010-12-14 02:08 | 1798.622 | 7 | 35 | -0.5499932 | 3.79865 | 31.40825 | 30.79683 | 126.2624 | 114.6853 | -6.480217e-05 | 0.1012845 | 0 | 0 | 0 | CS2_33_12_16_10
13761 | 13762 | 480402.8 | 2010-12-14 02:09 | 1828.637 | 7 | 35 | -0.5501732 | 3.795248 | 31.40825 | 30.80142 | 126.2624 | 114.7027 | -9.717941e-05 | 0.1012845 | 0 | 0 | 0 | CS2_33_12_16_10
13762 | 13763 | 480432.8 | 2010-12-14 02:09 | 1858.652 | 7 | 35 | -0.5499932 | 3.792332 | 31.40825 | 30.806 | 126.2624 | 114.7201 | -6.480217e-05 | 0.1012845 | 0 | 0 | 0 | CS2_33_12_16_10
13763 | 13764 | 480462.8 | 2010-12-14 02:10 | 1888.668 | 7 | 35 | -0.5501732 | 3.789092 | 31.40825 | 30.81059 | 126.2624 | 114.7375 | -0.0001296043 | 0.1012845 | 0 | 0 | 0 | CS2_33_12_16_10
13764 | 13765 | 480492.8 | 2010-12-14 02:10 | 1918.682 | 7 | 35 | -0.5499932 | 3.786176 | 31.40825 | 30.81518 | 126.2624 | 114.7548 | -6.480217e-05 | 0.1012845 | 0 | 0 | 0 | CS2_33_12_16_10
13765 | 13766 | 480522.8 | 2010-12-14 02:11 | 1948.697 | 7 | 35 | -0.5501732 | 3.783099 | 31.40825 | 30.81976 | 126.2624 | 114.7722 | -6.475449e-05 | 0.1012845 | 0 | 0 | 0 | CS2_33_12_16_10
13766 | 13767 | 480552.9 | 2010-12-14 02:11 | 1978.712 | 7 | 35 | -0.5499932 | 3.780345 | 31.40825 | 30.82435 | 126.2624 | 114.7895 | -6.480217e-05 | 0.1012845 | 0 | 0 | 0 | CS2_33_12_16_10
13767 | 13768 | 480582.9 | 2010-12-14 02:12 | 2008.727 | 7 | 35 | -0.5499932 | 3.777105 | 31.40825 | 30.82894 | 126.2624 | 114.8069 | -9.722709e-05 | 0.1012845 | 0 | 0 | 0 | CS2_33_12_16_10
13768 | 13769 | 480612.9 | 2010-12-14 02:12 | 2038.742 | 7 | 35 | -0.5499932 | 3.774351 | 31.40825 | 30.83352 | 126.2624 | 114.8242 | -9.717941e-05 | 0.1012845 | 0 | 0 | 0 | CS2_33_12_16_10
13769 | 13770 | 480642.9 | 2010-12-14 02:13 | 2068.757 | 7 | 35 | -0.5499932 | 3.771435 | 31.40825 | 30.83811 | 126.2624 | 114.8415 | -6.480217e-05 | 0.1012845 | 0 | 0 | 0 | CS2_33_12_16_10
13770 | 13771 | 480672.9 | 2010-12-14 02:13 | 2098.772 | 7 | 35 | -0.5503531 | 3.768519 | 31.40825 | 30.8427 | 126.2624 | 114.8588 | -9.717941e-05 | 0.1012845 | 0 | 0 | 0 | CS2_33_12_16_10
13771 | 13772 | 480702.9 | 2010-12-14 02:14 | 2128.787 | 7 | 35 | -0.5499932 | 3.765928 | 31.40825 | 30.84728 | 126.2624 | 114.8761 | -3.237724e-05 | 0.1012845 | 0 | 0 | 0 | CS2_33_12_16_10
13772 | 13773 | 480732.9 | 2010-12-14 02:14 | 2158.802 | 7 | 35 | -0.5501732 | 3.76285 | 31.40825 | 30.85187 | 126.2624 | 114.8933 | -9.722709e-05 | 0.1012845 | 0 | 0 | 0 | CS2_33_12_16_10
13773 | 13774 | 480763 | 2010-12-14 02:15 | 2188.817 | 7 | 35 | -0.5501732 | 3.760258 | 31.40825 | 30.85646 | 126.2624 | 114.9106 | -6.480217e-05 | 0.1012845 | 0 | 0 | 0 | CS2_33_12_16_10
13774 | 13775 | 480793 | 2010-12-14 02:15 | 2218.832 | 7 | 35 | -0.5499932 | 3.757504 | 31.40825 | 30.86104 | 126.2624 | 114.9278 | -6.480217e-05 | 0.1012845 | 0 | 0 | 0 | CS2_33_12_16_10
13775 | 13776 | 480823 | 2010-12-14 02:16 | 2248.848 | 7 | 35 | -0.5501732 | 3.754912 | 31.40825 | 30.86563 | 126.2624 | 114.9451 | -3.237724e-05 | 0.1012845 | 0 | 0 | 0 | CS2_33_12_16_10
13776 | 13777 | 480853 | 2010-12-14 02:16 | 2278.863 | 7 | 35 | -0.5501732 | 3.752158 | 31.40825 | 30.87022 | 126.2624 | 114.9623 | -6.480217e-05 | 0.1012845 | 0 | 0 | 0 | CS2_33_12_16_10
13777 | 13778 | 480883 | 2010-12-14 02:17 | 2308.878 | 7 | 35 | -0.5501732 | 3.749566 | 31.40825 | 30.8748 | 126.2624 | 114.9795 | -6.480217e-05 | 0.1012845 | 0 | 0 | 0 | CS2_33_12_16_10
13778 | 13779 | 480913 | 2010-12-14 02:17 | 2338.893 | 7 | 35 | -0.5499932 | 3.747136 | 31.40825 | 30.87939 | 126.2624 | 114.9967 | -3.242493e-05 | 0.1012845 | 0 | 0 | 0 | CS2_33_12_16_10
13779 | 13780 | 480943.1 | 2010-12-14 02:18 | 2368.908 | 7 | 35 | -0.5503531 | 3.744545 | 31.40825 | 30.88398 | 126.2624 | 115.0139 | -6.480217e-05 | 0.1012845 | 0 | 0 | 0 | CS2_33_12_16_10
13780 | 13781 | 480973.1 | 2010-12-14 02:18 | 2398.923 | 7 | 35 | -0.5501732 | 3.741953 | 31.40825 | 30.88856 | 126.2624 | 115.031 | -6.480217e-05 | 0.1012845 | 0 | 0 | 0 | CS2_33_12_16_10
13781 | 13782 | 481003.1 | 2010-12-14 02:19 | 2428.938 | 7 | 35 | -0.5501732 | 3.739523 | 31.40825 | 30.89315 | 126.2624 | 115.0482 | -6.480217e-05 | 0.1012845 | 0 | 0 | 0 | CS2_33_12_16_10
13782 | 13783 | 481033.1 | 2010-12-14 02:19 | 2458.953 | 7 | 35 | -0.5501732 | 3.736931 | 31.40825 | 30.89774 | 126.2624 | 115.0653 | -9.717941e-05 | 0.1012845 | 0 | 0 | 0 | CS2_33_12_16_10
13783 | 13784 | 481063.1 | 2010-12-14 02:20 | 2488.968 | 7 | 35 | -0.5501732 | 3.734663 | 31.40825 | 30.90232 | 126.2624 | 115.0825 | -6.480217e-05 | 0.1012845 | 0 | 0 | 0 | CS2_33_12_16_10
13784 | 13785 | 481093.1 | 2010-12-14 02:20 | 2518.983 | 7 | 35 | -0.5503531 | 3.732071 | 31.40825 | 30.90691 | 126.2624 | 115.0996 | -0.0001296043 | 0.1012845 | 0 | 0 | 0 | CS2_33_12_16_10
13785 | 13786 | 481123.1 | 2010-12-14 02:21 | 2548.998 | 7 | 35 | -0.5501732 | 3.729965 | 31.40825 | 30.9115 | 126.2624 | 115.1167 | -6.475449e-05 | 0.1012845 | 0 | 0 | 0 | CS2_33_12_16_10
13786 | 13787 | 481153.2 | 2010-12-14 02:21 | 2579.013 | 7 | 35 | -0.5499932 | 3.727697 | 31.40825 | 30.91608 | 126.2624 | 115.1338 | -3.242493e-05 | 0.1012845 | 0 | 0 | 0 | CS2_33_12_16_10
13787 | 13788 | 481183.2 | 2010-12-14 02:22 | 2609.028 | 7 | 35 | -0.5501732 | 3.72543 | 31.40825 | 30.92067 | 126.2624 | 115.1509 | -6.480217e-05 | 0.1012845 | 0 | 0 | 0 | CS2_33_12_16_10
13788 | 13789 | 481213.2 | 2010-12-14 02:22 | 2639.043 | 7 | 35 | -0.5501732 | 3.723 | 31.40825 | 30.92526 | 126.2624 | 115.168 | -6.475449e-05 | 0.1012845 | 0 | 0 | 0 | CS2_33_12_16_10
13789 | 13790 | 481243.2 | 2010-12-14 02:23 | 2669.058 | 7 | 35 | -0.5499932 | 3.720894 | 31.40825 | 30.92984 | 126.2624 | 115.185 | 0 | 0.1012845 | 0 | 0 | 0 | CS2_33_12_16_10
13790 | 13791 | 481273.2 | 2010-12-14 02:23 | 2699.073 | 7 | 35 | -0.5501732 | 3.718464 | 31.40825 | 30.93443 | 126.2624 | 115.2021 | -6.480217e-05 | 0.1012845 | 0 | 0 | 0 | CS2_33_12_16_10
13791 | 13792 | 481303.2 | 2010-12-14 02:24 | 2729.088 | 7 | 35 | -0.5501732 | 3.716358 | 31.40825 | 30.93902 | 126.2624 | 115.2192 | -6.480217e-05 | 0.1012845 | 0 | 0 | 0 | CS2_33_12_16_10
13792 | 13793 | 481333.2 | 2010-12-14 02:24 | 2759.103 | 7 | 35 | -0.5501732 | 3.714252 | 31.40825 | 30.9436 | 126.2624 | 115.2362 | -6.480217e-05 | 0.1012845 | 0 | 0 | 0 | CS2_33_12_16_10
13793 | 13794 | 481363.3 | 2010-12-14 02:25 | 2789.119 | 7 | 35 | -0.5498133 | 3.712146 | 31.40825 | 30.94819 | 126.2624 | 115.2532 | -3.237724e-05 | 0.1012845 | 0 | 0 | 0 | CS2_33_12_16_10
13794 | 13795 | 481393.3 | 2010-12-14 02:25 | 2819.133 | 7 | 35 | -0.5501732 | 3.709878 | 31.40825 | 30.95278 | 126.2624 | 115.2702 | -9.717941e-05 | 0.1012845 | 0 | 0 | 0 | CS2_33_12_16_10
13795 | 13796 | 481423.3 | 2010-12-14 02:26 | 2849.149 | 7 | 35 | -0.5501732 | 3.707934 | 31.40825 | 30.95736 | 126.2624 | 115.2873 | -3.242493e-05 | 0.1012845 | 0 | 0 | 0 | CS2_33_12_16_10
13796 | 13797 | 481453.3 | 2010-12-14 02:26 | 2879.163 | 7 | 35 | -0.5501732 | 3.705667 | 31.40825 | 30.96193 | 126.2624 | 115.3042 | -9.722709e-05 | 0.1012845 | 0 | 0 | 0 | CS2_33_12_16_10
13797 | 13798 | 481483.3 | 2010-12-14 02:27 | 2909.179 | 7 | 35 | -0.5501732 | 3.703723 | 31.40825 | 30.96653 | 126.2624 | 115.3212 | -9.717941e-05 | 0.1012845 | 0 | 0 | 0 | CS2_33_12_16_10
13798 | 13799 | 481513.3 | 2010-12-14 02:27 | 2939.194 | 7 | 35 | -0.5499932 | 3.701779 | 31.40825 | 30.97112 | 126.2624 | 115.3382 | -6.480217e-05 | 0.1012845 | 0 | 0 | 0 | CS2_33_12_16_10
13799 | 13800 | 481543.4 | 2010-12-14 02:28 | 2969.209 | 7 | 35 | -0.5501732 | 3.699673 | 31.40825 | 30.97571 | 126.2624 | 115.3552 | -6.480217e-05 | 0.1012845 | 0 | 0 | 0 | CS2_33_12_16_10
13800 | 13801 | 481573.4 | 2010-12-14 02:28 | 2999.224 | 7 | 35 | -0.5501732 | 3.697729 | 31.40825 | 30.98029 | 126.2624 | 115.3722 | -3.237724e-05 | 0.1012845 | 0 | 0 | 0 | CS2_33_12_16_10
13801 | 13802 | 481603.4 | 2010-12-14 02:29 | 3029.239 | 7 | 35 | -0.5499932 | 3.695947 | 31.40825 | 30.98488 | 126.2624 | 115.3891 | -3.237724e-05 | 0.1012845 | 0 | 0 | 0 | CS2_33_12_16_10
13802 | 13803 | 481633.4 | 2010-12-14 02:29 | 3059.254 | 7 | 35 | -0.5499932 | 3.694003 | 31.40825 | 30.98947 | 126.2624 | 115.4061 | 0 | 0.1012845 | 0 | 0 | 0 | CS2_33_12_16_10
13803 | 13804 | 481663.4 | 2010-12-14 02:30 | 3089.269 | 7 | 35 | -0.5501732 | 3.691897 | 31.40825 | 30.99405 | 126.2624 | 115.423 | -6.480217e-05 | 0.1012845 | 0 | 0 | 0 | CS2_33_12_16_10
13804 | 13805 | 481693.4 | 2010-12-14 02:30 | 3119.284 | 7 | 35 | -0.5499932 | 3.690115 | 31.40825 | 30.99864 | 126.2624 | 115.4399 | -3.237724e-05 | 0.1012845 | 0 | 0 | 0 | CS2_33_12_16_10
13805 | 13806 | 481723.4 | 2010-12-14 02:31 | 3149.299 | 7 | 35 | -0.5501732 | 3.688334 | 31.40825 | 31.00323 | 126.2624 | 115.4569 | -3.237724e-05 | 0.1012845 | 0 | 0 | 0 | CS2_33_12_16_10
13806 | 13807 | 481753.5 | 2010-12-14 02:31 | 3179.314 | 7 | 35 | -0.5501732 | 3.686552 | 31.40825 | 31.00781 | 126.2624 | 115.4738 | 0 | 0.1012845 | 0 | 0 | 0 | CS2_33_12_16_10
13807 | 13808 | 481783.5 | 2010-12-14 02:32 | 3209.329 | 7 | 35 | -0.5499932 | 3.684608 | 31.40825 | 31.0124 | 126.2624 | 115.4907 | -3.237724e-05 | 0.1012845 | 0 | 0 | 0 | CS2_33_12_16_10
13808 | 13809 | 481813.5 | 2010-12-14 02:32 | 3239.344 | 7 | 35 | -0.5499932 | 3.682988 | 31.40825 | 31.01699 | 126.2624 | 115.5076 | -3.242493e-05 | 0.1012845 | 0 | 0 | 0 | CS2_33_12_16_10
13809 | 13810 | 481843.5 | 2010-12-14 02:33 | 3269.359 | 7 | 35 | -0.5499932 | 3.681206 | 31.40825 | 31.02157 | 126.2624 | 115.5245 | -3.237724e-05 | 0.1012845 | 0 | 0 | 0 | CS2_33_12_16_10
13810 | 13811 | 481873.5 | 2010-12-14 02:33 | 3299.374 | 7 | 35 | -0.5501732 | 3.679424 | 31.40825 | 31.02616 | 126.2624 | 115.5413 | -3.237724e-05 | 0.1012845 | 0 | 0 | 0 | CS2_33_12_16_10
13811 | 13812 | 481903.5 | 2010-12-14 02:34 | 3329.389 | 7 | 35 | -0.5499932 | 3.677804 | 31.40825 | 31.03075 | 126.2624 | 115.5582 | -3.242493e-05 | 0.1012845 | 0 | 0 | 0 | CS2_33_12_16_10
13812 | 13813 | 481933.5 | 2010-12-14 02:34 | 3359.404 | 7 | 35 | -0.5503531 | 3.67586 | 31.40825 | 31.03533 | 126.2624 | 115.5751 | -6.480217e-05 | 0.1012845 | 0 | 0 | 0 | CS2_33_12_16_10
13813 | 13814 | 481963.6 | 2010-12-14 02:35 | 3389.419 | 7 | 35 | -0.5499932 | 3.674402 | 31.40825 | 31.03992 | 126.2624 | 115.5919 | -3.237724e-05 | 0.1012845 | 0 | 0 | 0 | CS2_33_12_16_10
13814 | 13815 | 481993.6 | 2010-12-14 02:35 | 3419.434 | 7 | 35 | -0.5499932 | 3.672944 | 31.40825 | 31.04451 | 126.2624 | 115.6088 | -3.237724e-05 | 0.1012845 | 0 | 0 | 0 | CS2_33_12_16_10
13815 | 13816 | 482023.6 | 2010-12-14 02:36 | 3449.45 | 7 | 35 | -0.5501732 | 3.671162 | 31.40825 | 31.04909 | 126.2624 | 115.6256 | -3.242493e-05 | 0.1012845 | 0 | 0 | 0 | CS2_33_12_16_10
13816 | 13817 | 482053.6 | 2010-12-14 02:36 | 3479.465 | 7 | 35 | -0.5501732 | 3.669543 | 31.40825 | 31.05368 | 126.2624 | 115.6425 | -3.237724e-05 | 0.1012845 | 0 | 0 | 0 | CS2_33_12_16_10
13817 | 13818 | 482083.6 | 2010-12-14 02:37 | 3509.48 | 7 | 35 | -0.5499932 | 3.668085 | 31.40825 | 31.05827 | 126.2624 | 115.6593 | -3.237724e-05 | 0.1012845 | 0 | 0 | 0 | CS2_33_12_16_10
13818 | 13819 | 482113.6 | 2010-12-14 02:37 | 3539.495 | 7 | 35 | -0.5503531 | 3.666465 | 31.40825 | 31.06285 | 126.2624 | 115.6761 | -3.242493e-05 | 0.1012845 | 0 | 0 | 0 | CS2_33_12_16_10
13819 | 13820 | 482143.7 | 2010-12-14 02:38 | 3569.51 | 7 | 35 | -0.5499932 | 3.665007 | 31.40825 | 31.06744 | 126.2624 | 115.6929 | -6.480217e-05 | 0.1012845 | 0 | 0 | 0 | CS2_33_12_16_10
13820 | 13821 | 482173.7 | 2010-12-14 02:38 | 3599.525 | 7 | 35 | -0.5501732 | 3.663387 | 31.40825 | 31.07203 | 126.2624 | 115.7097 | -6.480217e-05 | 0.1012845 | 0 | 0 | 0 | CS2_33_12_16_10
13821 | 13822 | 482203.7 | 2010-12-14 02:39 | 3629.54 | 7 | 35 | -0.5499932 | 3.661929 | 31.40825 | 31.07661 | 126.2624 | 115.7265 | -3.237724e-05 | 0.1012845 | 0 | 0 | 0 | CS2_33_12_16_10
13822 | 13823 | 482233.7 | 2010-12-14 02:39 | 3659.555 | 7 | 35 | -0.5501732 | 3.660471 | 31.40825 | 31.0812 | 126.2624 | 115.7433 | -6.480217e-05 | 0.1012845 | 0 | 0 | 0 | CS2_33_12_16_10
13823 | 13824 | 482263.7 | 2010-12-14 02:40 | 3689.57 | 7 | 35 | -0.5501732 | 3.658851 | 31.40825 | 31.08579 | 126.2624 | 115.7601 | -3.237724e-05 | 0.1012845 | 0 | 0 | 0 | CS2_33_12_16_10
13824 | 13825 | 482293.7 | 2010-12-14 02:40 | 3719.585 | 7 | 35 | -0.5501732 | 3.657393 | 31.40825 | 31.09037 | 126.2624 | 115.7769 | -3.237724e-05 | 0.1012845 | 0 | 0 | 0 | CS2_33_12_16_10
13825 | 13826 | 482323.7 | 2010-12-14 02:41 | 3749.6 | 7 | 35 | -0.5501732 | 3.656097 | 31.40825 | 31.09496 | 126.2624 | 115.7936 | 0 | 0.1012845 | 0 | 0 | 0 | CS2_33_12_16_10
13826 | 13827 | 482353.8 | 2010-12-14 02:41 | 3779.615 | 7 | 35 | -0.5501732 | 3.654639 | 31.40825 | 31.09955 | 126.2624 | 115.8104 | 0 | 0.1012845 | 0 | 0 | 0 | CS2_33_12_16_10
13827 | 13828 | 482383.8 | 2010-12-14 02:42 | 3809.63 | 7 | 35 | -0.5501732 | 3.653019 | 31.40825 | 31.10413 | 126.2624 | 115.8272 | -6.480217e-05 | 0.1012845 | 0 | 0 | 0 | CS2_33_12_16_10
13828 | 13829 | 482413.8 | 2010-12-14 02:42 | 3839.645 | 7 | 35 | -0.5501732 | 3.651561 | 31.40825 | 31.10872 | 126.2624 | 115.8439 | -6.480217e-05 | 0.1012845 | 0 | 0 | 0 | CS2_33_12_16_10
13829 | 13830 | 482443.8 | 2010-12-14 02:43 | 3869.66 | 7 | 35 | -0.5501732 | 3.650265 | 31.40825 | 31.1133 | 126.2624 | 115.8607 | -3.242493e-05 | 0.1012845 | 0 | 0 | 0 | CS2_33_12_16_10
13830 | 13831 | 482473.8 | 2010-12-14 02:43 | 3899.675 | 7 | 35 | -0.5503531 | 3.648646 | 31.40825 | 31.11789 | 126.2624 | 115.8774 | -3.237724e-05 | 0.1012845 | 0 | 0 | 0 | CS2_33_12_16_10
13831 | 13832 | 482503.8 | 2010-12-14 02:44 | 3929.69 | 7 | 35 | -0.5501732 | 3.647188 | 31.40825 | 31.12248 | 126.2624 | 115.8941 | -6.480217e-05 | 0.1012845 | 0 | 0 | 0 | CS2_33_12_16_10
13832 | 13833 | 482533.8 | 2010-12-14 02:44 | 3959.705 | 7 | 35 | -0.5499932 | 3.645892 | 31.40825 | 31.12706 | 126.2624 | 115.9109 | -3.242493e-05 | 0.1012845 | 0 | 0 | 0 | CS2_33_12_16_10
13833 | 13834 | 482563.9 | 2010-12-14 02:45 | 3989.72 | 7 | 35 | -0.5499932 | 3.644434 | 31.40825 | 31.13165 | 126.2624 | 115.9276 | 0 | 0.1012845 | 0 | 0 | 0 | CS2_33_12_16_10
13834 | 13835 | 482593.9 | 2010-12-14 02:45 | 4019.735 | 7 | 35 | -0.5499932 | 3.642976 | 31.40825 | 31.13624 | 126.2624 | 115.9443 | 0 | 0.1012845 | 0 | 0 | 0 | CS2_33_12_16_10
13835 | 13836 | 482623.9 | 2010-12-14 02:46 | 4049.751 | 7 | 35 | -0.5499932 | 3.641356 | 31.40825 | 31.14082 | 126.2624 | 115.961 | -3.237724e-05 | 0.1012845 | 0 | 0 | 0 | CS2_33_12_16_10
13836 | 13837 | 482653.9 | 2010-12-14 02:46 | 4079.766 | 7 | 35 | -0.5503531 | 3.639736 | 31.40825 | 31.14541 | 126.2624 | 115.9777 | -6.480217e-05 | 0.1012845 | 0 | 0 | 0 | CS2_33_12_16_10
13837 | 13838 | 482683.9 | 2010-12-14 02:47 | 4109.781 | 7 | 35 | -0.5501732 | 3.638278 | 31.40825 | 31.15 | 126.2624 | 115.9944 | -3.242493e-05 | 0.1012845 | 0 | 0 | 0 | CS2_33_12_16_10
13838 | 13839 | 482713.9 | 2010-12-14 02:47 | 4139.796 | 7 | 35 | -0.5499932 | 3.636982 | 31.40825 | 31.15458 | 126.2624 | 116.0111 | -3.237724e-05 | 0.1012845 | 0 | 0 | 0 | CS2_33_12_16_10
13839 | 13840 | 482744 | 2010-12-14 02:48 | 4169.811 | 7 | 35 | -0.5499932 | 3.6352 | 31.40825 | 31.15917 | 126.2624 | 116.0277 | -6.480217e-05 | 0.1012845 | 0 | 0 | 0 | CS2_33_12_16_10
13840 | 13841 | 482774 | 2010-12-14 02:48 | 4199.813 | 7 | 35 | -0.5501732 | 3.633742 | 31.40825 | 31.16375 | 126.2624 | 116.0444 | -3.237724e-05 | 0.1012845 | 0 | 0 | 0 | CS2_33_12_16_10
13841 | 13842 | 482804 | 2010-12-14 02:49 | 4229.825 | 7 | 35 | -0.5503531 | 3.63196 | 31.40825 | 31.16834 | 126.2624 | 116.0611 | -6.480217e-05 | 0.1012845 | 0 | 0 | 0 | CS2_33_12_16_10
13842 | 13843 | 482834 | 2010-12-14 02:49 | 4259.84 | 7 | 35 | -0.5503531 | 3.630341 | 31.40825 | 31.17293 | 126.2624 | 116.0777 | -6.480217e-05 | 0.1012845 | 0 | 0 | 0 | CS2_33_12_16_10
13843 | 13844 | 482864 | 2010-12-14 02:50 | 4289.855 | 7 | 35 | -0.5499932 | 3.628883 | 31.40825 | 31.17751 | 126.2624 | 116.0944 | -6.480217e-05 | 0.1012845 | 0 | 0 | 0 | CS2_33_12_16_10
13844 | 13845 | 482894 | 2010-12-14 02:50 | 4319.87 | 7 | 35 | -0.5499932 | 3.627263 | 31.40825 | 31.1821 | 126.2624 | 116.111 | -3.242493e-05 | 0.1012845 | 0 | 0 | 0 | CS2_33_12_16_10
13845 | 13846 | 482924 | 2010-12-14 02:51 | 4349.886 | 7 | 35 | -0.5499932 | 3.625481 | 31.40825 | 31.18669 | 126.2624 | 116.1276 | -3.242493e-05 | 0.1012845 | 0 | 0 | 0 | CS2_33_12_16_10
13846 | 13847 | 482954 | 2010-12-14 02:51 | 4379.901 | 7 | 35 | -0.5498133 | 3.623861 | 31.40825 | 31.19127 | 126.2624 | 116.1443 | 0 | 0.1012845 | 0 | 0 | 0 | CS2_33_12_16_10
13847 | 13848 | 482984.1 | 2010-12-14 02:52 | 4409.916 | 7 | 35 | -0.5503531 | 3.621917 | 31.40825 | 31.19586 | 126.2624 | 116.1609 | -6.480217e-05 | 0.1012845 | 0 | 0 | 0 | CS2_33_12_16_10
13848 | 13849 | 483014.1 | 2010-12-14 02:52 | 4439.931 | 7 | 35 | -0.5501732 | 3.620135 | 31.40825 | 31.20045 | 126.2624 | 116.1775 | -6.480217e-05 | 0.1012845 | 0 | 0 | 0 | CS2_33_12_16_10
13849 | 13850 | 483044.1 | 2010-12-14 02:53 | 4469.946 | 7 | 35 | -0.5499932 | 3.618353 | 31.40825 | 31.20503 | 126.2624 | 116.1941 | -6.480217e-05 | 0.1012845 | 0 | 0 | 0 | CS2_33_12_16_10
13850 | 13851 | 483074.1 | 2010-12-14 02:53 | 4499.961 | 7 | 35 | -0.5501732 | 3.616409 | 31.40825 | 31.20962 | 126.2624 | 116.2107 | -9.717941e-05 | 0.1012845 | 0 | 0 | 0 | CS2_33_12_16_10
13851 | 13852 | 483104.1 | 2010-12-14 02:54 | 4529.976 | 7 | 35 | -0.5501732 | 3.614627 | 31.40825 | 31.21421 | 126.2624 | 116.2273 | -3.237724e-05 | 0.1012845 | 0 | 0 | 0 | CS2_33_12_16_10
13852 | 13853 | 483134.1 | 2010-12-14 02:54 | 4559.991 | 7 | 35 | -0.5499932 | 3.612684 | 31.40825 | 31.21879 | 126.2624 | 116.2438 | 0 | 0.1012845 | 0 | 0 | 0 | CS2_33_12_16_10
13853 | 13854 | 483164.1 | 2010-12-14 02:55 | 4590.006 | 7 | 35 | -0.5499932 | 3.610578 | 31.40825 | 31.22338 | 126.2624 | 116.2604 | -6.480217e-05 | 0.1012845 | 0 | 0 | 0 | CS2_33_12_16_10
13854 | 13855 | 483194.2 | 2010-12-14 02:55 | 4620.021 | 7 | 35 | -0.5503531 | 3.608472 | 31.40825 | 31.22797 | 126.2624 | 116.277 | -6.480217e-05 | 0.1012845 | 0 | 0 | 0 | CS2_33_12_16_10
13855 | 13856 | 483224.2 | 2010-12-14 02:56 | 4650.036 | 7 | 35 | -0.5499932 | 3.606366 | 31.40825 | 31.23255 | 126.2624 | 116.2935 | -3.242493e-05 | 0.1012845 | 0 | 0 | 0 | CS2_33_12_16_10
13856 | 13857 | 483254.2 | 2010-12-14 02:56 | 4680.051 | 7 | 35 | -0.5503531 | 3.603936 | 31.40825 | 31.23714 | 126.2624 | 116.31 | -3.237724e-05 | 0.1012845 | 0 | 0 | 0 | CS2_33_12_16_10
13857 | 13858 | 483284.2 | 2010-12-14 02:57 | 4710.066 | 7 | 35 | -0.5501732 | 3.60183 | 31.40825 | 31.24173 | 126.2624 | 116.3266 | -3.237724e-05 | 0.1012845 | 0 | 0 | 0 | CS2_33_12_16_10
13858 | 13859 | 483314.2 | 2010-12-14 02:57 | 4740.081 | 7 | 35 | -0.5499932 | 3.5994 | 31.40825 | 31.24631 | 126.2624 | 116.3431 | -6.480217e-05 | 0.1012845 | 0 | 0 | 0 | CS2_33_12_16_10
13859 | 13860 | 483344.2 | 2010-12-14 02:58 | 4770.096 | 7 | 35 | -0.5503531 | 3.596646 | 31.40825 | 31.2509 | 126.2624 | 116.3596 | -9.717941e-05 | 0.1012845 | 0 | 0 | 0 | CS2_33_12_16_10
13860 | 13861 | 483374.3 | 2010-12-14 02:58 | 4800.111 | 7 | 35 | -0.5501732 | 3.594054 | 31.40825 | 31.25549 | 126.2624 | 116.3761 | -9.717941e-05 | 0.1012845 | 0 | 0 | 0 | CS2_33_12_16_10
13861 | 13862 | 483404.3 | 2010-12-14 02:59 | 4830.127 | 7 | 35 | -0.5501732 | 3.5913 | 31.40825 | 31.26007 | 126.2624 | 116.3926 | -6.480217e-05 | 0.1012845 | 0 | 0 | 0 | CS2_33_12_16_10
13862 | 13863 | 483434.3 | 2010-12-14 02:59 | 4860.141 | 7 | 35 | -0.5501732 | 3.588385 | 31.40825 | 31.26466 | 126.2624 | 116.409 | -6.480217e-05 | 0.1012845 | 0 | 0 | 0 | CS2_33_12_16_10
13863 | 13864 | 483464.3 | 2010-12-14 03:00 | 4890.156 | 7 | 35 | -0.5501732 | 3.585307 | 31.40825 | 31.26925 | 126.2624 | 116.4255 | -6.480217e-05 | 0.1012845 | 0 | 0 | 0 | CS2_33_12_16_10
13864 | 13865 | 483494.3 | 2010-12-14 03:00 | 4920.171 | 7 | 35 | -0.5503531 | 3.581905 | 31.40825 | 31.27383 | 126.2624 | 116.4419 | -9.717941e-05 | 0.1012845 | 0 | 0 | 0 | CS2_33_12_16_10
13865 | 13866 | 483524.3 | 2010-12-14 03:01 | 4950.187 | 7 | 35 | -0.5503531 | 3.578341 | 31.40825 | 31.27842 | 126.2624 | 116.4583 | -9.717941e-05 | 0.1012845 | 0 | 0 | 0 | CS2_33_12_16_10
13866 | 13867 | 483554.3 | 2010-12-14 03:01 | 4980.202 | 7 | 35 | -0.5501732 | 3.574453 | 31.40825 | 31.28301 | 126.2624 | 116.4747 | -0.0001296043 | 0.1012845 | 0 | 0 | 0 | CS2_33_12_16_10
13867 | 13868 | 483584.4 | 2010-12-14 03:02 | 5010.217 | 7 | 35 | -0.5499932 | 3.570404 | 31.40825 | 31.28759 | 126.2624 | 116.4911 | -9.722709e-05 | 0.1012845 | 0 | 0 | 0 | CS2_33_12_16_10
13868 | 13869 | 483614.4 | 2010-12-14 03:02 | 5040.232 | 7 | 35 | -0.5499932 | 3.565706 | 31.40825 | 31.29218 | 126.2624 | 116.5075 | -0.0001944065 | 0.1012845 | 0 | 0 | 0 | CS2_33_12_16_10
13869 | 13870 | 483644.4 | 2010-12-14 03:03 | 5070.247 | 7 | 35 | -0.5501732 | 3.56117 | 31.40825 | 31.29677 | 126.2624 | 116.5238 | -0.0001296043 | 0.1012845 | 0 | 0 | 0 | CS2_33_12_16_10
13870 | 13871 | 483674.4 | 2010-12-14 03:03 | 5100.262 | 7 | 35 | -0.5503531 | 3.555662 | 31.40825 | 31.30135 | 126.2624 | 116.5402 | -0.0001944065 | 0.1012845 | 0 | 0 | 0 | CS2_33_12_16_10
13871 | 13872 | 483704.4 | 2010-12-14 03:04 | 5130.277 | 7 | 35 | -0.5501732 | 3.549993 | 31.40825 | 31.30594 | 126.2624 | 116.5565 | -0.0001619816 | 0.1012845 | 0 | 0 | 0 | CS2_33_12_16_10
13872 | 13873 | 483734.4 | 2010-12-14 03:04 | 5160.292 | 7 | 35 | -0.5499932 | 3.543675 | 31.40825 | 31.31053 | 126.2624 | 116.5727 | -0.0001619816 | 0.1012845 | 0 | 0 | 0 | CS2_33_12_16_10
13873 | 13874 | 483764.4 | 2010-12-14 03:05 | 5190.307 | 7 | 35 | -0.5501732 | 3.536385 | 31.40825 | 31.31512 | 126.2624 | 116.589 | -0.0001620293 | 0.1012845 | 0 | 0 | 0 | CS2_33_12_16_10
13874 | 13875 | 483794.5 | 2010-12-14 03:05 | 5220.322 | 7 | 35 | -0.5501732 | 3.528124 | 31.40825 | 31.3197 | 126.2624 | 116.6052 | -0.0002267838 | 0.1012845 | 0 | 0 | 0 | CS2_33_12_16_10
13875 | 13876 | 483824.5 | 2010-12-14 03:06 | 5250.337 | 7 | 35 | -0.5501732 | 3.51889 | 31.40825 | 31.32429 | 126.2624 | 116.6213 | -0.000259161 | 0.1012845 | 0 | 0 | 0 | CS2_33_12_16_10
13876 | 13877 | 483854.5 | 2010-12-14 03:06 | 5280.352 | 7 | 35 | -0.5501732 | 3.508523 | 31.40825 | 31.32888 | 126.2624 | 116.6374 | -0.0002915859 | 0.1012845 | 0 | 0 | 0 | CS2_33_12_16_10
13877 | 13878 | 483884.5 | 2010-12-14 03:07 | 5310.367 | 7 | 35 | -0.5501732 | 3.496373 | 31.40825 | 31.33346 | 126.2624 | 116.6535 | -0.0003240108 | 0.1012845 | 0 | 0 | 0 | CS2_33_12_16_10
13878 | 13879 | 483914.5 | 2010-12-14 03:07 | 5340.382 | 7 | 35 | -0.5501732 | 3.48228 | 31.40825 | 31.33805 | 126.2624 | 116.6695 | -0.0004211426 | 0.1012845 | 0 | 0 | 0 | CS2_33_12_16_10
13879 | 13880 | 483944.5 | 2010-12-14 03:08 | 5370.397 | 7 | 35 | -0.5499932 | 3.466405 | 31.40825 | 31.34264 | 126.2624 | 116.6855 | -0.0004211903 | 0.1012845 | 0 | 0 | 0 | CS2_33_12_16_10
13880 | 13881 | 483974.6 | 2010-12-14 03:08 | 5400.412 | 7 | 35 | -0.5501732 | 3.447452 | 31.40825 | 31.34722 | 126.2624 | 116.7013 | -0.0005507469 | 0.1012845 | 0 | 0 | 0 | CS2_33_12_16_10
13881 | 13882 | 484004.6 | 2010-12-14 03:09 | 5430.427 | 7 | 35 | -0.5499932 | 3.425259 | 31.40825 | 31.35181 | 126.2624 | 116.7171 | -0.0006155968 | 0.1012845 | 0 | 0 | 0 | CS2_33_12_16_10
13882 | 13883 | 484034.6 | 2010-12-14 03:09 | 5460.442 | 7 | 35 | -0.5501732 | 3.39934 | 31.40825 | 31.3564 | 126.2624 | 116.7327 | -0.0007775783 | 0.1012845 | 0 | 0 | 0 | CS2_33_12_16_10
13883 | 13884 | 484064.6 | 2010-12-14 03:10 | 5490.457 | 7 | 35 | -0.5503531 | 3.368886 | 31.40825 | 31.36098 | 126.2624 | 116.7483 | -0.0009071827 | 0.1012845 | 0 | 0 | 0 | CS2_33_12_16_10
13884 | 13885 | 484094.6 | 2010-12-14 03:10 | 5520.473 | 7 | 35 | -0.5501732 | 3.3326 | 31.40825 | 31.36557 | 126.2624 | 116.7636 | -0.001004362 | 0.1012845 | 0 | 0 | 0 | CS2_33_12_16_10
13885 | 13886 | 484124.6 | 2010-12-14 03:11 | 5550.487 | 7 | 35 | -0.5501732 | 3.289024 | 31.40825 | 31.37016 | 126.2624 | 116.7788 | -0.001231146 | 0.1012845 | 0 | 0 | 0 | CS2_33_12_16_10
13886 | 13887 | 484154.6 | 2010-12-14 03:11 | 5580.503 | 7 | 35 | -0.5501732 | 3.235729 | 31.40825 | 31.37474 | 126.2624 | 116.7938 | -0.001587534 | 0.1012845 | 0 | 0 | 0 | CS2_33_12_16_10
13887 | 13888 | 484184.7 | 2010-12-14 03:12 | 5610.518 | 7 | 35 | -0.5503531 | 3.169636 | 31.40825 | 31.37933 | 126.2624 | 116.8085 | -0.001943874 | 0.1012845 | 0 | 0 | 0 | CS2_33_12_16_10
13888 | 13889 | 484214.7 | 2010-12-14 03:12 | 5640.533 | 7 | 35 | -0.5499932 | 3.083619 | 31.40825 | 31.38392 | 126.2624 | 116.8228 | -0.002624273 | 0.1012845 | 0 | 0 | 0 | CS2_33_12_16_10
13889 | 13890 | 484239.9 | 2010-12-14 03:13 | 5665.767 | 7 | 35 | -0.5501732 | 2.983346 | 31.40825 | 31.38777 | 126.2624 | 116.8345 | -0.003563833 | 0.1012845 | 0 | 0 | 0 | CS2_33_12_16_10
13890 | 13891 | 484260.5 | 2010-12-14 03:13 | 5686.344 | 7 | 35 | -0.5501732 | 2.883235 | 31.40825 | 31.39092 | 126.2624 | 116.8438 | -0.00411458 | 0.1012845 | 0 | 0 | 0 | CS2_33_12_16_10
13891 | 13892 | 484279.4 | 2010-12-14 03:13 | 5705.282 | 7 | 35 | -0.5501732 | 2.783124 | 31.40825 | 31.39381 | 126.2624 | 116.852 | -0.004244185 | 0.1012845 | 0 | 0 | 0 | CS2_33_12_16_10
13892 | 13893 | 484295.5 | 2010-12-14 03:14 | 5721.375 | 7 | 35 | -0.5501732 | 2.699861 | 31.40825 | 31.39627 | 126.2624 | 116.8587 | -0.003984976 | 0.1012845 | 0 | 0 | 0 | CS2_33_12_16_10
13893 | 13894 | 484355.5 | 2010-12-14 03:15 | 60.01471 | 8 | 35 | 0 | 3.354955 | 31.40825 | 31.39627 | 126.2624 | 116.8587 | 0.001393127 | 0.1012845 | 0 | 0 | 0 | CS2_33_12_16_10
13894 | 13895 | 484355.7 | 2010-12-14 03:15 | 0.1869525 | 9 | 35 | 0.0002857086 | 3.355117 | 31.40825 | 31.39627 | 126.2624 | 116.8587 | 0 | 0.09993381 | 0 | 0 | 0 | CS2_33_12_16_10
13895 | 13896 | 484360.6 | 2010-12-14 03:15 | 5.015475 | 9 | 35 | -0.002053607 | 3.363216 | 31.40825 | 31.39628 | 126.2624 | 116.8587 | 0.001004362 | 0.09993381 | 0 | 0 | 0 | CS2_33_12_16_10