## Sheet1
| Data_Point | Test_Time(s) | Date_Time | Step_Time(s) | Step_Index | Cycle_Index | Current(A) | Voltage(V) | Charge_Capacity(Ah) | Discharge_Capacity(Ah) | Charge_Energy(Wh) | Discharge_Energy(Wh) | dV/dt(V/s) | Internal_Resistance(Ohm) | Is_FC_Data | AC_Impedance(Ohm) | ACI_Phase_Angle(Deg) | Battery_Label
13896 | 13897 | 484390.6 | 2010-12-14 03:15 | 30.01528 | 1 | 36 | 0 | 3.400798 | 31.40825 | 31.39628 | 126.2624 | 116.8587 | 0.0007775307 | 0.09993381 | 0 | 0 | 0 | CS2_33_12_16_10
13897 | 13898 | 484420.6 | 2010-12-14 03:16 | 60.03017 | 1 | 36 | 0 | 3.426231 | 31.40825 | 31.39628 | 126.2624 | 116.8587 | 0.0005507946 | 0.09993381 | 0 | 0 | 0 | CS2_33_12_16_10
13898 | 13899 | 484450.6 | 2010-12-14 03:16 | 90.04521 | 1 | 36 | 0 | 3.445832 | 31.40825 | 31.39628 | 126.2624 | 116.8587 | 0.0004211426 | 0.09993381 | 0 | 0 | 0 | CS2_33_12_16_10
13899 | 13900 | 484480.6 | 2010-12-14 03:17 | 120.016 | 1 | 36 | 0 | 3.461383 | 31.40825 | 31.39628 | 126.2624 | 116.8587 | 0.000388813 | 0.09993381 | 0 | 0 | 0 | CS2_33_12_16_10
13900 | 13901 | 484510.6 | 2010-12-14 03:17 | 30.01501 | 2 | 36 | 0.5500248 | 3.680558 | 31.41283 | 31.39628 | 126.279 | 116.8587 | 0.001652336 | 0.09993381 | 0 | 0 | 0 | CS2_33_12_16_10
13901 | 13902 | 484540.6 | 2010-12-14 03:18 | 60.03018 | 2 | 36 | 0.5498449 | 3.724944 | 31.41742 | 31.39628 | 126.296 | 116.8587 | 0.0009395599 | 0.09993381 | 0 | 0 | 0 | CS2_33_12_16_10
13902 | 13903 | 484570.6 | 2010-12-14 03:18 | 90.0451 | 2 | 36 | 0.5498449 | 3.753292 | 31.422 | 31.39628 | 126.3132 | 116.8587 | 0.000647974 | 0.09993381 | 0 | 0 | 0 | CS2_33_12_16_10
13903 | 13904 | 484600.7 | 2010-12-14 03:19 | 120.0601 | 2 | 36 | 0.5498449 | 3.773541 | 31.42659 | 31.39628 | 126.3304 | 116.8587 | 0.0004535675 | 0.09993381 | 0 | 0 | 0 | CS2_33_12_16_10
13904 | 13905 | 484630.7 | 2010-12-14 03:19 | 150.0753 | 2 | 36 | 0.5500248 | 3.788768 | 31.43118 | 31.39628 | 126.3478 | 116.8587 | 0.0003563881 | 0.09993381 | 0 | 0 | 0 | CS2_33_12_16_10
13905 | 13906 | 484660.7 | 2010-12-14 03:20 | 180.0904 | 2 | 36 | 0.5500248 | 3.79946 | 31.43576 | 31.39628 | 126.3652 | 116.8587 | 0.0002267838 | 0.09993381 | 0 | 0 | 0 | CS2_33_12_16_10
13906 | 13907 | 484690.7 | 2010-12-14 03:20 | 210.1053 | 2 | 36 | 0.5498449 | 3.807559 | 31.44035 | 31.39628 | 126.3826 | 116.8587 | 0.0001943588 | 0.09993381 | 0 | 0 | 0 | CS2_33_12_16_10
13907 | 13908 | 484720.7 | 2010-12-14 03:21 | 240.1203 | 2 | 36 | 0.5500248 | 3.814039 | 31.44493 | 31.39628 | 126.4001 | 116.8587 | 0.0001619816 | 0.09993381 | 0 | 0 | 0 | CS2_33_12_16_10
13908 | 13909 | 484750.7 | 2010-12-14 03:21 | 270.1354 | 2 | 36 | 0.5498449 | 3.820033 | 31.44952 | 31.39628 | 126.4176 | 116.8587 | 0.0001619816 | 0.09993381 | 0 | 0 | 0 | CS2_33_12_16_10
13909 | 13910 | 484780.7 | 2010-12-14 03:22 | 300.1507 | 2 | 36 | 0.5500248 | 3.825217 | 31.4541 | 31.39628 | 126.4351 | 116.8587 | 9.722709e-05 | 0.09993381 | 0 | 0 | 0 | CS2_33_12_16_10
13910 | 13911 | 484810.8 | 2010-12-14 03:22 | 330.1655 | 2 | 36 | 0.5498449 | 3.830238 | 31.45869 | 31.39628 | 126.4527 | 116.8587 | 9.717941e-05 | 0.09993381 | 0 | 0 | 0 | CS2_33_12_16_10
13911 | 13912 | 484840.8 | 2010-12-14 03:23 | 360.1806 | 2 | 36 | 0.5500248 | 3.834774 | 31.46327 | 31.39628 | 126.4702 | 116.8587 | 9.722709e-05 | 0.09993381 | 0 | 0 | 0 | CS2_33_12_16_10
13912 | 13913 | 484870.8 | 2010-12-14 03:23 | 390.1957 | 2 | 36 | 0.5500248 | 3.83931 | 31.46786 | 31.39628 | 126.4878 | 116.8587 | 0.0001296043 | 0.09993381 | 0 | 0 | 0 | CS2_33_12_16_10
13913 | 13914 | 484900.8 | 2010-12-14 03:24 | 420.2107 | 2 | 36 | 0.5498449 | 3.843359 | 31.47244 | 31.39628 | 126.5055 | 116.8587 | 6.480217e-05 | 0.09993381 | 0 | 0 | 0 | CS2_33_12_16_10
13914 | 13915 | 484930.8 | 2010-12-14 03:24 | 450.2258 | 2 | 36 | 0.5498449 | 3.847409 | 31.47703 | 31.39628 | 126.5231 | 116.8587 | 9.717941e-05 | 0.09993381 | 0 | 0 | 0 | CS2_33_12_16_10
13915 | 13916 | 484960.8 | 2010-12-14 03:25 | 480.2408 | 2 | 36 | 0.5498449 | 3.851297 | 31.48161 | 31.39628 | 126.5407 | 116.8587 | 6.480217e-05 | 0.09993381 | 0 | 0 | 0 | CS2_33_12_16_10
13916 | 13917 | 484990.9 | 2010-12-14 03:25 | 510.2558 | 2 | 36 | 0.5498449 | 3.855185 | 31.4862 | 31.39628 | 126.5584 | 116.8587 | 0.0001295567 | 0.09993381 | 0 | 0 | 0 | CS2_33_12_16_10
13917 | 13918 | 485020.9 | 2010-12-14 03:26 | 540.2709 | 2 | 36 | 0.5500248 | 3.858749 | 31.49078 | 31.39628 | 126.5761 | 116.8587 | 9.717941e-05 | 0.09993381 | 0 | 0 | 0 | CS2_33_12_16_10
13918 | 13919 | 485050.9 | 2010-12-14 03:26 | 570.2859 | 2 | 36 | 0.5500248 | 3.862313 | 31.49537 | 31.39628 | 126.5938 | 116.8587 | 9.722709e-05 | 0.09993381 | 0 | 0 | 0 | CS2_33_12_16_10
13919 | 13920 | 485080.9 | 2010-12-14 03:27 | 600.301 | 2 | 36 | 0.5498449 | 3.865714 | 31.49995 | 31.39628 | 126.6115 | 116.8587 | 6.480217e-05 | 0.09993381 | 0 | 0 | 0 | CS2_33_12_16_10
13920 | 13921 | 485110.9 | 2010-12-14 03:27 | 630.3161 | 2 | 36 | 0.5498449 | 3.869116 | 31.50454 | 31.39628 | 126.6292 | 116.8587 | 9.717941e-05 | 0.09993381 | 0 | 0 | 0 | CS2_33_12_16_10
13921 | 13922 | 485140.9 | 2010-12-14 03:28 | 660.3311 | 2 | 36 | 0.5500248 | 3.872518 | 31.50912 | 31.39628 | 126.647 | 116.8587 | 9.722709e-05 | 0.09993381 | 0 | 0 | 0 | CS2_33_12_16_10
13922 | 13923 | 485170.9 | 2010-12-14 03:28 | 690.3462 | 2 | 36 | 0.5496649 | 3.875434 | 31.51371 | 31.39628 | 126.6647 | 116.8587 | 6.480217e-05 | 0.09993381 | 0 | 0 | 0 | CS2_33_12_16_10
13923 | 13924 | 485201 | 2010-12-14 03:29 | 720.3614 | 2 | 36 | 0.5500248 | 3.878674 | 31.51829 | 31.39628 | 126.6825 | 116.8587 | 9.717941e-05 | 0.09993381 | 0 | 0 | 0 | CS2_33_12_16_10
13924 | 13925 | 485231 | 2010-12-14 03:29 | 750.3763 | 2 | 36 | 0.5498449 | 3.881589 | 31.52288 | 31.39628 | 126.7003 | 116.8587 | 6.480217e-05 | 0.09993381 | 0 | 0 | 0 | CS2_33_12_16_10
13925 | 13926 | 485261 | 2010-12-14 03:30 | 780.3914 | 2 | 36 | 0.5498449 | 3.884505 | 31.52746 | 31.39628 | 126.7181 | 116.8587 | 6.480217e-05 | 0.09993381 | 0 | 0 | 0 | CS2_33_12_16_10
13926 | 13927 | 485291 | 2010-12-14 03:30 | 810.4065 | 2 | 36 | 0.5500248 | 3.887097 | 31.53205 | 31.39628 | 126.7359 | 116.8587 | 6.480217e-05 | 0.09993381 | 0 | 0 | 0 | CS2_33_12_16_10
13927 | 13928 | 485321 | 2010-12-14 03:31 | 840.4214 | 2 | 36 | 0.5498449 | 3.889689 | 31.53663 | 31.39628 | 126.7538 | 116.8587 | 3.237724e-05 | 0.09993381 | 0 | 0 | 0 | CS2_33_12_16_10
13928 | 13929 | 485351 | 2010-12-14 03:31 | 870.4366 | 2 | 36 | 0.5500248 | 3.892281 | 31.54122 | 31.39628 | 126.7716 | 116.8587 | 6.475449e-05 | 0.09993381 | 0 | 0 | 0 | CS2_33_12_16_10
13929 | 13930 | 485381 | 2010-12-14 03:32 | 900.4515 | 2 | 36 | 0.5498449 | 3.894711 | 31.5458 | 31.39628 | 126.7895 | 116.8587 | 3.237724e-05 | 0.09993381 | 0 | 0 | 0 | CS2_33_12_16_10
13930 | 13931 | 485411.1 | 2010-12-14 03:32 | 930.4666 | 2 | 36 | 0.5500248 | 3.897141 | 31.55039 | 31.39628 | 126.8073 | 116.8587 | 6.480217e-05 | 0.09993381 | 0 | 0 | 0 | CS2_33_12_16_10
13931 | 13932 | 485441.1 | 2010-12-14 03:33 | 960.4816 | 2 | 36 | 0.5498449 | 3.899085 | 31.55497 | 31.39628 | 126.8252 | 116.8587 | 6.480217e-05 | 0.09993381 | 0 | 0 | 0 | CS2_33_12_16_10
13932 | 13933 | 485471.1 | 2010-12-14 03:33 | 990.4967 | 2 | 36 | 0.5498449 | 3.901191 | 31.55956 | 31.39628 | 126.8431 | 116.8587 | 6.480217e-05 | 0.09993381 | 0 | 0 | 0 | CS2_33_12_16_10
13933 | 13934 | 485501.1 | 2010-12-14 03:34 | 1020.512 | 2 | 36 | 0.5500248 | 3.903296 | 31.56414 | 31.39628 | 126.861 | 116.8587 | 6.480217e-05 | 0.09993381 | 0 | 0 | 0 | CS2_33_12_16_10
13934 | 13935 | 485531.1 | 2010-12-14 03:34 | 1050.527 | 2 | 36 | 0.5500248 | 3.90524 | 31.56873 | 31.39628 | 126.8789 | 116.8587 | 6.480217e-05 | 0.09993381 | 0 | 0 | 0 | CS2_33_12_16_10
13935 | 13936 | 485561.1 | 2010-12-14 03:35 | 1080.542 | 2 | 36 | 0.5498449 | 3.907022 | 31.57331 | 31.39628 | 126.8968 | 116.8587 | 3.242493e-05 | 0.09993381 | 0 | 0 | 0 | CS2_33_12_16_10
13936 | 13937 | 485591.2 | 2010-12-14 03:35 | 1110.557 | 2 | 36 | 0.5498449 | 3.908966 | 31.5779 | 31.39628 | 126.9147 | 116.8587 | 6.480217e-05 | 0.09993381 | 0 | 0 | 0 | CS2_33_12_16_10
13937 | 13938 | 485621.2 | 2010-12-14 03:36 | 1140.572 | 2 | 36 | 0.5500248 | 3.910748 | 31.58249 | 31.39628 | 126.9326 | 116.8587 | 6.480217e-05 | 0.09993381 | 0 | 0 | 0 | CS2_33_12_16_10
13938 | 13939 | 485651.2 | 2010-12-14 03:36 | 1170.587 | 2 | 36 | 0.5498449 | 3.912368 | 31.58707 | 31.39628 | 126.9506 | 116.8587 | 0 | 0.09993381 | 0 | 0 | 0 | CS2_33_12_16_10
13939 | 13940 | 485681.2 | 2010-12-14 03:37 | 1200.602 | 2 | 36 | 0.5498449 | 3.914312 | 31.59166 | 31.39628 | 126.9685 | 116.8587 | 9.722709e-05 | 0.09993381 | 0 | 0 | 0 | CS2_33_12_16_10
13940 | 13941 | 485711.2 | 2010-12-14 03:37 | 1230.617 | 2 | 36 | 0.5502048 | 3.916256 | 31.59624 | 31.39628 | 126.9865 | 116.8587 | 9.717941e-05 | 0.09993381 | 0 | 0 | 0 | CS2_33_12_16_10
13941 | 13942 | 485741.2 | 2010-12-14 03:38 | 1260.632 | 2 | 36 | 0.5500248 | 3.917876 | 31.60083 | 31.39628 | 127.0044 | 116.8587 | 3.237724e-05 | 0.09993381 | 0 | 0 | 0 | CS2_33_12_16_10
13942 | 13943 | 485771.2 | 2010-12-14 03:38 | 1290.647 | 2 | 36 | 0.5500248 | 3.919496 | 31.60541 | 31.39628 | 127.0224 | 116.8587 | 9.722709e-05 | 0.09993381 | 0 | 0 | 0 | CS2_33_12_16_10
13943 | 13944 | 485801.3 | 2010-12-14 03:39 | 1320.662 | 2 | 36 | 0.5500248 | 3.921278 | 31.61 | 31.39628 | 127.0404 | 116.8587 | 6.480217e-05 | 0.09993381 | 0 | 0 | 0 | CS2_33_12_16_10
13944 | 13945 | 485831.3 | 2010-12-14 03:39 | 1350.677 | 2 | 36 | 0.5500248 | 3.922897 | 31.61458 | 31.39628 | 127.0583 | 116.8587 | 9.717941e-05 | 0.09993381 | 0 | 0 | 0 | CS2_33_12_16_10
13945 | 13946 | 485861.3 | 2010-12-14 03:40 | 1380.692 | 2 | 36 | 0.5500248 | 3.924517 | 31.61917 | 31.39628 | 127.0763 | 116.8587 | 3.237724e-05 | 0.09993381 | 0 | 0 | 0 | CS2_33_12_16_10
13946 | 13947 | 485891.3 | 2010-12-14 03:40 | 1410.708 | 2 | 36 | 0.5500248 | 3.926299 | 31.62375 | 31.39628 | 127.0943 | 116.8587 | 3.237724e-05 | 0.09993381 | 0 | 0 | 0 | CS2_33_12_16_10
13947 | 13948 | 485921.3 | 2010-12-14 03:41 | 1440.722 | 2 | 36 | 0.5500248 | 3.927919 | 31.62834 | 31.39628 | 127.1123 | 116.8587 | 3.242493e-05 | 0.09993381 | 0 | 0 | 0 | CS2_33_12_16_10
13948 | 13949 | 485951.3 | 2010-12-14 03:41 | 1470.738 | 2 | 36 | 0.5500248 | 3.929701 | 31.63292 | 31.39628 | 127.1304 | 116.8587 | 3.242493e-05 | 0.09993381 | 0 | 0 | 0 | CS2_33_12_16_10
13949 | 13950 | 485981.3 | 2010-12-14 03:42 | 1500.753 | 2 | 36 | 0.5500248 | 3.931483 | 31.63751 | 31.39628 | 127.1484 | 116.8587 | 6.475449e-05 | 0.09993381 | 0 | 0 | 0 | CS2_33_12_16_10
13950 | 13951 | 486011.4 | 2010-12-14 03:42 | 1530.768 | 2 | 36 | 0.5500248 | 3.933265 | 31.64209 | 31.39628 | 127.1664 | 116.8587 | 3.237724e-05 | 0.09993381 | 0 | 0 | 0 | CS2_33_12_16_10
13951 | 13952 | 486041.4 | 2010-12-14 03:43 | 1560.783 | 2 | 36 | 0.5498449 | 3.934885 | 31.64668 | 31.39628 | 127.1844 | 116.8587 | 3.242493e-05 | 0.09993381 | 0 | 0 | 0 | CS2_33_12_16_10
13952 | 13953 | 486071.4 | 2010-12-14 03:43 | 1590.798 | 2 | 36 | 0.5500248 | 3.936505 | 31.65126 | 31.39628 | 127.2025 | 116.8587 | 6.480217e-05 | 0.09993381 | 0 | 0 | 0 | CS2_33_12_16_10
13953 | 13954 | 486101.4 | 2010-12-14 03:44 | 1620.813 | 2 | 36 | 0.5498449 | 3.938125 | 31.65585 | 31.39628 | 127.2205 | 116.8587 | 0 | 0.09993381 | 0 | 0 | 0 | CS2_33_12_16_10
13954 | 13955 | 486131.4 | 2010-12-14 03:44 | 1650.828 | 2 | 36 | 0.5500248 | 3.940068 | 31.66043 | 31.39628 | 127.2386 | 116.8587 | 3.242493e-05 | 0.09993381 | 0 | 0 | 0 | CS2_33_12_16_10
13955 | 13956 | 486161.4 | 2010-12-14 03:45 | 1680.843 | 2 | 36 | 0.5502048 | 3.94185 | 31.66502 | 31.39628 | 127.2567 | 116.8587 | 6.480217e-05 | 0.09993381 | 0 | 0 | 0 | CS2_33_12_16_10
13956 | 13957 | 486191.5 | 2010-12-14 03:45 | 1710.858 | 2 | 36 | 0.5500248 | 3.94347 | 31.6696 | 31.39628 | 127.2748 | 116.8587 | 6.480217e-05 | 0.09993381 | 0 | 0 | 0 | CS2_33_12_16_10
13957 | 13958 | 486221.5 | 2010-12-14 03:46 | 1740.873 | 2 | 36 | 0.5500248 | 3.945252 | 31.67419 | 31.39628 | 127.2928 | 116.8587 | 6.480217e-05 | 0.09993381 | 0 | 0 | 0 | CS2_33_12_16_10
13958 | 13959 | 486251.5 | 2010-12-14 03:46 | 1770.888 | 2 | 36 | 0.5500248 | 3.946872 | 31.67877 | 31.39628 | 127.3109 | 116.8587 | 6.475449e-05 | 0.09993381 | 0 | 0 | 0 | CS2_33_12_16_10
13959 | 13960 | 486281.5 | 2010-12-14 03:47 | 1800.903 | 2 | 36 | 0.5500248 | 3.948654 | 31.68336 | 31.39628 | 127.329 | 116.8587 | 6.480217e-05 | 0.09993381 | 0 | 0 | 0 | CS2_33_12_16_10
13960 | 13961 | 486311.5 | 2010-12-14 03:47 | 1830.918 | 2 | 36 | 0.5498449 | 3.950436 | 31.68794 | 31.39628 | 127.3471 | 116.8587 | 3.237724e-05 | 0.09993381 | 0 | 0 | 0 | CS2_33_12_16_10
13961 | 13962 | 486341.5 | 2010-12-14 03:48 | 1860.933 | 2 | 36 | 0.5500248 | 3.952056 | 31.69253 | 31.39628 | 127.3653 | 116.8587 | 3.242493e-05 | 0.09993381 | 0 | 0 | 0 | CS2_33_12_16_10
13962 | 13963 | 486371.5 | 2010-12-14 03:48 | 1890.948 | 2 | 36 | 0.5498449 | 3.953676 | 31.69712 | 31.39628 | 127.3834 | 116.8587 | 3.237724e-05 | 0.09993381 | 0 | 0 | 0 | CS2_33_12_16_10
13963 | 13964 | 486401.6 | 2010-12-14 03:49 | 1920.963 | 2 | 36 | 0.5500248 | 3.955458 | 31.7017 | 31.39628 | 127.4015 | 116.8587 | 6.480217e-05 | 0.09993381 | 0 | 0 | 0 | CS2_33_12_16_10
13964 | 13965 | 486431.6 | 2010-12-14 03:49 | 1950.979 | 2 | 36 | 0.5498449 | 3.95724 | 31.70629 | 31.39628 | 127.4197 | 116.8587 | 6.480217e-05 | 0.09993381 | 0 | 0 | 0 | CS2_33_12_16_10
13965 | 13966 | 486461.6 | 2010-12-14 03:50 | 1980.994 | 2 | 36 | 0.5500248 | 3.958859 | 31.71087 | 31.39628 | 127.4378 | 116.8587 | 6.480217e-05 | 0.09993381 | 0 | 0 | 0 | CS2_33_12_16_10
13966 | 13967 | 486491.6 | 2010-12-14 03:50 | 2011.008 | 2 | 36 | 0.5500248 | 3.960641 | 31.71546 | 31.39628 | 127.456 | 116.8587 | 6.480217e-05 | 0.09993381 | 0 | 0 | 0 | CS2_33_12_16_10
13967 | 13968 | 486521.6 | 2010-12-14 03:51 | 2041.024 | 2 | 36 | 0.5502048 | 3.962423 | 31.72004 | 31.39628 | 127.4741 | 116.8587 | 3.242493e-05 | 0.09993381 | 0 | 0 | 0 | CS2_33_12_16_10
13968 | 13969 | 486551.6 | 2010-12-14 03:51 | 2071.039 | 2 | 36 | 0.5500248 | 3.964043 | 31.72463 | 31.39628 | 127.4923 | 116.8587 | 6.480217e-05 | 0.09993381 | 0 | 0 | 0 | CS2_33_12_16_10
13969 | 13970 | 486581.7 | 2010-12-14 03:52 | 2101.054 | 2 | 36 | 0.5500248 | 3.965825 | 31.72921 | 31.39628 | 127.5105 | 116.8587 | 6.480217e-05 | 0.09993381 | 0 | 0 | 0 | CS2_33_12_16_10
13970 | 13971 | 486611.7 | 2010-12-14 03:52 | 2131.069 | 2 | 36 | 0.5496649 | 3.967445 | 31.7338 | 31.39628 | 127.5287 | 116.8587 | 6.480217e-05 | 0.09993381 | 0 | 0 | 0 | CS2_33_12_16_10
13971 | 13972 | 486641.7 | 2010-12-14 03:53 | 2161.084 | 2 | 36 | 0.5500248 | 3.969227 | 31.73838 | 31.39628 | 127.5469 | 116.8587 | 3.237724e-05 | 0.09993381 | 0 | 0 | 0 | CS2_33_12_16_10
13972 | 13973 | 486671.7 | 2010-12-14 03:53 | 2191.099 | 2 | 36 | 0.5498449 | 3.971009 | 31.74297 | 31.39628 | 127.5651 | 116.8587 | 3.237724e-05 | 0.09993381 | 0 | 0 | 0 | CS2_33_12_16_10
13973 | 13974 | 486701.7 | 2010-12-14 03:54 | 2221.114 | 2 | 36 | 0.5498449 | 3.972791 | 31.74755 | 31.39628 | 127.5833 | 116.8587 | 6.480217e-05 | 0.09993381 | 0 | 0 | 0 | CS2_33_12_16_10
13974 | 13975 | 486731.7 | 2010-12-14 03:54 | 2251.129 | 2 | 36 | 0.5498449 | 3.974411 | 31.75214 | 31.39628 | 127.6015 | 116.8587 | 3.242493e-05 | 0.09993381 | 0 | 0 | 0 | CS2_33_12_16_10
13975 | 13976 | 486761.7 | 2010-12-14 03:55 | 2281.144 | 2 | 36 | 0.5498449 | 3.976192 | 31.75672 | 31.39628 | 127.6197 | 116.8587 | 6.475449e-05 | 0.09993381 | 0 | 0 | 0 | CS2_33_12_16_10
13976 | 13977 | 486791.8 | 2010-12-14 03:55 | 2311.159 | 2 | 36 | 0.5498449 | 3.978137 | 31.76131 | 31.39628 | 127.638 | 116.8587 | 9.722709e-05 | 0.09993381 | 0 | 0 | 0 | CS2_33_12_16_10
13977 | 13978 | 486821.8 | 2010-12-14 03:56 | 2341.174 | 2 | 36 | 0.5500248 | 3.979918 | 31.76589 | 31.39628 | 127.6562 | 116.8587 | 3.242493e-05 | 0.09993381 | 0 | 0 | 0 | CS2_33_12_16_10
13978 | 13979 | 486851.8 | 2010-12-14 03:56 | 2371.189 | 2 | 36 | 0.5498449 | 3.981538 | 31.77048 | 31.39628 | 127.6745 | 116.8587 | 0 | 0.09993381 | 0 | 0 | 0 | CS2_33_12_16_10
13979 | 13980 | 486881.8 | 2010-12-14 03:57 | 2401.204 | 2 | 36 | 0.5500248 | 3.983644 | 31.77506 | 31.39628 | 127.6927 | 116.8587 | 6.480217e-05 | 0.09993381 | 0 | 0 | 0 | CS2_33_12_16_10
13980 | 13981 | 486911.8 | 2010-12-14 03:57 | 2431.219 | 2 | 36 | 0.5498449 | 3.985264 | 31.77965 | 31.39628 | 127.711 | 116.8587 | 3.237724e-05 | 0.09993381 | 0 | 0 | 0 | CS2_33_12_16_10
13981 | 13982 | 486941.8 | 2010-12-14 03:58 | 2461.234 | 2 | 36 | 0.5500248 | 3.987208 | 31.78423 | 31.39628 | 127.7293 | 116.8587 | 6.480217e-05 | 0.09993381 | 0 | 0 | 0 | CS2_33_12_16_10
13982 | 13983 | 486971.8 | 2010-12-14 03:58 | 2491.249 | 2 | 36 | 0.5498449 | 3.98899 | 31.78882 | 31.39628 | 127.7476 | 116.8587 | 0 | 0.09993381 | 0 | 0 | 0 | CS2_33_12_16_10
13983 | 13984 | 487001.9 | 2010-12-14 03:59 | 2521.265 | 2 | 36 | 0.5500248 | 3.990934 | 31.79341 | 31.39628 | 127.7659 | 116.8587 | 3.242493e-05 | 0.09993381 | 0 | 0 | 0 | CS2_33_12_16_10
13984 | 13985 | 487031.9 | 2010-12-14 03:59 | 2551.279 | 2 | 36 | 0.5500248 | 3.99304 | 31.79799 | 31.39628 | 127.7842 | 116.8587 | 6.475449e-05 | 0.09993381 | 0 | 0 | 0 | CS2_33_12_16_10
13985 | 13986 | 487061.9 | 2010-12-14 04:00 | 2581.295 | 2 | 36 | 0.5500248 | 3.994822 | 31.80258 | 31.39628 | 127.8025 | 116.8587 | 6.480217e-05 | 0.09993381 | 0 | 0 | 0 | CS2_33_12_16_10
13986 | 13987 | 487091.9 | 2010-12-14 04:00 | 2611.31 | 2 | 36 | 0.5502048 | 3.996927 | 31.80716 | 31.39628 | 127.8208 | 116.8587 | 6.480217e-05 | 0.09993381 | 0 | 0 | 0 | CS2_33_12_16_10
13987 | 13988 | 487121.9 | 2010-12-14 04:01 | 2641.325 | 2 | 36 | 0.5500248 | 3.998709 | 31.81175 | 31.39628 | 127.8391 | 116.8587 | 6.480217e-05 | 0.09993381 | 0 | 0 | 0 | CS2_33_12_16_10
13988 | 13989 | 487151.9 | 2010-12-14 04:01 | 2671.34 | 2 | 36 | 0.5500248 | 4.000815 | 31.81633 | 31.39628 | 127.8575 | 116.8587 | 6.484985e-05 | 0.09993381 | 0 | 0 | 0 | CS2_33_12_16_10
13989 | 13990 | 487182 | 2010-12-14 04:02 | 2701.355 | 2 | 36 | 0.5498449 | 4.002759 | 31.82092 | 31.39628 | 127.8758 | 116.8587 | 6.475449e-05 | 0.09993381 | 0 | 0 | 0 | CS2_33_12_16_10
13990 | 13991 | 487212 | 2010-12-14 04:02 | 2731.37 | 2 | 36 | 0.5500248 | 4.004865 | 31.8255 | 31.39628 | 127.8942 | 116.8587 | 6.484985e-05 | 0.09993381 | 0 | 0 | 0 | CS2_33_12_16_10
13991 | 13992 | 487242 | 2010-12-14 04:03 | 2761.385 | 2 | 36 | 0.5500248 | 4.007133 | 31.83009 | 31.39628 | 127.9125 | 116.8587 | 0.0001296043 | 0.09993381 | 0 | 0 | 0 | CS2_33_12_16_10
13992 | 13993 | 487272 | 2010-12-14 04:03 | 2791.4 | 2 | 36 | 0.5500248 | 4.009077 | 31.83467 | 31.39628 | 127.9309 | 116.8587 | 6.484985e-05 | 0.09993381 | 0 | 0 | 0 | CS2_33_12_16_10
13993 | 13994 | 487302 | 2010-12-14 04:04 | 2821.415 | 2 | 36 | 0.5500248 | 4.011183 | 31.83926 | 31.39628 | 127.9493 | 116.8587 | 6.475449e-05 | 0.09993381 | 0 | 0 | 0 | CS2_33_12_16_10
13994 | 13995 | 487332 | 2010-12-14 04:04 | 2851.43 | 2 | 36 | 0.5498449 | 4.013288 | 31.84384 | 31.39628 | 127.9677 | 116.8587 | 6.475449e-05 | 0.09993381 | 0 | 0 | 0 | CS2_33_12_16_10
13995 | 13996 | 487362 | 2010-12-14 04:05 | 2881.445 | 2 | 36 | 0.5500248 | 4.015395 | 31.84843 | 31.39628 | 127.9861 | 116.8587 | 3.242493e-05 | 0.09993381 | 0 | 0 | 0 | CS2_33_12_16_10
13996 | 13997 | 487392.1 | 2010-12-14 04:05 | 2911.46 | 2 | 36 | 0.5498449 | 4.0175 | 31.85302 | 31.39628 | 128.0045 | 116.8587 | 3.242493e-05 | 0.09993381 | 0 | 0 | 0 | CS2_33_12_16_10
13997 | 13998 | 487422.1 | 2010-12-14 04:06 | 2941.475 | 2 | 36 | 0.5502048 | 4.01993 | 31.8576 | 31.39628 | 128.023 | 116.8587 | 6.484985e-05 | 0.09993381 | 0 | 0 | 0 | CS2_33_12_16_10
13998 | 13999 | 487452.1 | 2010-12-14 04:06 | 2971.49 | 2 | 36 | 0.5500248 | 4.022036 | 31.86219 | 31.39628 | 128.0414 | 116.8587 | 3.232956e-05 | 0.09993381 | 0 | 0 | 0 | CS2_33_12_16_10
13999 | 14000 | 487482.1 | 2010-12-14 04:07 | 3001.505 | 2 | 36 | 0.5498449 | 4.024304 | 31.86677 | 31.39628 | 128.0598 | 116.8587 | 6.475449e-05 | 0.09993381 | 0 | 0 | 0 | CS2_33_12_16_10
14000 | 14001 | 487512.1 | 2010-12-14 04:07 | 3031.52 | 2 | 36 | 0.5498449 | 4.026572 | 31.87136 | 31.39628 | 128.0783 | 116.8587 | 3.232956e-05 | 0.09993381 | 0 | 0 | 0 | CS2_33_12_16_10
14001 | 14002 | 487542.1 | 2010-12-14 04:08 | 3061.535 | 2 | 36 | 0.5498449 | 4.02884 | 31.87594 | 31.39628 | 128.0968 | 116.8587 | 6.484985e-05 | 0.09993381 | 0 | 0 | 0 | CS2_33_12_16_10
14002 | 14003 | 487572.1 | 2010-12-14 04:08 | 3091.55 | 2 | 36 | 0.5500248 | 4.031432 | 31.88053 | 31.39628 | 128.1153 | 116.8587 | 9.717941e-05 | 0.09993381 | 0 | 0 | 0 | CS2_33_12_16_10
14003 | 14004 | 487602.2 | 2010-12-14 04:09 | 3121.565 | 2 | 36 | 0.5498449 | 4.033537 | 31.88511 | 31.39628 | 128.1337 | 116.8587 | 3.232956e-05 | 0.09993381 | 0 | 0 | 0 | CS2_33_12_16_10
14004 | 14005 | 487632.2 | 2010-12-14 04:09 | 3151.581 | 2 | 36 | 0.5498449 | 4.035967 | 31.8897 | 31.39628 | 128.1522 | 116.8587 | 6.475449e-05 | 0.09993381 | 0 | 0 | 0 | CS2_33_12_16_10
14005 | 14006 | 487662.2 | 2010-12-14 04:10 | 3181.596 | 2 | 36 | 0.5498449 | 4.038397 | 31.89428 | 31.39628 | 128.1708 | 116.8587 | 3.242493e-05 | 0.09993381 | 0 | 0 | 0 | CS2_33_12_16_10
14006 | 14007 | 487692.2 | 2010-12-14 04:10 | 3211.611 | 2 | 36 | 0.5498449 | 4.040827 | 31.89887 | 31.39628 | 128.1893 | 116.8587 | 6.484985e-05 | 0.09993381 | 0 | 0 | 0 | CS2_33_12_16_10
14007 | 14008 | 487722.2 | 2010-12-14 04:11 | 3241.626 | 2 | 36 | 0.5498449 | 4.043419 | 31.90345 | 31.39628 | 128.2078 | 116.8587 | 9.717941e-05 | 0.09993381 | 0 | 0 | 0 | CS2_33_12_16_10
14008 | 14009 | 487752.2 | 2010-12-14 04:11 | 3271.641 | 2 | 36 | 0.5498449 | 4.045849 | 31.90804 | 31.39628 | 128.2264 | 116.8587 | 6.475449e-05 | 0.09993381 | 0 | 0 | 0 | CS2_33_12_16_10
14009 | 14010 | 487782.3 | 2010-12-14 04:12 | 3301.656 | 2 | 36 | 0.5498449 | 4.048441 | 31.91263 | 31.39628 | 128.2449 | 116.8587 | 6.484985e-05 | 0.09993381 | 0 | 0 | 0 | CS2_33_12_16_10
14010 | 14011 | 487812.3 | 2010-12-14 04:12 | 3331.671 | 2 | 36 | 0.5498449 | 4.051033 | 31.91721 | 31.39628 | 128.2635 | 116.8587 | 9.717941e-05 | 0.09993381 | 0 | 0 | 0 | CS2_33_12_16_10
14011 | 14012 | 487842.3 | 2010-12-14 04:13 | 3361.686 | 2 | 36 | 0.5498449 | 4.053463 | 31.9218 | 31.39628 | 128.2821 | 116.8587 | 3.242493e-05 | 0.09993381 | 0 | 0 | 0 | CS2_33_12_16_10
14012 | 14013 | 487872.3 | 2010-12-14 04:13 | 3391.701 | 2 | 36 | 0.5500248 | 4.056216 | 31.92638 | 31.39628 | 128.3007 | 116.8587 | 6.475449e-05 | 0.09993381 | 0 | 0 | 0 | CS2_33_12_16_10
14013 | 14014 | 487902.3 | 2010-12-14 04:14 | 3421.716 | 2 | 36 | 0.5500248 | 4.058808 | 31.93097 | 31.39628 | 128.3193 | 116.8587 | 6.475449e-05 | 0.09993381 | 0 | 0 | 0 | CS2_33_12_16_10
14014 | 14015 | 487932.3 | 2010-12-14 04:14 | 3451.731 | 2 | 36 | 0.5498449 | 4.061562 | 31.93555 | 31.39628 | 128.3379 | 116.8587 | 6.475449e-05 | 0.09993381 | 0 | 0 | 0 | CS2_33_12_16_10
14015 | 14016 | 487962.3 | 2010-12-14 04:15 | 3481.746 | 2 | 36 | 0.5498449 | 4.063992 | 31.94014 | 31.39628 | 128.3565 | 116.8587 | 9.717941e-05 | 0.09993381 | 0 | 0 | 0 | CS2_33_12_16_10
14016 | 14017 | 487992.4 | 2010-12-14 04:15 | 3511.761 | 2 | 36 | 0.5500248 | 4.066746 | 31.94472 | 31.39628 | 128.3752 | 116.8587 | 3.232956e-05 | 0.09993381 | 0 | 0 | 0 | CS2_33_12_16_10
14017 | 14018 | 488022.4 | 2010-12-14 04:16 | 3541.776 | 2 | 36 | 0.5498449 | 4.0695 | 31.94931 | 31.39628 | 128.3938 | 116.8587 | 6.484985e-05 | 0.09993381 | 0 | 0 | 0 | CS2_33_12_16_10
14018 | 14019 | 488052.4 | 2010-12-14 04:16 | 3571.791 | 2 | 36 | 0.5498449 | 4.072254 | 31.95389 | 31.39628 | 128.4125 | 116.8587 | 6.484985e-05 | 0.09993381 | 0 | 0 | 0 | CS2_33_12_16_10
14019 | 14020 | 488082.4 | 2010-12-14 04:17 | 3601.807 | 2 | 36 | 0.5498449 | 4.07517 | 31.95848 | 31.39628 | 128.4312 | 116.8587 | 0.0001296043 | 0.09993381 | 0 | 0 | 0 | CS2_33_12_16_10
14020 | 14021 | 488112.4 | 2010-12-14 04:17 | 3631.821 | 2 | 36 | 0.5500248 | 4.077923 | 31.96306 | 31.39628 | 128.4498 | 116.8587 | 3.242493e-05 | 0.09993381 | 0 | 0 | 0 | CS2_33_12_16_10
14021 | 14022 | 488142.4 | 2010-12-14 04:18 | 3661.836 | 2 | 36 | 0.5500248 | 4.080839 | 31.96765 | 31.39628 | 128.4686 | 116.8587 | 6.475449e-05 | 0.09993381 | 0 | 0 | 0 | CS2_33_12_16_10
14022 | 14023 | 488172.4 | 2010-12-14 04:18 | 3691.851 | 2 | 36 | 0.5500248 | 4.083593 | 31.97224 | 31.39628 | 128.4873 | 116.8587 | 6.475449e-05 | 0.09993381 | 0 | 0 | 0 | CS2_33_12_16_10
14023 | 14024 | 488202.5 | 2010-12-14 04:19 | 3721.867 | 2 | 36 | 0.5498449 | 4.086509 | 31.97682 | 31.39628 | 128.506 | 116.8587 | 6.475449e-05 | 0.09993381 | 0 | 0 | 0 | CS2_33_12_16_10
14024 | 14025 | 488232.5 | 2010-12-14 04:19 | 3751.882 | 2 | 36 | 0.5500248 | 4.089587 | 31.98141 | 31.39628 | 128.5247 | 116.8587 | 6.484985e-05 | 0.09993381 | 0 | 0 | 0 | CS2_33_12_16_10
14025 | 14026 | 488262.5 | 2010-12-14 04:20 | 3781.897 | 2 | 36 | 0.5500248 | 4.092503 | 31.98599 | 31.39628 | 128.5435 | 116.8587 | 9.717941e-05 | 0.09993381 | 0 | 0 | 0 | CS2_33_12_16_10
14026 | 14027 | 488292.5 | 2010-12-14 04:20 | 3811.912 | 2 | 36 | 0.5500248 | 4.095418 | 31.99058 | 31.39628 | 128.5623 | 116.8587 | 6.484985e-05 | 0.09993381 | 0 | 0 | 0 | CS2_33_12_16_10
14027 | 14028 | 488322.5 | 2010-12-14 04:21 | 3841.927 | 2 | 36 | 0.5498449 | 4.098496 | 31.99516 | 31.39628 | 128.5811 | 116.8587 | 9.727478e-05 | 0.09993381 | 0 | 0 | 0 | CS2_33_12_16_10
14028 | 14029 | 488352.5 | 2010-12-14 04:21 | 3871.942 | 2 | 36 | 0.5500248 | 4.101574 | 31.99975 | 31.39628 | 128.5999 | 116.8587 | 6.475449e-05 | 0.09993381 | 0 | 0 | 0 | CS2_33_12_16_10
14029 | 14030 | 488382.6 | 2010-12-14 04:22 | 3901.957 | 2 | 36 | 0.5500248 | 4.104652 | 32.00433 | 31.39628 | 128.6187 | 116.8587 | 9.717941e-05 | 0.09993381 | 0 | 0 | 0 | CS2_33_12_16_10
14030 | 14031 | 488412.6 | 2010-12-14 04:22 | 3931.972 | 2 | 36 | 0.5500248 | 4.10773 | 32.00892 | 31.39628 | 128.6375 | 116.8587 | 9.717941e-05 | 0.09993381 | 0 | 0 | 0 | CS2_33_12_16_10
14031 | 14032 | 488442.6 | 2010-12-14 04:23 | 3961.987 | 2 | 36 | 0.5500248 | 4.110807 | 32.0135 | 31.39628 | 128.6564 | 116.8587 | 9.717941e-05 | 0.09993381 | 0 | 0 | 0 | CS2_33_12_16_10
14032 | 14033 | 488472.6 | 2010-12-14 04:23 | 3992.002 | 2 | 36 | 0.5498449 | 4.113885 | 32.01809 | 31.39628 | 128.6752 | 116.8587 | 9.717941e-05 | 0.09993381 | 0 | 0 | 0 | CS2_33_12_16_10
14033 | 14034 | 488502.6 | 2010-12-14 04:24 | 4022.017 | 2 | 36 | 0.5500248 | 4.116963 | 32.02267 | 31.39628 | 128.6941 | 116.8587 | 6.484985e-05 | 0.09993381 | 0 | 0 | 0 | CS2_33_12_16_10
14034 | 14035 | 488532.6 | 2010-12-14 04:24 | 4052.032 | 2 | 36 | 0.5498449 | 4.120365 | 32.02726 | 31.39628 | 128.713 | 116.8587 | 9.717941e-05 | 0.09993381 | 0 | 0 | 0 | CS2_33_12_16_10
14035 | 14036 | 488562.6 | 2010-12-14 04:25 | 4082.047 | 2 | 36 | 0.5498449 | 4.123443 | 32.03185 | 31.39628 | 128.7319 | 116.8587 | 9.727478e-05 | 0.09993381 | 0 | 0 | 0 | CS2_33_12_16_10
14036 | 14037 | 488592.7 | 2010-12-14 04:25 | 4112.062 | 2 | 36 | 0.5502048 | 4.126845 | 32.03643 | 31.39628 | 128.7508 | 116.8587 | 0.0001296043 | 0.09993381 | 0 | 0 | 0 | CS2_33_12_16_10
14037 | 14038 | 488622.7 | 2010-12-14 04:26 | 4142.078 | 2 | 36 | 0.5498449 | 4.130085 | 32.04102 | 31.39628 | 128.7697 | 116.8587 | 9.717941e-05 | 0.09993381 | 0 | 0 | 0 | CS2_33_12_16_10
14038 | 14039 | 488652.7 | 2010-12-14 04:26 | 4172.092 | 2 | 36 | 0.5498449 | 4.133162 | 32.0456 | 31.39628 | 128.7887 | 116.8587 | 6.484985e-05 | 0.09993381 | 0 | 0 | 0 | CS2_33_12_16_10
14039 | 14040 | 488682.7 | 2010-12-14 04:27 | 4202.108 | 2 | 36 | 0.5500248 | 4.136564 | 32.05019 | 31.39628 | 128.8076 | 116.8587 | 9.717941e-05 | 0.09993381 | 0 | 0 | 0 | CS2_33_12_16_10
14040 | 14041 | 488712.7 | 2010-12-14 04:27 | 4232.123 | 2 | 36 | 0.5498449 | 4.139966 | 32.05477 | 31.39628 | 128.8266 | 116.8587 | 9.717941e-05 | 0.09993381 | 0 | 0 | 0 | CS2_33_12_16_10
14041 | 14042 | 488742.7 | 2010-12-14 04:28 | 4262.138 | 2 | 36 | 0.5498449 | 4.143368 | 32.05936 | 31.39628 | 128.8456 | 116.8587 | 0.0001296043 | 0.09993381 | 0 | 0 | 0 | CS2_33_12_16_10
14042 | 14043 | 488772.7 | 2010-12-14 04:28 | 4292.153 | 2 | 36 | 0.5500248 | 4.146608 | 32.06394 | 31.39628 | 128.8646 | 116.8587 | 9.717941e-05 | 0.09993381 | 0 | 0 | 0 | CS2_33_12_16_10
14043 | 14044 | 488802.8 | 2010-12-14 04:29 | 4322.168 | 2 | 36 | 0.5498449 | 4.15001 | 32.06853 | 31.39628 | 128.8836 | 116.8587 | 3.242493e-05 | 0.09993381 | 0 | 0 | 0 | CS2_33_12_16_10
14044 | 14045 | 488832.8 | 2010-12-14 04:29 | 4352.183 | 2 | 36 | 0.5498449 | 4.153574 | 32.07311 | 31.39628 | 128.9027 | 116.8587 | 6.484985e-05 | 0.09993381 | 0 | 0 | 0 | CS2_33_12_16_10
14045 | 14046 | 488862.8 | 2010-12-14 04:30 | 4382.198 | 2 | 36 | 0.5498449 | 4.156975 | 32.0777 | 31.39628 | 128.9217 | 116.8587 | 6.484985e-05 | 0.09993381 | 0 | 0 | 0 | CS2_33_12_16_10
14046 | 14047 | 488892.8 | 2010-12-14 04:30 | 4412.213 | 2 | 36 | 0.5500248 | 4.160701 | 32.08229 | 31.39628 | 128.9408 | 116.8587 | 6.475449e-05 | 0.09993381 | 0 | 0 | 0 | CS2_33_12_16_10
14047 | 14048 | 488922.8 | 2010-12-14 04:31 | 4442.228 | 2 | 36 | 0.5498449 | 4.164265 | 32.08687 | 31.39628 | 128.9599 | 116.8587 | 9.717941e-05 | 0.09993381 | 0 | 0 | 0 | CS2_33_12_16_10
14048 | 14049 | 488952.8 | 2010-12-14 04:31 | 4472.243 | 2 | 36 | 0.5500248 | 4.167829 | 32.09146 | 31.39628 | 128.979 | 116.8587 | 9.717941e-05 | 0.09993381 | 0 | 0 | 0 | CS2_33_12_16_10
14049 | 14050 | 488982.9 | 2010-12-14 04:32 | 4502.258 | 2 | 36 | 0.5498449 | 4.17123 | 32.09604 | 31.39628 | 128.9981 | 116.8587 | 6.475449e-05 | 0.09993381 | 0 | 0 | 0 | CS2_33_12_16_10
14050 | 14051 | 489012.9 | 2010-12-14 04:32 | 4532.273 | 2 | 36 | 0.5500248 | 4.174794 | 32.10063 | 31.39628 | 129.0172 | 116.8587 | 6.475449e-05 | 0.09993381 | 0 | 0 | 0 | CS2_33_12_16_10
14051 | 14052 | 489042.9 | 2010-12-14 04:33 | 4562.288 | 2 | 36 | 0.5498449 | 4.17852 | 32.10521 | 31.39628 | 129.0364 | 116.8587 | 9.717941e-05 | 0.09993381 | 0 | 0 | 0 | CS2_33_12_16_10
14052 | 14053 | 489072.9 | 2010-12-14 04:33 | 4592.303 | 2 | 36 | 0.5500248 | 4.182084 | 32.1098 | 31.39628 | 129.0555 | 116.8587 | 3.242493e-05 | 0.09993381 | 0 | 0 | 0 | CS2_33_12_16_10
14053 | 14054 | 489102.9 | 2010-12-14 04:34 | 4622.318 | 2 | 36 | 0.5498449 | 4.185972 | 32.11438 | 31.39628 | 129.0747 | 116.8587 | 9.717941e-05 | 0.09993381 | 0 | 0 | 0 | CS2_33_12_16_10
14054 | 14055 | 489132.9 | 2010-12-14 04:34 | 4652.333 | 2 | 36 | 0.5502048 | 4.189859 | 32.11897 | 31.39628 | 129.0939 | 116.8587 | 0.0001619339 | 0.09993381 | 0 | 0 | 0 | CS2_33_12_16_10
14055 | 14056 | 489162.9 | 2010-12-14 04:35 | 4682.348 | 2 | 36 | 0.5500248 | 4.193423 | 32.12355 | 31.39628 | 129.1132 | 116.8587 | 9.717941e-05 | 0.09993381 | 0 | 0 | 0 | CS2_33_12_16_10
14056 | 14057 | 489193 | 2010-12-14 04:35 | 4712.363 | 2 | 36 | 0.5500248 | 4.197311 | 32.12814 | 31.39628 | 129.1324 | 116.8587 | 0.000129509 | 0.09993381 | 0 | 0 | 0 | CS2_33_12_16_10
14057 | 14058 | 489213.4 | 2010-12-14 04:36 | 4732.816 | 2 | 36 | 0.5502048 | 4.200065 | 32.13126 | 31.39628 | 129.1455 | 116.8587 | 0.0001296043 | 0.09993381 | 0 | 0 | 0 | CS2_33_12_16_10
14058 | 14059 | 489243.4 | 2010-12-14 04:36 | 30.01519 | 3 | 36 | 0 | 4.103032 | 32.13126 | 31.39628 | 129.1455 | 116.8587 | -0.0004859924 | 0.09993381 | 0 | 0 | 0 | CS2_33_12_16_10
14059 | 14060 | 489273.5 | 2010-12-14 04:37 | 60.03023 | 3 | 36 | 0 | 4.089262 | 32.13126 | 31.39628 | 129.1455 | 116.8587 | -0.0002916336 | 0.09993381 | 0 | 0 | 0 | CS2_33_12_16_10
14060 | 14061 | 489303.5 | 2010-12-14 04:37 | 90.04516 | 3 | 36 | 0 | 4.081163 | 32.13126 | 31.39628 | 129.1455 | 116.8587 | -0.0001296043 | 0.09993381 | 0 | 0 | 0 | CS2_33_12_16_10
14061 | 14062 | 489333.4 | 2010-12-14 04:38 | 120.0134 | 3 | 36 | 0 | 4.075493 | 32.13126 | 31.39628 | 129.1455 | 116.8587 | -0.0001296043 | 0.09993381 | 0 | 0 | 0 | CS2_33_12_16_10
14062 | 14063 | 489333.4 | 2010-12-14 04:38 | 0.01560489 | 4 | 36 | 1.073851 | 4.200227 | 32.13127 | 31.39628 | 129.1455 | 116.8587 | 0 | 0.09993381 | 0 | 0 | 0 | CS2_33_12_16_10
14063 | 14064 | 489334.2 | 2010-12-14 04:38 | 0.7499632 | 4 | 36 | 1.023106 | 4.200227 | 32.13148 | 31.39628 | 129.1464 | 116.8587 | 0 | 0.09993381 | 0 | 0 | 0 | CS2_33_12_16_10
14064 | 14065 | 489335.8 | 2010-12-14 04:38 | 2.328104 | 4 | 36 | 0.9730809 | 4.200065 | 32.13192 | 31.39628 | 129.1483 | 116.8587 | -3.232956e-05 | 0.09993381 | 0 | 0 | 0 | CS2_33_12_16_10
14065 | 14066 | 489338.1 | 2010-12-14 04:38 | 4.656173 | 4 | 36 | 0.9230556 | 4.200227 | 32.13253 | 31.39628 | 129.1508 | 116.8587 | 3.232956e-05 | 0.09993381 | 0 | 0 | 0 | CS2_33_12_16_10
14066 | 14067 | 489341.2 | 2010-12-14 04:38 | 7.796781 | 4 | 36 | 0.8730302 | 4.200227 | 32.13331 | 31.39628 | 129.1541 | 116.8587 | 3.232956e-05 | 0.09993381 | 0 | 0 | 0 | CS2_33_12_16_10
14067 | 14068 | 489345.4 | 2010-12-14 04:38 | 11.92177 | 4 | 36 | 0.822645 | 4.200227 | 32.13428 | 31.39628 | 129.1582 | 116.8587 | 3.232956e-05 | 0.09993381 | 0 | 0 | 0 | CS2_33_12_16_10
14068 | 14069 | 489350.6 | 2010-12-14 04:38 | 17.17156 | 4 | 36 | 0.7724397 | 4.200065 | 32.13545 | 31.39628 | 129.1631 | 116.8587 | 0 | 0.09993381 | 0 | 0 | 0 | CS2_33_12_16_10
14069 | 14070 | 489357.3 | 2010-12-14 04:38 | 23.82765 | 4 | 36 | 0.7224143 | 4.200065 | 32.13683 | 31.39628 | 129.1689 | 116.8587 | -3.232956e-05 | 0.09993381 | 0 | 0 | 0 | CS2_33_12_16_10
14070 | 14071 | 489365.9 | 2010-12-14 04:38 | 32.49947 | 4 | 36 | 0.672209 | 4.200065 | 32.1385 | 31.39628 | 129.1759 | 116.8587 | -3.232956e-05 | 0.09993381 | 0 | 0 | 0 | CS2_33_12_16_10
14071 | 14072 | 489377.7 | 2010-12-14 04:38 | 44.31165 | 4 | 36 | 0.6221837 | 4.200389 | 32.14062 | 31.39628 | 129.1848 | 116.8587 | 6.475449e-05 | 0.09993381 | 0 | 0 | 0 | CS2_33_12_16_10
14072 | 14073 | 489395.2 | 2010-12-14 04:39 | 61.78019 | 4 | 36 | 0.5721583 | 4.200065 | 32.14351 | 31.39628 | 129.197 | 116.8587 | 0 | 0.09993381 | 0 | 0 | 0 | CS2_33_12_16_10
14073 | 14074 | 489424.8 | 2010-12-14 04:39 | 91.4045 | 4 | 36 | 0.5221329 | 4.200065 | 32.148 | 31.39628 | 129.2158 | 116.8587 | 0 | 0.09993381 | 0 | 0 | 0 | CS2_33_12_16_10
14074 | 14075 | 489481.9 | 2010-12-14 04:40 | 148.4973 | 4 | 36 | 0.4721076 | 4.200065 | 32.15584 | 31.39628 | 129.2487 | 116.8587 | -3.232956e-05 | 0.09993381 | 0 | 0 | 0 | CS2_33_12_16_10
14075 | 14076 | 489579.6 | 2010-12-14 04:42 | 246.1988 | 4 | 36 | 0.4220822 | 4.200227 | 32.16793 | 31.39628 | 129.2995 | 116.8587 | 0 | 0.09993381 | 0 | 0 | 0 | CS2_33_12_16_10
14076 | 14077 | 489705.5 | 2010-12-14 04:44 | 372.1179 | 4 | 36 | 0.3720569 | 4.200227 | 32.1818 | 31.39628 | 129.3578 | 116.8587 | 3.232956e-05 | 0.09993381 | 0 | 0 | 0 | CS2_33_12_16_10
14077 | 14078 | 489853.7 | 2010-12-14 04:46 | 520.287 | 4 | 36 | 0.3220315 | 4.200065 | 32.19607 | 31.39628 | 129.4177 | 116.8587 | -6.475449e-05 | 0.09993381 | 0 | 0 | 0 | CS2_33_12_16_10
14078 | 14079 | 490027.9 | 2010-12-14 04:49 | 694.518 | 4 | 36 | 0.2720062 | 4.200227 | 32.21042 | 31.39628 | 129.478 | 116.8587 | 0 | 0.09993381 | 0 | 0 | 0 | CS2_33_12_16_10
14079 | 14080 | 490238.2 | 2010-12-14 04:53 | 904.7953 | 4 | 36 | 0.2219808 | 4.199903 | 32.22481 | 31.39628 | 129.5384 | 116.8587 | -3.242493e-05 | 0.09993381 | 0 | 0 | 0 | CS2_33_12_16_10
14080 | 14081 | 490508.4 | 2010-12-14 04:57 | 1175.009 | 4 | 36 | 0.1719555 | 4.200227 | 32.23953 | 31.39628 | 129.6002 | 116.8587 | 0 | 0.09993381 | 0 | 0 | 0 | CS2_33_12_16_10
14081 | 14082 | 490896.7 | 2010-12-14 05:04 | 1563.252 | 4 | 36 | 0.1219301 | 4.200227 | 32.25522 | 31.39628 | 129.6662 | 116.8587 | -3.242493e-05 | 0.09993381 | 0 | 0 | 0 | CS2_33_12_16_10
14082 | 14083 | 491546.8 | 2010-12-14 05:15 | 2213.395 | 4 | 36 | 0.07190474 | 4.200227 | 32.27227 | 31.39628 | 129.7378 | 116.8587 | -3.242493e-05 | 0.09993381 | 0 | 0 | 0 | CS2_33_12_16_10
14083 | 14084 | 492074.4 | 2010-12-14 05:23 | 2740.978 | 4 | 36 | 0.04995117 | 4.200065 | 32.28112 | 31.39628 | 129.775 | 116.8587 | -3.232956e-05 | 0.09993381 | 0 | 0 | 0 | CS2_33_12_16_10
14084 | 14085 | 492104.4 | 2010-12-14 05:24 | 30.01502 | 5 | 36 | 0 | 4.190993 | 32.28112 | 31.39628 | 129.775 | 116.8587 | -6.484985e-05 | 0.09993381 | 0 | 0 | 0 | CS2_33_12_16_10
14085 | 14086 | 492134.4 | 2010-12-14 05:24 | 60.01441 | 5 | 36 | 0 | 4.189536 | 32.28112 | 31.39628 | 129.775 | 116.8587 | 0 | 0.09993381 | 0 | 0 | 0 | CS2_33_12_16_10
14086 | 14087 | 492134.6 | 2010-12-14 05:24 | 0.1876214 | 6 | 36 | 0.0002857086 | 4.189211 | 32.28112 | 31.39628 | 129.775 | 116.8587 | 0 | 0.1005648 | 0 | 0 | 0 | CS2_33_12_16_10
14087 | 14088 | 492160.5 | 2010-12-14 05:25 | 25.85884 | 7 | 36 | -0.5501732 | 4.089101 | 32.28112 | 31.40023 | 129.775 | 116.8749 | -0.0006803513 | 0.1005648 | 0 | 0 | 0 | CS2_33_12_16_10
14088 | 14089 | 492190.5 | 2010-12-14 05:25 | 55.87396 | 7 | 36 | -0.5501732 | 4.069176 | 32.28112 | 31.40481 | 129.775 | 116.8936 | -0.0004211426 | 0.1005648 | 0 | 0 | 0 | CS2_33_12_16_10
14089 | 14090 | 492220.5 | 2010-12-14 05:26 | 85.88889 | 7 | 36 | -0.5499932 | 4.055569 | 32.28112 | 31.4094 | 129.775 | 116.9123 | -0.0002915383 | 0.1005648 | 0 | 0 | 0 | CS2_33_12_16_10
14090 | 14091 | 492250.5 | 2010-12-14 05:26 | 115.904 | 7 | 36 | -0.5501732 | 4.045039 | 32.28112 | 31.41399 | 129.775 | 116.9308 | -0.0002591133 | 0.1005648 | 0 | 0 | 0 | CS2_33_12_16_10
14091 | 14092 | 492280.5 | 2010-12-14 05:27 | 145.9189 | 7 | 36 | -0.5499932 | 4.036453 | 32.28112 | 31.41857 | 129.775 | 116.9494 | -0.0001944542 | 0.1005648 | 0 | 0 | 0 | CS2_33_12_16_10
14092 | 14093 | 492310.5 | 2010-12-14 05:27 | 175.9339 | 7 | 36 | -0.5501732 | 4.028678 | 32.28112 | 31.42316 | 129.775 | 116.9679 | -0.0001943588 | 0.1005648 | 0 | 0 | 0 | CS2_33_12_16_10
14093 | 14094 | 492340.5 | 2010-12-14 05:28 | 205.9491 | 7 | 36 | -0.5499932 | 4.021874 | 32.28112 | 31.42774 | 129.775 | 116.9863 | -0.0001943588 | 0.1005648 | 0 | 0 | 0 | CS2_33_12_16_10
14094 | 14095 | 492370.6 | 2010-12-14 05:28 | 235.9639 | 7 | 36 | -0.5501732 | 4.015556 | 32.28112 | 31.43233 | 129.775 | 117.0048 | -0.0001620293 | 0.1005648 | 0 | 0 | 0 | CS2_33_12_16_10
14095 | 14096 | 492400.6 | 2010-12-14 05:29 | 265.9792 | 7 | 36 | -0.5499932 | 4.009401 | 32.28112 | 31.43692 | 129.775 | 117.0232 | -0.0001620293 | 0.1005648 | 0 | 0 | 0 | CS2_33_12_16_10
14096 | 14097 | 492430.6 | 2010-12-14 05:29 | 295.994 | 7 | 36 | -0.5501732 | 4.003407 | 32.28112 | 31.4415 | 129.775 | 117.0415 | -0.0001620293 | 0.1005648 | 0 | 0 | 0 | CS2_33_12_16_10
14097 | 14098 | 492460.6 | 2010-12-14 05:30 | 326.009 | 7 | 36 | -0.5501732 | 3.997576 | 32.28112 | 31.44609 | 129.775 | 117.0599 | -0.0001943588 | 0.1005648 | 0 | 0 | 0 | CS2_33_12_16_10
14098 | 14099 | 492490.6 | 2010-12-14 05:30 | 356.024 | 7 | 36 | -0.5499932 | 3.992068 | 32.28112 | 31.45068 | 129.775 | 117.0782 | -0.0001296043 | 0.1005648 | 0 | 0 | 0 | CS2_33_12_16_10
14099 | 14100 | 492520.6 | 2010-12-14 05:31 | 386.039 | 7 | 36 | -0.5501732 | 3.98656 | 32.28112 | 31.45526 | 129.775 | 117.0965 | -0.0001296043 | 0.1005648 | 0 | 0 | 0 | CS2_33_12_16_10
14100 | 14101 | 492550.7 | 2010-12-14 05:31 | 416.0542 | 7 | 36 | -0.5499932 | 3.980566 | 32.28112 | 31.45985 | 129.775 | 117.1148 | -0.0002267838 | 0.1005648 | 0 | 0 | 0 | CS2_33_12_16_10
14101 | 14102 | 492580.7 | 2010-12-14 05:32 | 446.0691 | 7 | 36 | -0.5499932 | 3.975707 | 32.28112 | 31.46443 | 129.775 | 117.133 | -9.717941e-05 | 0.1005648 | 0 | 0 | 0 | CS2_33_12_16_10
14102 | 14103 | 492610.7 | 2010-12-14 05:32 | 476.084 | 7 | 36 | -0.5499932 | 3.970361 | 32.28112 | 31.46902 | 129.775 | 117.1512 | -0.0001295567 | 0.1005648 | 0 | 0 | 0 | CS2_33_12_16_10
14103 | 14104 | 492640.7 | 2010-12-14 05:33 | 506.099 | 7 | 36 | -0.5501732 | 3.965015 | 32.28112 | 31.47361 | 129.775 | 117.1694 | -0.0001944065 | 0.1005648 | 0 | 0 | 0 | CS2_33_12_16_10
14104 | 14105 | 492670.7 | 2010-12-14 05:33 | 536.1141 | 7 | 36 | -0.5499932 | 3.960155 | 32.28112 | 31.47819 | 129.775 | 117.1876 | -0.0001295567 | 0.1005648 | 0 | 0 | 0 | CS2_33_12_16_10
14105 | 14106 | 492700.7 | 2010-12-14 05:34 | 566.1291 | 7 | 36 | -0.5499932 | 3.955134 | 32.28112 | 31.48278 | 129.775 | 117.2058 | -0.0001296043 | 0.1005648 | 0 | 0 | 0 | CS2_33_12_16_10
14106 | 14107 | 492730.7 | 2010-12-14 05:34 | 596.1443 | 7 | 36 | -0.5501732 | 3.950112 | 32.28112 | 31.48737 | 129.775 | 117.2239 | -0.0001296043 | 0.1005648 | 0 | 0 | 0 | CS2_33_12_16_10
14107 | 14108 | 492760.8 | 2010-12-14 05:35 | 626.1591 | 7 | 36 | -0.5501732 | 3.945414 | 32.28112 | 31.49195 | 129.775 | 117.242 | -9.722709e-05 | 0.1005648 | 0 | 0 | 0 | CS2_33_12_16_10
14108 | 14109 | 492790.8 | 2010-12-14 05:35 | 656.1743 | 7 | 36 | -0.5499932 | 3.940717 | 32.28112 | 31.49654 | 129.775 | 117.2601 | -9.717941e-05 | 0.1005648 | 0 | 0 | 0 | CS2_33_12_16_10
14109 | 14110 | 492820.8 | 2010-12-14 05:36 | 686.1892 | 7 | 36 | -0.5501732 | 3.935857 | 32.28112 | 31.50113 | 129.775 | 117.2781 | -0.0001296043 | 0.1005648 | 0 | 0 | 0 | CS2_33_12_16_10
14110 | 14111 | 492850.8 | 2010-12-14 05:36 | 716.2041 | 7 | 36 | -0.5499932 | 3.931159 | 32.28112 | 31.50571 | 129.775 | 117.2962 | -9.717941e-05 | 0.1005648 | 0 | 0 | 0 | CS2_33_12_16_10
14111 | 14112 | 492880.8 | 2010-12-14 05:37 | 746.2191 | 7 | 36 | -0.5499932 | 3.926623 | 32.28112 | 31.5103 | 129.775 | 117.3142 | -9.722709e-05 | 0.1005648 | 0 | 0 | 0 | CS2_33_12_16_10
14112 | 14113 | 492910.8 | 2010-12-14 05:37 | 776.2342 | 7 | 36 | -0.5501732 | 3.921763 | 32.28112 | 31.51488 | 129.775 | 117.3322 | -0.0001619816 | 0.1005648 | 0 | 0 | 0 | CS2_33_12_16_10
14113 | 14114 | 492940.8 | 2010-12-14 05:38 | 806.2494 | 7 | 36 | -0.5499932 | 3.917552 | 32.28112 | 31.51947 | 129.775 | 117.3502 | -0.0001296043 | 0.1005648 | 0 | 0 | 0 | CS2_33_12_16_10
14114 | 14115 | 492970.9 | 2010-12-14 05:38 | 836.2641 | 7 | 36 | -0.5499932 | 3.913016 | 32.28112 | 31.52406 | 129.775 | 117.3681 | -0.0001619816 | 0.1005648 | 0 | 0 | 0 | CS2_33_12_16_10
14115 | 14116 | 493000.9 | 2010-12-14 05:39 | 866.2792 | 7 | 36 | -0.5501732 | 3.908804 | 32.28112 | 31.52864 | 129.775 | 117.3861 | -6.475449e-05 | 0.1005648 | 0 | 0 | 0 | CS2_33_12_16_10
14116 | 14117 | 493030.9 | 2010-12-14 05:39 | 896.2943 | 7 | 36 | -0.5499932 | 3.904268 | 32.28112 | 31.53323 | 129.775 | 117.404 | -0.0001619816 | 0.1005648 | 0 | 0 | 0 | CS2_33_12_16_10
14117 | 14118 | 493060.9 | 2010-12-14 05:40 | 926.3094 | 7 | 36 | -0.5499932 | 3.900057 | 32.28112 | 31.53782 | 129.775 | 117.4219 | -9.717941e-05 | 0.1005648 | 0 | 0 | 0 | CS2_33_12_16_10
14118 | 14119 | 493090.9 | 2010-12-14 05:40 | 956.3242 | 7 | 36 | -0.5503531 | 3.895845 | 32.28112 | 31.5424 | 129.775 | 117.4398 | -9.722709e-05 | 0.1005648 | 0 | 0 | 0 | CS2_33_12_16_10
14119 | 14120 | 493120.9 | 2010-12-14 05:41 | 986.3392 | 7 | 36 | -0.5499932 | 3.891471 | 32.28112 | 31.54699 | 129.775 | 117.4576 | -0.0001296043 | 0.1005648 | 0 | 0 | 0 | CS2_33_12_16_10
14120 | 14121 | 493151 | 2010-12-14 05:41 | 1016.354 | 7 | 36 | -0.5499932 | 3.887421 | 32.28112 | 31.55157 | 129.775 | 117.4754 | -6.480217e-05 | 0.1005648 | 0 | 0 | 0 | CS2_33_12_16_10
14121 | 14122 | 493181 | 2010-12-14 05:42 | 1046.369 | 7 | 36 | -0.5499932 | 3.883209 | 32.28112 | 31.55616 | 129.775 | 117.4933 | -9.717941e-05 | 0.1005648 | 0 | 0 | 0 | CS2_33_12_16_10
14122 | 14123 | 493211 | 2010-12-14 05:42 | 1076.384 | 7 | 36 | -0.5501732 | 3.87916 | 32.28112 | 31.56075 | 129.775 | 117.5111 | -9.717941e-05 | 0.1005648 | 0 | 0 | 0 | CS2_33_12_16_10
14123 | 14124 | 493241 | 2010-12-14 05:43 | 1106.399 | 7 | 36 | -0.5499932 | 3.874948 | 32.28112 | 31.56533 | 129.775 | 117.5288 | -0.0001296043 | 0.1005648 | 0 | 0 | 0 | CS2_33_12_16_10
14124 | 14125 | 493271 | 2010-12-14 05:43 | 1136.414 | 7 | 36 | -0.5499932 | 3.871222 | 32.28112 | 31.56992 | 129.775 | 117.5466 | -9.717941e-05 | 0.1005648 | 0 | 0 | 0 | CS2_33_12_16_10
14125 | 14126 | 493301 | 2010-12-14 05:44 | 1166.429 | 7 | 36 | -0.5501732 | 3.86701 | 32.28112 | 31.57451 | 129.775 | 117.5644 | -0.0001295567 | 0.1005648 | 0 | 0 | 0 | CS2_33_12_16_10
14126 | 14127 | 493331 | 2010-12-14 05:44 | 1196.444 | 7 | 36 | -0.5499932 | 3.863284 | 32.28112 | 31.57909 | 129.775 | 117.5821 | -6.480217e-05 | 0.1005648 | 0 | 0 | 0 | CS2_33_12_16_10
14127 | 14128 | 493361.1 | 2010-12-14 05:45 | 1226.459 | 7 | 36 | -0.5499932 | 3.859073 | 32.28112 | 31.58368 | 129.775 | 117.5998 | -0.0001296043 | 0.1005648 | 0 | 0 | 0 | CS2_33_12_16_10
14128 | 14129 | 493391.1 | 2010-12-14 05:45 | 1256.474 | 7 | 36 | -0.5501732 | 3.855185 | 32.28112 | 31.58826 | 129.775 | 117.6175 | -0.0001296043 | 0.1005648 | 0 | 0 | 0 | CS2_33_12_16_10
14129 | 14130 | 493421.1 | 2010-12-14 05:46 | 1286.489 | 7 | 36 | -0.5499932 | 3.851459 | 32.28112 | 31.59285 | 129.775 | 117.6352 | -9.717941e-05 | 0.1005648 | 0 | 0 | 0 | CS2_33_12_16_10
14130 | 14131 | 493451.1 | 2010-12-14 05:46 | 1316.504 | 7 | 36 | -0.5499932 | 3.847571 | 32.28112 | 31.59744 | 129.775 | 117.6528 | -9.717941e-05 | 0.1005648 | 0 | 0 | 0 | CS2_33_12_16_10
14131 | 14132 | 493481.1 | 2010-12-14 05:47 | 1346.519 | 7 | 36 | -0.5501732 | 3.843683 | 32.28112 | 31.60202 | 129.775 | 117.6704 | -0.0001619816 | 0.1005648 | 0 | 0 | 0 | CS2_33_12_16_10
14132 | 14133 | 493511.1 | 2010-12-14 05:47 | 1376.534 | 7 | 36 | -0.5499932 | 3.84012 | 32.28112 | 31.60661 | 129.775 | 117.6881 | -6.480217e-05 | 0.1005648 | 0 | 0 | 0 | CS2_33_12_16_10
14133 | 14134 | 493541.1 | 2010-12-14 05:48 | 1406.549 | 7 | 36 | -0.5501732 | 3.836394 | 32.28112 | 31.6112 | 129.775 | 117.7057 | -6.480217e-05 | 0.1005648 | 0 | 0 | 0 | CS2_33_12_16_10
14134 | 14135 | 493571.2 | 2010-12-14 05:48 | 1436.564 | 7 | 36 | -0.5501732 | 3.832668 | 32.28112 | 31.61578 | 129.775 | 117.7233 | -6.480217e-05 | 0.1005648 | 0 | 0 | 0 | CS2_33_12_16_10
14135 | 14136 | 493601.2 | 2010-12-14 05:49 | 1466.579 | 7 | 36 | -0.5499932 | 3.829104 | 32.28112 | 31.62037 | 129.775 | 117.7408 | -9.717941e-05 | 0.1005648 | 0 | 0 | 0 | CS2_33_12_16_10
14136 | 14137 | 493631.2 | 2010-12-14 05:49 | 1496.594 | 7 | 36 | -0.5499932 | 3.825378 | 32.28112 | 31.62496 | 129.775 | 117.7584 | -9.717941e-05 | 0.1005648 | 0 | 0 | 0 | CS2_33_12_16_10
14137 | 14138 | 493661.2 | 2010-12-14 05:50 | 1526.609 | 7 | 36 | -0.5499932 | 3.821977 | 32.28112 | 31.62954 | 129.775 | 117.7759 | -9.717941e-05 | 0.1005648 | 0 | 0 | 0 | CS2_33_12_16_10
14138 | 14139 | 493691.2 | 2010-12-14 05:50 | 1556.624 | 7 | 36 | -0.5501732 | 3.818413 | 32.28112 | 31.63413 | 129.775 | 117.7934 | -9.717941e-05 | 0.1005648 | 0 | 0 | 0 | CS2_33_12_16_10
14139 | 14140 | 493721.2 | 2010-12-14 05:51 | 1586.639 | 7 | 36 | -0.5501732 | 3.814687 | 32.28112 | 31.63871 | 129.775 | 117.8109 | -0.0001296043 | 0.1005648 | 0 | 0 | 0 | CS2_33_12_16_10
14140 | 14141 | 493751.3 | 2010-12-14 05:51 | 1616.655 | 7 | 36 | -0.5501732 | 3.811447 | 32.28112 | 31.6433 | 129.775 | 117.8284 | -9.717941e-05 | 0.1005648 | 0 | 0 | 0 | CS2_33_12_16_10
14141 | 14142 | 493781.3 | 2010-12-14 05:52 | 1646.669 | 7 | 36 | -0.5501732 | 3.808045 | 32.28112 | 31.64789 | 129.775 | 117.8459 | -9.717941e-05 | 0.1005648 | 0 | 0 | 0 | CS2_33_12_16_10
14142 | 14143 | 493811.3 | 2010-12-14 05:52 | 1676.684 | 7 | 36 | -0.5501732 | 3.804482 | 32.28112 | 31.65247 | 129.775 | 117.8634 | -9.717941e-05 | 0.1005648 | 0 | 0 | 0 | CS2_33_12_16_10
14143 | 14144 | 493841.3 | 2010-12-14 05:53 | 1706.699 | 7 | 36 | -0.5501732 | 3.801242 | 32.28112 | 31.65706 | 129.775 | 117.8808 | -9.717941e-05 | 0.1005648 | 0 | 0 | 0 | CS2_33_12_16_10
14144 | 14145 | 493871.3 | 2010-12-14 05:53 | 1736.714 | 7 | 36 | -0.5503531 | 3.79784 | 32.28112 | 31.66165 | 129.775 | 117.8982 | -9.717941e-05 | 0.1005648 | 0 | 0 | 0 | CS2_33_12_16_10
14145 | 14146 | 493901.3 | 2010-12-14 05:54 | 1766.729 | 7 | 36 | -0.5499932 | 3.794762 | 32.28112 | 31.66623 | 129.775 | 117.9156 | -9.722709e-05 | 0.1005648 | 0 | 0 | 0 | CS2_33_12_16_10
14146 | 14147 | 493931.3 | 2010-12-14 05:54 | 1796.744 | 7 | 36 | -0.5499932 | 3.791684 | 32.28112 | 31.67082 | 129.775 | 117.933 | -3.237724e-05 | 0.1005648 | 0 | 0 | 0 | CS2_33_12_16_10
14147 | 14148 | 493961.4 | 2010-12-14 05:55 | 1826.759 | 7 | 36 | -0.5501732 | 3.788444 | 32.28112 | 31.6754 | 129.775 | 117.9504 | -3.242493e-05 | 0.1005648 | 0 | 0 | 0 | CS2_33_12_16_10
14148 | 14149 | 493991.4 | 2010-12-14 05:55 | 1856.774 | 7 | 36 | -0.5501732 | 3.785204 | 32.28112 | 31.67999 | 129.775 | 117.9678 | -9.722709e-05 | 0.1005648 | 0 | 0 | 0 | CS2_33_12_16_10
14149 | 14150 | 494021.4 | 2010-12-14 05:56 | 1886.789 | 7 | 36 | -0.5498133 | 3.782127 | 32.28112 | 31.68458 | 129.775 | 117.9851 | -6.480217e-05 | 0.1005648 | 0 | 0 | 0 | CS2_33_12_16_10
14150 | 14151 | 494051.4 | 2010-12-14 05:56 | 1916.804 | 7 | 36 | -0.5501732 | 3.779211 | 32.28112 | 31.68916 | 129.775 | 118.0025 | -6.480217e-05 | 0.1005648 | 0 | 0 | 0 | CS2_33_12_16_10
14151 | 14152 | 494081.4 | 2010-12-14 05:57 | 1946.819 | 7 | 36 | -0.5499932 | 3.776133 | 32.28112 | 31.69375 | 129.775 | 118.0198 | -9.717941e-05 | 0.1005648 | 0 | 0 | 0 | CS2_33_12_16_10
14152 | 14153 | 494111.4 | 2010-12-14 05:57 | 1976.834 | 7 | 36 | -0.5501732 | 3.773055 | 32.28112 | 31.69834 | 129.775 | 118.0371 | -6.480217e-05 | 0.1005648 | 0 | 0 | 0 | CS2_33_12_16_10
14153 | 14154 | 494141.4 | 2010-12-14 05:58 | 2006.849 | 7 | 36 | -0.5499932 | 3.770301 | 32.28112 | 31.70292 | 129.775 | 118.0544 | -3.237724e-05 | 0.1005648 | 0 | 0 | 0 | CS2_33_12_16_10
14154 | 14155 | 494171.5 | 2010-12-14 05:58 | 2036.865 | 7 | 36 | -0.5501732 | 3.767223 | 32.28112 | 31.70751 | 129.775 | 118.0717 | -6.480217e-05 | 0.1005648 | 0 | 0 | 0 | CS2_33_12_16_10
14155 | 14156 | 494201.5 | 2010-12-14 05:59 | 2066.88 | 7 | 36 | -0.5501732 | 3.764307 | 32.28112 | 31.71209 | 129.775 | 118.089 | -6.480217e-05 | 0.1005648 | 0 | 0 | 0 | CS2_33_12_16_10
14156 | 14157 | 494231.5 | 2010-12-14 05:59 | 2096.895 | 7 | 36 | -0.5499932 | 3.761392 | 32.28112 | 31.71668 | 129.775 | 118.1062 | -6.480217e-05 | 0.1005648 | 0 | 0 | 0 | CS2_33_12_16_10
14157 | 14158 | 494261.5 | 2010-12-14 06:00 | 2126.909 | 7 | 36 | -0.5503531 | 3.758638 | 32.28112 | 31.72127 | 129.775 | 118.1235 | -6.480217e-05 | 0.1005648 | 0 | 0 | 0 | CS2_33_12_16_10
14158 | 14159 | 494291.5 | 2010-12-14 06:00 | 2156.924 | 7 | 36 | -0.5499932 | 3.755722 | 32.28112 | 31.72585 | 129.775 | 118.1407 | -9.717941e-05 | 0.1005648 | 0 | 0 | 0 | CS2_33_12_16_10
14159 | 14160 | 494321.5 | 2010-12-14 06:01 | 2186.94 | 7 | 36 | -0.5499932 | 3.75313 | 32.28112 | 31.73044 | 129.775 | 118.1579 | -6.480217e-05 | 0.1005648 | 0 | 0 | 0 | CS2_33_12_16_10
14160 | 14161 | 494351.6 | 2010-12-14 06:01 | 2216.955 | 7 | 36 | -0.5501732 | 3.750376 | 32.28112 | 31.73503 | 129.775 | 118.1751 | -9.722709e-05 | 0.1005648 | 0 | 0 | 0 | CS2_33_12_16_10
14161 | 14162 | 494381.6 | 2010-12-14 06:02 | 2246.969 | 7 | 36 | -0.5501732 | 3.747622 | 32.28112 | 31.73961 | 129.775 | 118.1923 | -9.717941e-05 | 0.1005648 | 0 | 0 | 0 | CS2_33_12_16_10
14162 | 14163 | 494411.6 | 2010-12-14 06:02 | 2276.985 | 7 | 36 | -0.5501732 | 3.745031 | 32.28112 | 31.7442 | 129.775 | 118.2095 | -9.717941e-05 | 0.1005648 | 0 | 0 | 0 | CS2_33_12_16_10
14163 | 14164 | 494441.6 | 2010-12-14 06:03 | 2306.999 | 7 | 36 | -0.5503531 | 3.742439 | 32.28112 | 31.74879 | 129.775 | 118.2267 | -6.480217e-05 | 0.1005648 | 0 | 0 | 0 | CS2_33_12_16_10
14164 | 14165 | 494471.6 | 2010-12-14 06:03 | 2337.015 | 7 | 36 | -0.5499932 | 3.739847 | 32.28112 | 31.75337 | 129.775 | 118.2438 | -6.475449e-05 | 0.1005648 | 0 | 0 | 0 | CS2_33_12_16_10
14165 | 14166 | 494501.6 | 2010-12-14 06:04 | 2367.03 | 7 | 36 | -0.5501732 | 3.737255 | 32.28112 | 31.75796 | 129.775 | 118.261 | -6.480217e-05 | 0.1005648 | 0 | 0 | 0 | CS2_33_12_16_10
14166 | 14167 | 494531.6 | 2010-12-14 06:04 | 2397.045 | 7 | 36 | -0.5499932 | 3.734825 | 32.28112 | 31.76254 | 129.775 | 118.2781 | -6.480217e-05 | 0.1005648 | 0 | 0 | 0 | CS2_33_12_16_10
14167 | 14168 | 494561.7 | 2010-12-14 06:05 | 2427.06 | 7 | 36 | -0.5499932 | 3.732395 | 32.28112 | 31.76713 | 129.775 | 118.2952 | -3.242493e-05 | 0.1005648 | 0 | 0 | 0 | CS2_33_12_16_10
14168 | 14169 | 494591.7 | 2010-12-14 06:05 | 2457.075 | 7 | 36 | -0.5499932 | 3.729803 | 32.28112 | 31.77172 | 129.775 | 118.3123 | -9.717941e-05 | 0.1005648 | 0 | 0 | 0 | CS2_33_12_16_10
14169 | 14170 | 494621.7 | 2010-12-14 06:06 | 2487.09 | 7 | 36 | -0.5501732 | 3.727697 | 32.28112 | 31.7763 | 129.775 | 118.3294 | -3.242493e-05 | 0.1005648 | 0 | 0 | 0 | CS2_33_12_16_10
14170 | 14171 | 494651.7 | 2010-12-14 06:06 | 2517.105 | 7 | 36 | -0.5499932 | 3.725106 | 32.28112 | 31.78089 | 129.775 | 118.3465 | -6.480217e-05 | 0.1005648 | 0 | 0 | 0 | CS2_33_12_16_10
14171 | 14172 | 494681.7 | 2010-12-14 06:07 | 2547.12 | 7 | 36 | -0.5499932 | 3.722838 | 32.28112 | 31.78548 | 129.775 | 118.3636 | -3.242493e-05 | 0.1005648 | 0 | 0 | 0 | CS2_33_12_16_10
14172 | 14173 | 494711.7 | 2010-12-14 06:07 | 2577.135 | 7 | 36 | -0.5499932 | 3.720408 | 32.28112 | 31.79006 | 129.775 | 118.3807 | -6.475449e-05 | 0.1005648 | 0 | 0 | 0 | CS2_33_12_16_10
14173 | 14174 | 494741.7 | 2010-12-14 06:08 | 2607.15 | 7 | 36 | -0.5501732 | 3.718302 | 32.28112 | 31.79465 | 129.775 | 118.3977 | -3.237724e-05 | 0.1005648 | 0 | 0 | 0 | CS2_33_12_16_10
14174 | 14175 | 494771.8 | 2010-12-14 06:08 | 2637.165 | 7 | 36 | -0.5499932 | 3.716034 | 32.28112 | 31.79924 | 129.775 | 118.4148 | -3.237724e-05 | 0.1005648 | 0 | 0 | 0 | CS2_33_12_16_10
14175 | 14176 | 494801.8 | 2010-12-14 06:09 | 2667.18 | 7 | 36 | -0.5501732 | 3.713604 | 32.28112 | 31.80382 | 129.775 | 118.4318 | -6.480217e-05 | 0.1005648 | 0 | 0 | 0 | CS2_33_12_16_10
14176 | 14177 | 494831.8 | 2010-12-14 06:09 | 2697.195 | 7 | 36 | -0.5501732 | 3.711498 | 32.28112 | 31.80841 | 129.775 | 118.4489 | -6.480217e-05 | 0.1005648 | 0 | 0 | 0 | CS2_33_12_16_10
14177 | 14178 | 494861.8 | 2010-12-14 06:10 | 2727.21 | 7 | 36 | -0.5499932 | 3.70923 | 32.28112 | 31.81299 | 129.775 | 118.4659 | -6.480217e-05 | 0.1005648 | 0 | 0 | 0 | CS2_33_12_16_10
14178 | 14179 | 494891.8 | 2010-12-14 06:10 | 2757.225 | 7 | 36 | -0.5501732 | 3.707124 | 32.28112 | 31.81758 | 129.775 | 118.4829 | -3.242493e-05 | 0.1005648 | 0 | 0 | 0 | CS2_33_12_16_10
14179 | 14180 | 494921.8 | 2010-12-14 06:11 | 2787.24 | 7 | 36 | -0.5501732 | 3.704857 | 32.28112 | 31.82217 | 129.775 | 118.4999 | -9.717941e-05 | 0.1005648 | 0 | 0 | 0 | CS2_33_12_16_10
14180 | 14181 | 494951.9 | 2010-12-14 06:11 | 2817.255 | 7 | 36 | -0.5501732 | 3.702751 | 32.28112 | 31.82675 | 129.775 | 118.5169 | -6.480217e-05 | 0.1005648 | 0 | 0 | 0 | CS2_33_12_16_10
14181 | 14182 | 494981.9 | 2010-12-14 06:12 | 2847.27 | 7 | 36 | -0.5499932 | 3.700483 | 32.28112 | 31.83134 | 129.775 | 118.5338 | -9.717941e-05 | 0.1005648 | 0 | 0 | 0 | CS2_33_12_16_10
14182 | 14183 | 495011.9 | 2010-12-14 06:12 | 2877.285 | 7 | 36 | -0.5501732 | 3.698539 | 32.28112 | 31.83593 | 129.775 | 118.5508 | -6.480217e-05 | 0.1005648 | 0 | 0 | 0 | CS2_33_12_16_10
14183 | 14184 | 495041.9 | 2010-12-14 06:13 | 2907.3 | 7 | 36 | -0.5499932 | 3.696595 | 32.28112 | 31.84051 | 129.775 | 118.5678 | -3.237724e-05 | 0.1005648 | 0 | 0 | 0 | CS2_33_12_16_10
14184 | 14185 | 495071.9 | 2010-12-14 06:13 | 2937.315 | 7 | 36 | -0.5501732 | 3.694489 | 32.28112 | 31.8451 | 129.775 | 118.5847 | -6.480217e-05 | 0.1005648 | 0 | 0 | 0 | CS2_33_12_16_10
14185 | 14186 | 495101.9 | 2010-12-14 06:14 | 2967.33 | 7 | 36 | -0.5501732 | 3.692545 | 32.28112 | 31.84969 | 129.775 | 118.6017 | -3.242493e-05 | 0.1005648 | 0 | 0 | 0 | CS2_33_12_16_10
14186 | 14187 | 495131.9 | 2010-12-14 06:14 | 2997.345 | 7 | 36 | -0.5501732 | 3.690439 | 32.28112 | 31.85427 | 129.775 | 118.6186 | -9.717941e-05 | 0.1005648 | 0 | 0 | 0 | CS2_33_12_16_10
14187 | 14188 | 495162 | 2010-12-14 06:15 | 3027.36 | 7 | 36 | -0.5503531 | 3.688658 | 32.28112 | 31.85886 | 129.775 | 118.6355 | -6.480217e-05 | 0.1005648 | 0 | 0 | 0 | CS2_33_12_16_10
14188 | 14189 | 495192 | 2010-12-14 06:15 | 3057.375 | 7 | 36 | -0.5501732 | 3.686552 | 32.28112 | 31.86345 | 129.775 | 118.6524 | -9.717941e-05 | 0.1005648 | 0 | 0 | 0 | CS2_33_12_16_10
14189 | 14190 | 495222 | 2010-12-14 06:16 | 3087.39 | 7 | 36 | -0.5499932 | 3.684932 | 32.28112 | 31.86803 | 129.775 | 118.6693 | -6.480217e-05 | 0.1005648 | 0 | 0 | 0 | CS2_33_12_16_10
14190 | 14191 | 495252 | 2010-12-14 06:16 | 3117.405 | 7 | 36 | -0.5501732 | 3.682988 | 32.28112 | 31.87262 | 129.775 | 118.6862 | -6.480217e-05 | 0.1005648 | 0 | 0 | 0 | CS2_33_12_16_10
14191 | 14192 | 495282 | 2010-12-14 06:17 | 3147.42 | 7 | 36 | -0.5501732 | 3.681044 | 32.28112 | 31.87721 | 129.775 | 118.7031 | -3.242493e-05 | 0.1005648 | 0 | 0 | 0 | CS2_33_12_16_10
14192 | 14193 | 495312 | 2010-12-14 06:17 | 3177.435 | 7 | 36 | -0.5499932 | 3.679424 | 32.28112 | 31.88179 | 129.775 | 118.72 | -6.480217e-05 | 0.1005648 | 0 | 0 | 0 | CS2_33_12_16_10
14193 | 14194 | 495342 | 2010-12-14 06:18 | 3207.45 | 7 | 36 | -0.5501732 | 3.677642 | 32.28112 | 31.88638 | 129.775 | 118.7369 | -3.237724e-05 | 0.1005648 | 0 | 0 | 0 | CS2_33_12_16_10
14194 | 14195 | 495372.1 | 2010-12-14 06:18 | 3237.465 | 7 | 36 | -0.5501732 | 3.675698 | 32.28112 | 31.89097 | 129.775 | 118.7537 | -6.475449e-05 | 0.1005648 | 0 | 0 | 0 | CS2_33_12_16_10
14195 | 14196 | 495402.1 | 2010-12-14 06:19 | 3267.48 | 7 | 36 | -0.5501732 | 3.674078 | 32.28112 | 31.89555 | 129.775 | 118.7706 | -6.480217e-05 | 0.1005648 | 0 | 0 | 0 | CS2_33_12_16_10
14196 | 14197 | 495432.1 | 2010-12-14 06:19 | 3297.495 | 7 | 36 | -0.5501732 | 3.672458 | 32.28112 | 31.90014 | 129.775 | 118.7874 | -3.237724e-05 | 0.1005648 | 0 | 0 | 0 | CS2_33_12_16_10
14197 | 14198 | 495462.1 | 2010-12-14 06:20 | 3327.51 | 7 | 36 | -0.5499932 | 3.670838 | 32.28112 | 31.90473 | 129.775 | 118.8043 | 0 | 0.1005648 | 0 | 0 | 0 | CS2_33_12_16_10
14198 | 14199 | 495492.1 | 2010-12-14 06:20 | 3357.525 | 7 | 36 | -0.5501732 | 3.669219 | 32.28112 | 31.90931 | 129.775 | 118.8211 | -3.237724e-05 | 0.1005648 | 0 | 0 | 0 | CS2_33_12_16_10
14199 | 14200 | 495522.1 | 2010-12-14 06:21 | 3387.54 | 7 | 36 | -0.5501732 | 3.667598 | 32.28112 | 31.9139 | 129.775 | 118.8379 | 3.237724e-05 | 0.1005648 | 0 | 0 | 0 | CS2_33_12_16_10
14200 | 14201 | 495552.2 | 2010-12-14 06:21 | 3417.555 | 7 | 36 | -0.5499932 | 3.665979 | 32.28112 | 31.91849 | 129.775 | 118.8548 | 0 | 0.1005648 | 0 | 0 | 0 | CS2_33_12_16_10
14201 | 14202 | 495582.2 | 2010-12-14 06:22 | 3447.57 | 7 | 36 | -0.5501732 | 3.664197 | 32.28112 | 31.92307 | 129.775 | 118.8716 | -6.480217e-05 | 0.1005648 | 0 | 0 | 0 | CS2_33_12_16_10
14202 | 14203 | 495612.2 | 2010-12-14 06:22 | 3477.585 | 7 | 36 | -0.5499932 | 3.662739 | 32.28112 | 31.92766 | 129.775 | 118.8884 | -3.242493e-05 | 0.1005648 | 0 | 0 | 0 | CS2_33_12_16_10
14203 | 14204 | 495642.2 | 2010-12-14 06:23 | 3507.6 | 7 | 36 | -0.5503531 | 3.661119 | 32.28112 | 31.93225 | 129.775 | 118.9052 | -3.237724e-05 | 0.1005648 | 0 | 0 | 0 | CS2_33_12_16_10
14204 | 14205 | 495672.2 | 2010-12-14 06:23 | 3537.615 | 7 | 36 | -0.5499932 | 3.659661 | 32.28112 | 31.93683 | 129.775 | 118.922 | -3.237724e-05 | 0.1005648 | 0 | 0 | 0 | CS2_33_12_16_10
14205 | 14206 | 495702.2 | 2010-12-14 06:24 | 3567.63 | 7 | 36 | -0.5501732 | 3.658041 | 32.28112 | 31.94142 | 129.775 | 118.9387 | -6.480217e-05 | 0.1005648 | 0 | 0 | 0 | CS2_33_12_16_10
14206 | 14207 | 495732.2 | 2010-12-14 06:24 | 3597.645 | 7 | 36 | -0.5501732 | 3.656421 | 32.28112 | 31.94601 | 129.775 | 118.9555 | -6.480217e-05 | 0.1005648 | 0 | 0 | 0 | CS2_33_12_16_10
14207 | 14208 | 495762.3 | 2010-12-14 06:25 | 3627.66 | 7 | 36 | -0.5501732 | 3.655125 | 32.28112 | 31.95059 | 129.775 | 118.9723 | -3.242493e-05 | 0.1005648 | 0 | 0 | 0 | CS2_33_12_16_10
14208 | 14209 | 495792.3 | 2010-12-14 06:25 | 3657.675 | 7 | 36 | -0.5499932 | 3.653505 | 32.28112 | 31.95518 | 129.775 | 118.989 | -6.480217e-05 | 0.1005648 | 0 | 0 | 0 | CS2_33_12_16_10
14209 | 14210 | 495822.3 | 2010-12-14 06:26 | 3687.69 | 7 | 36 | -0.5499932 | 3.652047 | 32.28112 | 31.95977 | 129.775 | 119.0058 | -6.480217e-05 | 0.1005648 | 0 | 0 | 0 | CS2_33_12_16_10
14210 | 14211 | 495852.3 | 2010-12-14 06:26 | 3717.705 | 7 | 36 | -0.5501732 | 3.650589 | 32.28112 | 31.96435 | 129.775 | 119.0225 | -6.480217e-05 | 0.1005648 | 0 | 0 | 0 | CS2_33_12_16_10
14211 | 14212 | 495882.3 | 2010-12-14 06:27 | 3747.72 | 7 | 36 | -0.5501732 | 3.64897 | 32.28112 | 31.96894 | 129.775 | 119.0393 | -9.717941e-05 | 0.1005648 | 0 | 0 | 0 | CS2_33_12_16_10
14212 | 14213 | 495912.3 | 2010-12-14 06:27 | 3777.735 | 7 | 36 | -0.5501732 | 3.647674 | 32.28112 | 31.97353 | 129.775 | 119.056 | 0 | 0.1005648 | 0 | 0 | 0 | CS2_33_12_16_10
14213 | 14214 | 495942.3 | 2010-12-14 06:28 | 3807.75 | 7 | 36 | -0.5499932 | 3.646054 | 32.28112 | 31.97811 | 129.775 | 119.0727 | -6.480217e-05 | 0.1005648 | 0 | 0 | 0 | CS2_33_12_16_10
14214 | 14215 | 495972.4 | 2010-12-14 06:28 | 3837.765 | 7 | 36 | -0.5501732 | 3.644758 | 32.28112 | 31.9827 | 129.775 | 119.0895 | -3.242493e-05 | 0.1005648 | 0 | 0 | 0 | CS2_33_12_16_10
14215 | 14216 | 496002.4 | 2010-12-14 06:29 | 3867.78 | 7 | 36 | -0.5499932 | 3.6433 | 32.28112 | 31.98729 | 129.775 | 119.1062 | -6.480217e-05 | 0.1005648 | 0 | 0 | 0 | CS2_33_12_16_10
14216 | 14217 | 496032.4 | 2010-12-14 06:29 | 3897.795 | 7 | 36 | -0.5499932 | 3.642004 | 32.28112 | 31.99187 | 129.775 | 119.1229 | 0 | 0.1005648 | 0 | 0 | 0 | CS2_33_12_16_10
14217 | 14218 | 496062.4 | 2010-12-14 06:30 | 3927.81 | 7 | 36 | -0.5501732 | 3.640384 | 32.28112 | 31.99646 | 129.775 | 119.1396 | 0 | 0.1005648 | 0 | 0 | 0 | CS2_33_12_16_10
14218 | 14219 | 496092.4 | 2010-12-14 06:30 | 3957.825 | 7 | 36 | -0.5501732 | 3.638764 | 32.28112 | 32.00105 | 129.775 | 119.1563 | -3.237724e-05 | 0.1005648 | 0 | 0 | 0 | CS2_33_12_16_10
14219 | 14220 | 496122.4 | 2010-12-14 06:31 | 3987.84 | 7 | 36 | -0.5501732 | 3.637144 | 32.28112 | 32.00563 | 129.775 | 119.173 | -6.480217e-05 | 0.1005648 | 0 | 0 | 0 | CS2_33_12_16_10
14220 | 14221 | 496152.5 | 2010-12-14 06:31 | 4017.855 | 7 | 36 | -0.5501732 | 3.635686 | 32.28112 | 32.01022 | 129.775 | 119.1896 | -3.242493e-05 | 0.1005648 | 0 | 0 | 0 | CS2_33_12_16_10
14221 | 14222 | 496182.5 | 2010-12-14 06:32 | 4047.87 | 7 | 36 | -0.5501732 | 3.634228 | 32.28112 | 32.01481 | 129.775 | 119.2063 | -3.242493e-05 | 0.1005648 | 0 | 0 | 0 | CS2_33_12_16_10
14222 | 14223 | 496212.5 | 2010-12-14 06:32 | 4077.885 | 7 | 36 | -0.5499932 | 3.632932 | 32.28112 | 32.01939 | 129.775 | 119.223 | -3.237724e-05 | 0.1005648 | 0 | 0 | 0 | CS2_33_12_16_10
14223 | 14224 | 496242.5 | 2010-12-14 06:33 | 4107.9 | 7 | 36 | -0.5503531 | 3.630989 | 32.28112 | 32.02398 | 129.775 | 119.2396 | -6.475449e-05 | 0.1005648 | 0 | 0 | 0 | CS2_33_12_16_10
14224 | 14225 | 496272.5 | 2010-12-14 06:33 | 4137.915 | 7 | 36 | -0.5501732 | 3.629693 | 32.28112 | 32.02857 | 129.775 | 119.2563 | -3.237724e-05 | 0.1005648 | 0 | 0 | 0 | CS2_33_12_16_10
14225 | 14226 | 496302.5 | 2010-12-14 06:34 | 4167.93 | 7 | 36 | -0.5501732 | 3.628073 | 32.28112 | 32.03315 | 129.775 | 119.2729 | -3.237724e-05 | 0.1005648 | 0 | 0 | 0 | CS2_33_12_16_10
14226 | 14227 | 496332.5 | 2010-12-14 06:34 | 4197.945 | 7 | 36 | -0.5501732 | 3.626453 | 32.28112 | 32.03774 | 129.775 | 119.2896 | -6.480217e-05 | 0.1005648 | 0 | 0 | 0 | CS2_33_12_16_10
14227 | 14228 | 496362.6 | 2010-12-14 06:35 | 4227.96 | 7 | 36 | -0.5503531 | 3.624833 | 32.28112 | 32.04233 | 129.775 | 119.3062 | -6.480217e-05 | 0.1005648 | 0 | 0 | 0 | CS2_33_12_16_10
14228 | 14229 | 496392.6 | 2010-12-14 06:35 | 4257.975 | 7 | 36 | -0.5501732 | 3.623213 | 32.28112 | 32.04691 | 129.775 | 119.3228 | -3.242493e-05 | 0.1005648 | 0 | 0 | 0 | CS2_33_12_16_10
14229 | 14230 | 496422.6 | 2010-12-14 06:36 | 4287.99 | 7 | 36 | -0.5501732 | 3.621431 | 32.28112 | 32.0515 | 129.775 | 119.3394 | -6.480217e-05 | 0.1005648 | 0 | 0 | 0 | CS2_33_12_16_10
14230 | 14231 | 496452.6 | 2010-12-14 06:36 | 4318.005 | 7 | 36 | -0.5499932 | 3.619811 | 32.28112 | 32.05609 | 129.775 | 119.356 | -6.480217e-05 | 0.1005648 | 0 | 0 | 0 | CS2_33_12_16_10
14231 | 14232 | 496482.6 | 2010-12-14 06:37 | 4348.02 | 7 | 36 | -0.5501732 | 3.618191 | 32.28112 | 32.06067 | 129.775 | 119.3726 | -3.237724e-05 | 0.1005648 | 0 | 0 | 0 | CS2_33_12_16_10
14232 | 14233 | 496512.6 | 2010-12-14 06:37 | 4378.035 | 7 | 36 | -0.5501732 | 3.616247 | 32.28112 | 32.06526 | 129.775 | 119.3892 | -3.242493e-05 | 0.1005648 | 0 | 0 | 0 | CS2_33_12_16_10
14233 | 14234 | 496542.6 | 2010-12-14 06:38 | 4408.05 | 7 | 36 | -0.5501732 | 3.614465 | 32.28112 | 32.06985 | 129.775 | 119.4058 | -6.480217e-05 | 0.1005648 | 0 | 0 | 0 | CS2_33_12_16_10
14234 | 14235 | 496572.7 | 2010-12-14 06:38 | 4438.065 | 7 | 36 | -0.5499932 | 3.612684 | 32.28112 | 32.07443 | 129.775 | 119.4224 | -6.475449e-05 | 0.1005648 | 0 | 0 | 0 | CS2_33_12_16_10
14235 | 14236 | 496602.7 | 2010-12-14 06:39 | 4468.08 | 7 | 36 | -0.5501732 | 3.610739 | 32.28112 | 32.07902 | 129.775 | 119.439 | -3.242493e-05 | 0.1005648 | 0 | 0 | 0 | CS2_33_12_16_10
14236 | 14237 | 496632.7 | 2010-12-14 06:39 | 4498.096 | 7 | 36 | -0.5501732 | 3.608634 | 32.28112 | 32.08361 | 129.775 | 119.4555 | -6.475449e-05 | 0.1005648 | 0 | 0 | 0 | CS2_33_12_16_10
14237 | 14238 | 496662.7 | 2010-12-14 06:40 | 4528.097 | 7 | 36 | -0.5503531 | 3.60669 | 32.28112 | 32.08819 | 129.775 | 119.4721 | -6.480217e-05 | 0.1005648 | 0 | 0 | 0 | CS2_33_12_16_10
14238 | 14239 | 496692.7 | 2010-12-14 06:40 | 4558.109 | 7 | 36 | -0.5499932 | 3.604584 | 32.28112 | 32.09278 | 129.775 | 119.4886 | -6.480217e-05 | 0.1005648 | 0 | 0 | 0 | CS2_33_12_16_10
14239 | 14240 | 496722.7 | 2010-12-14 06:41 | 4588.124 | 7 | 36 | -0.5499932 | 3.602478 | 32.28112 | 32.09736 | 129.775 | 119.5051 | -6.480217e-05 | 0.1005648 | 0 | 0 | 0 | CS2_33_12_16_10
14240 | 14241 | 496752.7 | 2010-12-14 06:41 | 4618.139 | 7 | 36 | -0.5501732 | 3.60021 | 32.28112 | 32.10195 | 129.775 | 119.5216 | -9.717941e-05 | 0.1005648 | 0 | 0 | 0 | CS2_33_12_16_10
14241 | 14242 | 496782.8 | 2010-12-14 06:42 | 4648.154 | 7 | 36 | -0.5501732 | 3.597942 | 32.28112 | 32.10654 | 129.775 | 119.5381 | -6.480217e-05 | 0.1005648 | 0 | 0 | 0 | CS2_33_12_16_10
14242 | 14243 | 496812.8 | 2010-12-14 06:42 | 4678.169 | 7 | 36 | -0.5498133 | 3.595674 | 32.28112 | 32.11112 | 129.775 | 119.5546 | -3.242493e-05 | 0.1005648 | 0 | 0 | 0 | CS2_33_12_16_10
14243 | 14244 | 496842.8 | 2010-12-14 06:43 | 4708.184 | 7 | 36 | -0.5501732 | 3.593082 | 32.28112 | 32.11571 | 129.775 | 119.5711 | -6.480217e-05 | 0.1005648 | 0 | 0 | 0 | CS2_33_12_16_10
14244 | 14245 | 496872.8 | 2010-12-14 06:43 | 4738.199 | 7 | 36 | -0.5499932 | 3.590491 | 32.28112 | 32.1203 | 129.775 | 119.5876 | -6.480217e-05 | 0.1005648 | 0 | 0 | 0 | CS2_33_12_16_10
14245 | 14246 | 496902.8 | 2010-12-14 06:44 | 4768.214 | 7 | 36 | -0.5501732 | 3.587575 | 32.28112 | 32.12488 | 129.775 | 119.6041 | -9.717941e-05 | 0.1005648 | 0 | 0 | 0 | CS2_33_12_16_10
14246 | 14247 | 496932.8 | 2010-12-14 06:44 | 4798.229 | 7 | 36 | -0.5501732 | 3.584821 | 32.28112 | 32.12947 | 129.775 | 119.6205 | -6.475449e-05 | 0.1005648 | 0 | 0 | 0 | CS2_33_12_16_10
14247 | 14248 | 496962.8 | 2010-12-14 06:45 | 4828.244 | 7 | 36 | -0.5499932 | 3.581743 | 32.28112 | 32.13406 | 129.775 | 119.637 | -9.717941e-05 | 0.1005648 | 0 | 0 | 0 | CS2_33_12_16_10
14248 | 14249 | 496992.9 | 2010-12-14 06:45 | 4858.259 | 7 | 36 | -0.5499932 | 3.578503 | 32.28112 | 32.13864 | 129.775 | 119.6534 | -3.242493e-05 | 0.1005648 | 0 | 0 | 0 | CS2_33_12_16_10
14249 | 14250 | 497022.9 | 2010-12-14 06:46 | 4888.274 | 7 | 36 | -0.5501732 | 3.574939 | 32.28112 | 32.14323 | 129.775 | 119.6698 | -9.717941e-05 | 0.1005648 | 0 | 0 | 0 | CS2_33_12_16_10
14250 | 14251 | 497052.9 | 2010-12-14 06:46 | 4918.289 | 7 | 36 | -0.5501732 | 3.571052 | 32.28112 | 32.14782 | 129.775 | 119.6862 | -9.717941e-05 | 0.1005648 | 0 | 0 | 0 | CS2_33_12_16_10
14251 | 14252 | 497082.9 | 2010-12-14 06:47 | 4948.304 | 7 | 36 | -0.5499932 | 3.567164 | 32.28112 | 32.1524 | 129.775 | 119.7025 | -0.0001296043 | 0.1005648 | 0 | 0 | 0 | CS2_33_12_16_10
14252 | 14253 | 497112.9 | 2010-12-14 06:47 | 4978.319 | 7 | 36 | -0.5501732 | 3.562952 | 32.28112 | 32.15699 | 129.775 | 119.7189 | -9.717941e-05 | 0.1005648 | 0 | 0 | 0 | CS2_33_12_16_10
14253 | 14254 | 497142.9 | 2010-12-14 06:48 | 5008.334 | 7 | 36 | -0.5501732 | 3.558092 | 32.28112 | 32.16158 | 129.775 | 119.7352 | -0.0001295567 | 0.1005648 | 0 | 0 | 0 | CS2_33_12_16_10
14254 | 14255 | 497172.9 | 2010-12-14 06:48 | 5038.349 | 7 | 36 | -0.5499932 | 3.552908 | 32.28112 | 32.16616 | 129.775 | 119.7515 | -0.0001620293 | 0.1005648 | 0 | 0 | 0 | CS2_33_12_16_10
14255 | 14256 | 497203 | 2010-12-14 06:49 | 5068.365 | 7 | 36 | -0.5503531 | 3.547239 | 32.28112 | 32.17075 | 129.775 | 119.7678 | -0.0001619816 | 0.1005648 | 0 | 0 | 0 | CS2_33_12_16_10
14256 | 14257 | 497233 | 2010-12-14 06:49 | 5098.379 | 7 | 36 | -0.5499932 | 3.540921 | 32.28112 | 32.17534 | 129.775 | 119.7841 | -0.0002267838 | 0.1005648 | 0 | 0 | 0 | CS2_33_12_16_10
14257 | 14258 | 497263 | 2010-12-14 06:50 | 5128.394 | 7 | 36 | -0.5499932 | 3.534117 | 32.28112 | 32.17992 | 129.775 | 119.8003 | -0.0001944065 | 0.1005648 | 0 | 0 | 0 | CS2_33_12_16_10
14258 | 14259 | 497293 | 2010-12-14 06:50 | 5158.409 | 7 | 36 | -0.5499932 | 3.526504 | 32.28112 | 32.18451 | 129.775 | 119.8165 | -0.0001944065 | 0.1005648 | 0 | 0 | 0 | CS2_33_12_16_10
14259 | 14260 | 497323 | 2010-12-14 06:51 | 5188.424 | 7 | 36 | -0.5501732 | 3.517756 | 32.28112 | 32.1891 | 129.775 | 119.8326 | -0.0002267838 | 0.1005648 | 0 | 0 | 0 | CS2_33_12_16_10
14260 | 14261 | 497353 | 2010-12-14 06:51 | 5218.439 | 7 | 36 | -0.5501732 | 3.507875 | 32.28112 | 32.19368 | 129.775 | 119.8488 | -0.0002915859 | 0.1005648 | 0 | 0 | 0 | CS2_33_12_16_10
14261 | 14262 | 497383.1 | 2010-12-14 06:52 | 5248.454 | 7 | 36 | -0.5501732 | 3.49686 | 32.28112 | 32.19827 | 129.775 | 119.8648 | -0.0002915859 | 0.1005648 | 0 | 0 | 0 | CS2_33_12_16_10
14262 | 14263 | 497413.1 | 2010-12-14 06:52 | 5278.469 | 7 | 36 | -0.5501732 | 3.483738 | 32.28112 | 32.20286 | 129.775 | 119.8808 | -0.0003563881 | 0.1005648 | 0 | 0 | 0 | CS2_33_12_16_10
14263 | 14264 | 497443.1 | 2010-12-14 06:53 | 5308.484 | 7 | 36 | -0.5499932 | 3.468997 | 32.28112 | 32.20744 | 129.775 | 119.8968 | -0.0004211426 | 0.1005648 | 0 | 0 | 0 | CS2_33_12_16_10
14264 | 14265 | 497473.1 | 2010-12-14 06:53 | 5338.499 | 7 | 36 | -0.5499932 | 3.451826 | 32.28112 | 32.21203 | 129.775 | 119.9126 | -0.0004859447 | 0.1005648 | 0 | 0 | 0 | CS2_33_12_16_10
14265 | 14266 | 497503.1 | 2010-12-14 06:54 | 5368.514 | 7 | 36 | -0.5501732 | 3.432063 | 32.28112 | 32.21662 | 129.775 | 119.9284 | -0.0005183697 | 0.1005648 | 0 | 0 | 0 | CS2_33_12_16_10
14266 | 14267 | 497533.1 | 2010-12-14 06:54 | 5398.529 | 7 | 36 | -0.5499932 | 3.40906 | 32.28112 | 32.2212 | 129.775 | 119.9441 | -0.0006155491 | 0.1005648 | 0 | 0 | 0 | CS2_33_12_16_10
14267 | 14268 | 497563.1 | 2010-12-14 06:55 | 5428.544 | 7 | 36 | -0.5503531 | 3.382007 | 32.28112 | 32.22579 | 129.775 | 119.9597 | -0.0007775783 | 0.1005648 | 0 | 0 | 0 | CS2_33_12_16_10
14268 | 14269 | 497593.2 | 2010-12-14 06:55 | 5458.559 | 7 | 36 | -0.5501732 | 3.350743 | 32.28112 | 32.23038 | 129.775 | 119.9751 | -0.0008747578 | 0.1005648 | 0 | 0 | 0 | CS2_33_12_16_10
14269 | 14270 | 497623.2 | 2010-12-14 06:56 | 5488.575 | 7 | 36 | -0.5501732 | 3.312999 | 32.28112 | 32.23496 | 129.775 | 119.9904 | -0.001101542 | 0.1005648 | 0 | 0 | 0 | CS2_33_12_16_10
14270 | 14271 | 497653.2 | 2010-12-14 06:56 | 5518.59 | 7 | 36 | -0.5499932 | 3.267965 | 32.28112 | 32.23955 | 129.775 | 120.0055 | -0.00136075 | 0.1005648 | 0 | 0 | 0 | CS2_33_12_16_10
14271 | 14272 | 497683.2 | 2010-12-14 06:57 | 5548.604 | 7 | 36 | -0.5501732 | 3.21305 | 32.28112 | 32.24414 | 129.775 | 120.0204 | -0.001587534 | 0.1005648 | 0 | 0 | 0 | CS2_33_12_16_10
14272 | 14273 | 497713.2 | 2010-12-14 06:57 | 5578.619 | 7 | 36 | -0.5501732 | 3.144204 | 32.28112 | 32.24873 | 129.775 | 120.035 | -0.002041101 | 0.1005648 | 0 | 0 | 0 | CS2_33_12_16_10
14273 | 14274 | 497743.2 | 2010-12-14 06:58 | 5608.634 | 7 | 36 | -0.5503531 | 3.052516 | 32.28112 | 32.25331 | 129.775 | 120.0492 | -0.002851057 | 0.1005648 | 0 | 0 | 0 | CS2_33_12_16_10
14274 | 14275 | 497767.7 | 2010-12-14 06:58 | 5633.087 | 7 | 36 | -0.5501732 | 2.952244 | 32.28112 | 32.25705 | 129.775 | 120.0604 | -0.003628635 | 0.1005648 | 0 | 0 | 0 | CS2_33_12_16_10
14275 | 14276 | 497788.2 | 2010-12-14 06:59 | 5653.649 | 7 | 36 | -0.5501732 | 2.851971 | 32.28112 | 32.26019 | 129.775 | 120.0696 | -0.004082203 | 0.1005648 | 0 | 0 | 0 | CS2_33_12_16_10
14276 | 14277 | 497807.5 | 2010-12-14 06:59 | 5672.946 | 7 | 36 | -0.5503531 | 2.751698 | 32.28112 | 32.26314 | 129.775 | 120.0778 | -0.004179382 | 0.1005648 | 0 | 0 | 0 | CS2_33_12_16_10
14277 | 14278 | 497817.7 | 2010-12-14 06:59 | 5683.086 | 7 | 36 | -0.5501732 | 2.699699 | 32.28112 | 32.26469 | 129.775 | 120.082 | -0.004114628 | 0.1005648 | 0 | 0 | 0 | CS2_33_12_16_10
14278 | 14279 | 497877.7 | 2010-12-14 07:00 | 60.0144 | 8 | 36 | 0 | 3.369048 | 32.28112 | 32.26469 | 129.775 | 120.082 | 0.001393127 | 0.1005648 | 0 | 0 | 0 | CS2_33_12_16_10
14279 | 14280 | 497877.9 | 2010-12-14 07:00 | 0.1875144 | 9 | 36 | 0.0002857086 | 3.369372 | 32.28112 | 32.26469 | 129.775 | 120.082 | 0 | 0.1037153 | 0 | 0 | 0 | CS2_33_12_16_10
14280 | 14281 | 497882.7 | 2010-12-14 07:00 | 5.015517 | 9 | 36 | -0.002053607 | 3.377148 | 32.28112 | 32.26469 | 129.775 | 120.0821 | 0.0009719372 | 0.1037153 | 0 | 0 | 0 | CS2_33_12_16_10