## Sheet1
| Data_Point | Test_Time(s) | Date_Time | Step_Time(s) | Step_Index | Cycle_Index | Current(A) | Voltage(V) | Charge_Capacity(Ah) | Discharge_Capacity(Ah) | Charge_Energy(Wh) | Discharge_Energy(Wh) | dV/dt(V/s) | Internal_Resistance(Ohm) | Is_FC_Data | AC_Impedance(Ohm) | ACI_Phase_Angle(Deg) | Battery_Label
14281 | 14282 | 497912.7 | 2010-12-14 07:01 | 30.01502 | 1 | 37 | 0 | 3.415054 | 32.28112 | 32.26469 | 129.775 | 120.0821 | 0.0008099556 | 0.1037153 | 0 | 0 | 0 | CS2_33_12_16_10
14282 | 14283 | 497942.8 | 2010-12-14 07:01 | 60.03002 | 1 | 37 | 0 | 3.440648 | 32.28112 | 32.26469 | 129.775 | 120.0821 | 0.0005831718 | 0.1037153 | 0 | 0 | 0 | CS2_33_12_16_10
14283 | 14284 | 497972.8 | 2010-12-14 07:02 | 90.04501 | 1 | 37 | 0 | 3.459925 | 32.28112 | 32.26469 | 129.775 | 120.0821 | 0.0004211903 | 0.1037153 | 0 | 0 | 0 | CS2_33_12_16_10
14284 | 14285 | 498002.7 | 2010-12-14 07:02 | 120.0131 | 1 | 37 | 0 | 3.475315 | 32.28112 | 32.26469 | 129.775 | 120.0821 | 0.000388813 | 0.1037153 | 0 | 0 | 0 | CS2_33_12_16_10
14285 | 14286 | 498032.8 | 2010-12-14 07:03 | 30.01512 | 2 | 37 | 0.5500248 | 3.693355 | 32.28571 | 32.26469 | 129.7917 | 120.0821 | 0.001522732 | 0.1037153 | 0 | 0 | 0 | CS2_33_12_16_10
14286 | 14287 | 498062.8 | 2010-12-14 07:03 | 60.03016 | 2 | 37 | 0.5500248 | 3.735635 | 32.2903 | 32.26469 | 129.8088 | 120.0821 | 0.000907135 | 0.1037153 | 0 | 0 | 0 | CS2_33_12_16_10
14287 | 14288 | 498092.8 | 2010-12-14 07:04 | 90.04503 | 2 | 37 | 0.5500248 | 3.763012 | 32.29488 | 32.26469 | 129.826 | 120.0821 | 0.0006155968 | 0.1037153 | 0 | 0 | 0 | CS2_33_12_16_10
14288 | 14289 | 498122.8 | 2010-12-14 07:04 | 120.06 | 2 | 37 | 0.5500248 | 3.782775 | 32.29947 | 32.26469 | 129.8433 | 120.0821 | 0.0004859924 | 0.1037153 | 0 | 0 | 0 | CS2_33_12_16_10
14289 | 14290 | 498152.8 | 2010-12-14 07:05 | 150.075 | 2 | 37 | 0.5498449 | 3.797192 | 32.30405 | 32.26469 | 129.8606 | 120.0821 | 0.0003563881 | 0.1037153 | 0 | 0 | 0 | CS2_33_12_16_10
14290 | 14291 | 498182.8 | 2010-12-14 07:05 | 180.09 | 2 | 37 | 0.5500248 | 3.807559 | 32.30864 | 32.26469 | 129.8781 | 120.0821 | 0.0002267838 | 0.1037153 | 0 | 0 | 0 | CS2_33_12_16_10
14291 | 14292 | 498212.9 | 2010-12-14 07:06 | 210.105 | 2 | 37 | 0.5500248 | 3.815335 | 32.31322 | 32.26469 | 129.8956 | 120.0821 | 0.0001944065 | 0.1037153 | 0 | 0 | 0 | CS2_33_12_16_10
14292 | 14293 | 498242.9 | 2010-12-14 07:06 | 240.1201 | 2 | 37 | 0.5500248 | 3.822139 | 32.31781 | 32.26469 | 129.9131 | 120.0821 | 0.0001944065 | 0.1037153 | 0 | 0 | 0 | CS2_33_12_16_10
14293 | 14294 | 498272.9 | 2010-12-14 07:07 | 270.1351 | 2 | 37 | 0.5498449 | 3.827808 | 32.3224 | 32.26469 | 129.9306 | 120.0821 | 0.0001296043 | 0.1037153 | 0 | 0 | 0 | CS2_33_12_16_10
14294 | 14295 | 498302.9 | 2010-12-14 07:07 | 300.1501 | 2 | 37 | 0.5500248 | 3.833154 | 32.32698 | 32.26469 | 129.9482 | 120.0821 | 0.0001296043 | 0.1037153 | 0 | 0 | 0 | CS2_33_12_16_10
14295 | 14296 | 498332.9 | 2010-12-14 07:08 | 330.1651 | 2 | 37 | 0.5502048 | 3.838338 | 32.33157 | 32.26469 | 129.9658 | 120.0821 | 0.0001295567 | 0.1037153 | 0 | 0 | 0 | CS2_33_12_16_10
14296 | 14297 | 498362.9 | 2010-12-14 07:08 | 360.1802 | 2 | 37 | 0.5500248 | 3.842711 | 32.33615 | 32.26469 | 129.9834 | 120.0821 | 6.480217e-05 | 0.1037153 | 0 | 0 | 0 | CS2_33_12_16_10
14297 | 14298 | 498392.9 | 2010-12-14 07:09 | 390.1951 | 2 | 37 | 0.5500248 | 3.847409 | 32.34074 | 32.26469 | 130.001 | 120.0821 | 0.0001296043 | 0.1037153 | 0 | 0 | 0 | CS2_33_12_16_10
14298 | 14299 | 498423 | 2010-12-14 07:09 | 420.2101 | 2 | 37 | 0.5500248 | 3.851621 | 32.34532 | 32.26469 | 130.0187 | 120.0821 | 0.0001296043 | 0.1037153 | 0 | 0 | 0 | CS2_33_12_16_10
14299 | 14300 | 498453 | 2010-12-14 07:10 | 450.2251 | 2 | 37 | 0.5500248 | 3.855833 | 32.34991 | 32.26469 | 130.0363 | 120.0821 | 9.717941e-05 | 0.1037153 | 0 | 0 | 0 | CS2_33_12_16_10
14300 | 14301 | 498483 | 2010-12-14 07:10 | 480.2401 | 2 | 37 | 0.5500248 | 3.859883 | 32.3545 | 32.26469 | 130.054 | 120.0821 | 0.0001296043 | 0.1037153 | 0 | 0 | 0 | CS2_33_12_16_10
14301 | 14302 | 498513 | 2010-12-14 07:11 | 510.2551 | 2 | 37 | 0.5500248 | 3.863446 | 32.35908 | 32.26469 | 130.0717 | 120.0821 | 9.722709e-05 | 0.1037153 | 0 | 0 | 0 | CS2_33_12_16_10
14302 | 14303 | 498543 | 2010-12-14 07:11 | 540.2702 | 2 | 37 | 0.5498449 | 3.86701 | 32.36367 | 32.26469 | 130.0895 | 120.0821 | 9.722709e-05 | 0.1037153 | 0 | 0 | 0 | CS2_33_12_16_10
14303 | 14304 | 498573 | 2010-12-14 07:12 | 570.2853 | 2 | 37 | 0.5500248 | 3.870736 | 32.36825 | 32.26469 | 130.1072 | 120.0821 | 6.480217e-05 | 0.1037153 | 0 | 0 | 0 | CS2_33_12_16_10
14304 | 14305 | 498603.1 | 2010-12-14 07:12 | 600.3001 | 2 | 37 | 0.5500248 | 3.874138 | 32.37284 | 32.26469 | 130.125 | 120.0821 | 9.717941e-05 | 0.1037153 | 0 | 0 | 0 | CS2_33_12_16_10
14305 | 14306 | 498633.1 | 2010-12-14 07:13 | 630.3153 | 2 | 37 | 0.5500248 | 3.87754 | 32.37742 | 32.26469 | 130.1427 | 120.0821 | 0.0001295567 | 0.1037153 | 0 | 0 | 0 | CS2_33_12_16_10
14306 | 14307 | 498663.1 | 2010-12-14 07:13 | 660.3302 | 2 | 37 | 0.5502048 | 3.880942 | 32.38201 | 32.26469 | 130.1605 | 120.0821 | 9.722709e-05 | 0.1037153 | 0 | 0 | 0 | CS2_33_12_16_10
14307 | 14308 | 498693.1 | 2010-12-14 07:14 | 690.3452 | 2 | 37 | 0.5502048 | 3.884019 | 32.3866 | 32.26469 | 130.1783 | 120.0821 | 9.717941e-05 | 0.1037153 | 0 | 0 | 0 | CS2_33_12_16_10
14308 | 14309 | 498723.1 | 2010-12-14 07:14 | 720.3603 | 2 | 37 | 0.5498449 | 3.886935 | 32.39118 | 32.26469 | 130.1961 | 120.0821 | 3.242493e-05 | 0.1037153 | 0 | 0 | 0 | CS2_33_12_16_10
14309 | 14310 | 498753.1 | 2010-12-14 07:15 | 750.3753 | 2 | 37 | 0.5498449 | 3.890013 | 32.39577 | 32.26469 | 130.214 | 120.0821 | 6.480217e-05 | 0.1037153 | 0 | 0 | 0 | CS2_33_12_16_10
14310 | 14311 | 498783.1 | 2010-12-14 07:15 | 780.3901 | 2 | 37 | 0.5500248 | 3.892767 | 32.40035 | 32.26469 | 130.2318 | 120.0821 | 6.480217e-05 | 0.1037153 | 0 | 0 | 0 | CS2_33_12_16_10
14311 | 14312 | 498813.2 | 2010-12-14 07:16 | 810.4053 | 2 | 37 | 0.5502048 | 3.895683 | 32.40494 | 32.26469 | 130.2497 | 120.0821 | 9.722709e-05 | 0.1037153 | 0 | 0 | 0 | CS2_33_12_16_10
14312 | 14313 | 498843.2 | 2010-12-14 07:16 | 840.4202 | 2 | 37 | 0.5500248 | 3.898437 | 32.40952 | 32.26469 | 130.2675 | 120.0821 | 9.717941e-05 | 0.1037153 | 0 | 0 | 0 | CS2_33_12_16_10
14313 | 14314 | 498873.2 | 2010-12-14 07:17 | 870.4354 | 2 | 37 | 0.5500248 | 3.900867 | 32.41411 | 32.26469 | 130.2854 | 120.0821 | 9.717941e-05 | 0.1037153 | 0 | 0 | 0 | CS2_33_12_16_10
14314 | 14315 | 498903.2 | 2010-12-14 07:17 | 900.4509 | 2 | 37 | 0.5500248 | 3.903296 | 32.4187 | 32.26469 | 130.3033 | 120.0821 | 9.722709e-05 | 0.1037153 | 0 | 0 | 0 | CS2_33_12_16_10
14315 | 14316 | 498933.2 | 2010-12-14 07:18 | 930.4652 | 2 | 37 | 0.5500248 | 3.905564 | 32.42328 | 32.26469 | 130.3212 | 120.0821 | 6.480217e-05 | 0.1037153 | 0 | 0 | 0 | CS2_33_12_16_10
14316 | 14317 | 498963.2 | 2010-12-14 07:18 | 960.4802 | 2 | 37 | 0.5500248 | 3.90767 | 32.42787 | 32.26469 | 130.3391 | 120.0821 | 3.237724e-05 | 0.1037153 | 0 | 0 | 0 | CS2_33_12_16_10
14317 | 14318 | 498993.2 | 2010-12-14 07:19 | 990.4952 | 2 | 37 | 0.5500248 | 3.909776 | 32.43245 | 32.26469 | 130.3571 | 120.0821 | 3.237724e-05 | 0.1037153 | 0 | 0 | 0 | CS2_33_12_16_10
14318 | 14319 | 499023.3 | 2010-12-14 07:19 | 1020.51 | 2 | 37 | 0.5500248 | 3.911882 | 32.43704 | 32.26469 | 130.375 | 120.0821 | 6.480217e-05 | 0.1037153 | 0 | 0 | 0 | CS2_33_12_16_10
14319 | 14320 | 499053.3 | 2010-12-14 07:20 | 1050.525 | 2 | 37 | 0.5502048 | 3.913988 | 32.44163 | 32.26469 | 130.3929 | 120.0821 | 6.480217e-05 | 0.1037153 | 0 | 0 | 0 | CS2_33_12_16_10
14320 | 14321 | 499083.3 | 2010-12-14 07:20 | 1080.54 | 2 | 37 | 0.5500248 | 3.915932 | 32.44621 | 32.26469 | 130.4109 | 120.0821 | 6.480217e-05 | 0.1037153 | 0 | 0 | 0 | CS2_33_12_16_10
14321 | 14322 | 499113.3 | 2010-12-14 07:21 | 1110.555 | 2 | 37 | 0.5500248 | 3.917714 | 32.4508 | 32.26469 | 130.4289 | 120.0821 | 6.480217e-05 | 0.1037153 | 0 | 0 | 0 | CS2_33_12_16_10
14322 | 14323 | 499143.3 | 2010-12-14 07:21 | 1140.57 | 2 | 37 | 0.5502048 | 3.919496 | 32.45538 | 32.26469 | 130.4468 | 120.0821 | 3.242493e-05 | 0.1037153 | 0 | 0 | 0 | CS2_33_12_16_10
14323 | 14324 | 499173.3 | 2010-12-14 07:22 | 1170.585 | 2 | 37 | 0.5498449 | 3.921278 | 32.45997 | 32.26469 | 130.4648 | 120.0821 | 3.242493e-05 | 0.1037153 | 0 | 0 | 0 | CS2_33_12_16_10
14324 | 14325 | 499203.4 | 2010-12-14 07:22 | 1200.6 | 2 | 37 | 0.5500248 | 3.923221 | 32.46455 | 32.26469 | 130.4828 | 120.0821 | 9.717941e-05 | 0.1037153 | 0 | 0 | 0 | CS2_33_12_16_10
14325 | 14326 | 499233.4 | 2010-12-14 07:23 | 1230.615 | 2 | 37 | 0.5500248 | 3.924841 | 32.46914 | 32.26469 | 130.5008 | 120.0821 | 3.237724e-05 | 0.1037153 | 0 | 0 | 0 | CS2_33_12_16_10
14326 | 14327 | 499263.4 | 2010-12-14 07:23 | 1260.63 | 2 | 37 | 0.5500248 | 3.926947 | 32.47373 | 32.26469 | 130.5188 | 120.0821 | 6.480217e-05 | 0.1037153 | 0 | 0 | 0 | CS2_33_12_16_10
14327 | 14328 | 499293.4 | 2010-12-14 07:24 | 1290.645 | 2 | 37 | 0.5500248 | 3.928405 | 32.47831 | 32.26469 | 130.5368 | 120.0821 | 3.237724e-05 | 0.1037153 | 0 | 0 | 0 | CS2_33_12_16_10
14328 | 14329 | 499323.4 | 2010-12-14 07:24 | 1320.66 | 2 | 37 | 0.5500248 | 3.930187 | 32.4829 | 32.26469 | 130.5548 | 120.0821 | 0 | 0.1037153 | 0 | 0 | 0 | CS2_33_12_16_10
14329 | 14330 | 499353.4 | 2010-12-14 07:25 | 1350.675 | 2 | 37 | 0.5500248 | 3.932293 | 32.48748 | 32.26469 | 130.5729 | 120.0821 | 3.242493e-05 | 0.1037153 | 0 | 0 | 0 | CS2_33_12_16_10
14330 | 14331 | 499383.4 | 2010-12-14 07:25 | 1380.69 | 2 | 37 | 0.5498449 | 3.933913 | 32.49207 | 32.26469 | 130.5909 | 120.0821 | 6.480217e-05 | 0.1037153 | 0 | 0 | 0 | CS2_33_12_16_10
14331 | 14332 | 499413.5 | 2010-12-14 07:26 | 1410.705 | 2 | 37 | 0.5500248 | 3.935695 | 32.49665 | 32.26469 | 130.6089 | 120.0821 | 3.237724e-05 | 0.1037153 | 0 | 0 | 0 | CS2_33_12_16_10
14332 | 14333 | 499443.5 | 2010-12-14 07:26 | 1440.721 | 2 | 37 | 0.5502048 | 3.937477 | 32.50124 | 32.26469 | 130.627 | 120.0821 | 3.242493e-05 | 0.1037153 | 0 | 0 | 0 | CS2_33_12_16_10
14333 | 14334 | 499473.5 | 2010-12-14 07:27 | 1470.735 | 2 | 37 | 0.5500248 | 3.93942 | 32.50583 | 32.26469 | 130.645 | 120.0821 | 9.717941e-05 | 0.1037153 | 0 | 0 | 0 | CS2_33_12_16_10
14334 | 14335 | 499503.5 | 2010-12-14 07:27 | 1500.75 | 2 | 37 | 0.5500248 | 3.941202 | 32.51041 | 32.26469 | 130.6631 | 120.0821 | 3.237724e-05 | 0.1037153 | 0 | 0 | 0 | CS2_33_12_16_10
14335 | 14336 | 499533.5 | 2010-12-14 07:28 | 1530.765 | 2 | 37 | 0.5500248 | 3.942822 | 32.515 | 32.26469 | 130.6812 | 120.0821 | 3.237724e-05 | 0.1037153 | 0 | 0 | 0 | CS2_33_12_16_10
14336 | 14337 | 499563.5 | 2010-12-14 07:28 | 1560.78 | 2 | 37 | 0.5500248 | 3.944604 | 32.51958 | 32.26469 | 130.6993 | 120.0821 | 6.480217e-05 | 0.1037153 | 0 | 0 | 0 | CS2_33_12_16_10
14337 | 14338 | 499593.5 | 2010-12-14 07:29 | 1590.795 | 2 | 37 | 0.5500248 | 3.946548 | 32.52417 | 32.26469 | 130.7174 | 120.0821 | 9.722709e-05 | 0.1037153 | 0 | 0 | 0 | CS2_33_12_16_10
14338 | 14339 | 499623.6 | 2010-12-14 07:29 | 1620.81 | 2 | 37 | 0.5500248 | 3.94833 | 32.52876 | 32.26469 | 130.7355 | 120.0821 | 6.475449e-05 | 0.1037153 | 0 | 0 | 0 | CS2_33_12_16_10
14339 | 14340 | 499653.6 | 2010-12-14 07:30 | 1650.825 | 2 | 37 | 0.5500248 | 3.950112 | 32.53334 | 32.26469 | 130.7536 | 120.0821 | 6.480217e-05 | 0.1037153 | 0 | 0 | 0 | CS2_33_12_16_10
14340 | 14341 | 499683.6 | 2010-12-14 07:30 | 1680.84 | 2 | 37 | 0.5500248 | 3.951732 | 32.53793 | 32.26469 | 130.7717 | 120.0821 | 0 | 0.1037153 | 0 | 0 | 0 | CS2_33_12_16_10
14341 | 14342 | 499713.6 | 2010-12-14 07:31 | 1710.855 | 2 | 37 | 0.5500248 | 3.953838 | 32.54251 | 32.26469 | 130.7898 | 120.0821 | 0.0001295567 | 0.1037153 | 0 | 0 | 0 | CS2_33_12_16_10
14342 | 14343 | 499743.6 | 2010-12-14 07:31 | 1740.87 | 2 | 37 | 0.5500248 | 3.95562 | 32.5471 | 32.26469 | 130.808 | 120.0821 | 6.480217e-05 | 0.1037153 | 0 | 0 | 0 | CS2_33_12_16_10
14343 | 14344 | 499773.6 | 2010-12-14 07:32 | 1770.885 | 2 | 37 | 0.5500248 | 3.95724 | 32.55168 | 32.26469 | 130.8261 | 120.0821 | 3.242493e-05 | 0.1037153 | 0 | 0 | 0 | CS2_33_12_16_10
14344 | 14345 | 499803.7 | 2010-12-14 07:32 | 1800.9 | 2 | 37 | 0.5500248 | 3.959022 | 32.55627 | 32.26469 | 130.8443 | 120.0821 | 6.480217e-05 | 0.1037153 | 0 | 0 | 0 | CS2_33_12_16_10
14345 | 14346 | 499833.7 | 2010-12-14 07:33 | 1830.915 | 2 | 37 | 0.5500248 | 3.960641 | 32.56086 | 32.26469 | 130.8624 | 120.0821 | 0 | 0.1037153 | 0 | 0 | 0 | CS2_33_12_16_10
14346 | 14347 | 499863.7 | 2010-12-14 07:33 | 1860.93 | 2 | 37 | 0.5500248 | 3.962585 | 32.56544 | 32.26469 | 130.8806 | 120.0821 | 3.237724e-05 | 0.1037153 | 0 | 0 | 0 | CS2_33_12_16_10
14347 | 14348 | 499893.7 | 2010-12-14 07:34 | 1890.945 | 2 | 37 | 0.5500248 | 3.964367 | 32.57003 | 32.26469 | 130.8988 | 120.0821 | 3.237724e-05 | 0.1037153 | 0 | 0 | 0 | CS2_33_12_16_10
14348 | 14349 | 499923.7 | 2010-12-14 07:34 | 1920.96 | 2 | 37 | 0.5498449 | 3.966311 | 32.57461 | 32.26469 | 130.9169 | 120.0821 | 6.475449e-05 | 0.1037153 | 0 | 0 | 0 | CS2_33_12_16_10
14349 | 14350 | 499953.7 | 2010-12-14 07:35 | 1950.975 | 2 | 37 | 0.5498449 | 3.967931 | 32.5792 | 32.26469 | 130.9351 | 120.0821 | 3.242493e-05 | 0.1037153 | 0 | 0 | 0 | CS2_33_12_16_10
14350 | 14351 | 499983.7 | 2010-12-14 07:35 | 1980.99 | 2 | 37 | 0.5500248 | 3.969713 | 32.58378 | 32.26469 | 130.9533 | 120.0821 | 6.480217e-05 | 0.1037153 | 0 | 0 | 0 | CS2_33_12_16_10
14351 | 14352 | 500013.8 | 2010-12-14 07:36 | 2011.005 | 2 | 37 | 0.5500248 | 3.971495 | 32.58837 | 32.26469 | 130.9715 | 120.0821 | 3.242493e-05 | 0.1037153 | 0 | 0 | 0 | CS2_33_12_16_10
14352 | 14353 | 500043.8 | 2010-12-14 07:36 | 2041.02 | 2 | 37 | 0.5500248 | 3.973277 | 32.59296 | 32.26469 | 130.9898 | 120.0821 | 6.480217e-05 | 0.1037153 | 0 | 0 | 0 | CS2_33_12_16_10
14353 | 14354 | 500073.8 | 2010-12-14 07:37 | 2071.035 | 2 | 37 | 0.5498449 | 3.975059 | 32.59754 | 32.26469 | 131.008 | 120.0821 | 3.237724e-05 | 0.1037153 | 0 | 0 | 0 | CS2_33_12_16_10
14354 | 14355 | 500103.8 | 2010-12-14 07:37 | 2101.05 | 2 | 37 | 0.5502048 | 3.97684 | 32.60213 | 32.26469 | 131.0262 | 120.0821 | 6.480217e-05 | 0.1037153 | 0 | 0 | 0 | CS2_33_12_16_10
14355 | 14356 | 500133.8 | 2010-12-14 07:38 | 2131.065 | 2 | 37 | 0.5500248 | 3.978622 | 32.60671 | 32.26469 | 131.0445 | 120.0821 | 3.237724e-05 | 0.1037153 | 0 | 0 | 0 | CS2_33_12_16_10
14356 | 14357 | 500163.8 | 2010-12-14 07:38 | 2161.08 | 2 | 37 | 0.5500248 | 3.980404 | 32.6113 | 32.26469 | 131.0627 | 120.0821 | 6.480217e-05 | 0.1037153 | 0 | 0 | 0 | CS2_33_12_16_10
14357 | 14358 | 500193.8 | 2010-12-14 07:39 | 2191.095 | 2 | 37 | 0.5498449 | 3.982024 | 32.61589 | 32.26469 | 131.081 | 120.0821 | 0 | 0.1037153 | 0 | 0 | 0 | CS2_33_12_16_10
14358 | 14359 | 500223.9 | 2010-12-14 07:39 | 2221.11 | 2 | 37 | 0.5502048 | 3.98413 | 32.62047 | 32.26469 | 131.0992 | 120.0821 | 3.237724e-05 | 0.1037153 | 0 | 0 | 0 | CS2_33_12_16_10
14359 | 14360 | 500253.9 | 2010-12-14 07:40 | 2251.125 | 2 | 37 | 0.5500248 | 3.985912 | 32.62506 | 32.26469 | 131.1175 | 120.0821 | 6.480217e-05 | 0.1037153 | 0 | 0 | 0 | CS2_33_12_16_10
14360 | 14361 | 500283.9 | 2010-12-14 07:40 | 2281.14 | 2 | 37 | 0.5500248 | 3.987694 | 32.62964 | 32.26469 | 131.1358 | 120.0821 | 3.242493e-05 | 0.1037153 | 0 | 0 | 0 | CS2_33_12_16_10
14361 | 14362 | 500313.9 | 2010-12-14 07:41 | 2311.155 | 2 | 37 | 0.5502048 | 3.989638 | 32.63423 | 32.26469 | 131.1541 | 120.0821 | 9.717941e-05 | 0.1037153 | 0 | 0 | 0 | CS2_33_12_16_10
14362 | 14363 | 500343.9 | 2010-12-14 07:41 | 2341.17 | 2 | 37 | 0.5500248 | 3.991582 | 32.63881 | 32.26469 | 131.1724 | 120.0821 | 9.717941e-05 | 0.1037153 | 0 | 0 | 0 | CS2_33_12_16_10
14363 | 14364 | 500373.9 | 2010-12-14 07:42 | 2371.185 | 2 | 37 | 0.5498449 | 3.993202 | 32.6434 | 32.26469 | 131.1907 | 120.0821 | 3.242493e-05 | 0.1037153 | 0 | 0 | 0 | CS2_33_12_16_10
14364 | 14365 | 500404 | 2010-12-14 07:42 | 2401.2 | 2 | 37 | 0.5500248 | 3.995146 | 32.64799 | 32.26469 | 131.209 | 120.0821 | 3.237724e-05 | 0.1037153 | 0 | 0 | 0 | CS2_33_12_16_10
14365 | 14366 | 500434 | 2010-12-14 07:43 | 2431.215 | 2 | 37 | 0.5500248 | 3.996927 | 32.65257 | 32.26469 | 131.2273 | 120.0821 | 0 | 0.1037153 | 0 | 0 | 0 | CS2_33_12_16_10
14366 | 14367 | 500464 | 2010-12-14 07:43 | 2461.23 | 2 | 37 | 0.5500248 | 3.999033 | 32.65716 | 32.26469 | 131.2457 | 120.0821 | 9.722709e-05 | 0.1037153 | 0 | 0 | 0 | CS2_33_12_16_10
14367 | 14368 | 500494 | 2010-12-14 07:44 | 2491.245 | 2 | 37 | 0.5502048 | 4.001139 | 32.66174 | 32.26469 | 131.264 | 120.0821 | 9.717941e-05 | 0.1037153 | 0 | 0 | 0 | CS2_33_12_16_10
14368 | 14369 | 500524 | 2010-12-14 07:44 | 2521.26 | 2 | 37 | 0.5500248 | 4.002921 | 32.66633 | 32.26469 | 131.2824 | 120.0821 | 6.475449e-05 | 0.1037153 | 0 | 0 | 0 | CS2_33_12_16_10
14369 | 14370 | 500554 | 2010-12-14 07:45 | 2551.275 | 2 | 37 | 0.5500248 | 4.004703 | 32.67091 | 32.26469 | 131.3007 | 120.0821 | 3.242493e-05 | 0.1037153 | 0 | 0 | 0 | CS2_33_12_16_10
14370 | 14371 | 500584 | 2010-12-14 07:45 | 2581.29 | 2 | 37 | 0.5500248 | 4.006971 | 32.6755 | 32.26469 | 131.3191 | 120.0821 | 9.717941e-05 | 0.1037153 | 0 | 0 | 0 | CS2_33_12_16_10
14371 | 14372 | 500614.1 | 2010-12-14 07:46 | 2611.305 | 2 | 37 | 0.5498449 | 4.008753 | 32.68009 | 32.26469 | 131.3375 | 120.0821 | 0 | 0.1037153 | 0 | 0 | 0 | CS2_33_12_16_10
14372 | 14373 | 500644.1 | 2010-12-14 07:46 | 2641.32 | 2 | 37 | 0.5500248 | 4.011021 | 32.68467 | 32.26469 | 131.3559 | 120.0821 | 9.717941e-05 | 0.1037153 | 0 | 0 | 0 | CS2_33_12_16_10
14373 | 14374 | 500674.1 | 2010-12-14 07:47 | 2671.335 | 2 | 37 | 0.5500248 | 4.012803 | 32.68926 | 32.26469 | 131.3743 | 120.0821 | 3.242493e-05 | 0.1037153 | 0 | 0 | 0 | CS2_33_12_16_10
14374 | 14375 | 500704.1 | 2010-12-14 07:47 | 2701.35 | 2 | 37 | 0.5500248 | 4.014909 | 32.69384 | 32.26469 | 131.3927 | 120.0821 | 3.242493e-05 | 0.1037153 | 0 | 0 | 0 | CS2_33_12_16_10
14375 | 14376 | 500734.1 | 2010-12-14 07:48 | 2731.365 | 2 | 37 | 0.5502048 | 4.017015 | 32.69843 | 32.26469 | 131.4111 | 120.0821 | 3.242493e-05 | 0.1037153 | 0 | 0 | 0 | CS2_33_12_16_10
14376 | 14377 | 500764.1 | 2010-12-14 07:48 | 2761.38 | 2 | 37 | 0.5498449 | 4.01912 | 32.70301 | 32.26469 | 131.4295 | 120.0821 | 6.475449e-05 | 0.1037153 | 0 | 0 | 0 | CS2_33_12_16_10
14377 | 14378 | 500794.1 | 2010-12-14 07:49 | 2791.395 | 2 | 37 | 0.5500248 | 4.021226 | 32.7076 | 32.26469 | 131.4479 | 120.0821 | 3.242493e-05 | 0.1037153 | 0 | 0 | 0 | CS2_33_12_16_10
14378 | 14379 | 500824.2 | 2010-12-14 07:49 | 2821.411 | 2 | 37 | 0.5502048 | 4.023494 | 32.71219 | 32.26469 | 131.4664 | 120.0821 | 9.717941e-05 | 0.1037153 | 0 | 0 | 0 | CS2_33_12_16_10
14379 | 14380 | 500854.2 | 2010-12-14 07:50 | 2851.425 | 2 | 37 | 0.5502048 | 4.0256 | 32.71677 | 32.26469 | 131.4848 | 120.0821 | 6.475449e-05 | 0.1037153 | 0 | 0 | 0 | CS2_33_12_16_10
14380 | 14381 | 500884.2 | 2010-12-14 07:50 | 2881.44 | 2 | 37 | 0.5498449 | 4.027706 | 32.72136 | 32.26469 | 131.5033 | 120.0821 | 3.242493e-05 | 0.1037153 | 0 | 0 | 0 | CS2_33_12_16_10
14381 | 14382 | 500914.2 | 2010-12-14 07:51 | 2911.455 | 2 | 37 | 0.5498449 | 4.030136 | 32.72594 | 32.26469 | 131.5218 | 120.0821 | 9.717941e-05 | 0.1037153 | 0 | 0 | 0 | CS2_33_12_16_10
14382 | 14383 | 500944.2 | 2010-12-14 07:51 | 2941.47 | 2 | 37 | 0.5500248 | 4.032242 | 32.73053 | 32.26469 | 131.5403 | 120.0821 | 3.242493e-05 | 0.1037153 | 0 | 0 | 0 | CS2_33_12_16_10
14383 | 14384 | 500974.2 | 2010-12-14 07:52 | 2971.485 | 2 | 37 | 0.5498449 | 4.03451 | 32.73511 | 32.26469 | 131.5588 | 120.0821 | 3.242493e-05 | 0.1037153 | 0 | 0 | 0 | CS2_33_12_16_10
14384 | 14385 | 501004.3 | 2010-12-14 07:52 | 3001.5 | 2 | 37 | 0.5500248 | 4.037101 | 32.7397 | 32.26469 | 131.5773 | 120.0821 | 9.717941e-05 | 0.1037153 | 0 | 0 | 0 | CS2_33_12_16_10
14385 | 14386 | 501034.3 | 2010-12-14 07:53 | 3031.515 | 2 | 37 | 0.5498449 | 4.039207 | 32.74429 | 32.26469 | 131.5958 | 120.0821 | 6.484985e-05 | 0.1037153 | 0 | 0 | 0 | CS2_33_12_16_10
14386 | 14387 | 501064.3 | 2010-12-14 07:53 | 3061.53 | 2 | 37 | 0.5502048 | 4.041637 | 32.74887 | 32.26469 | 131.6143 | 120.0821 | 6.484985e-05 | 0.1037153 | 0 | 0 | 0 | CS2_33_12_16_10
14387 | 14388 | 501094.3 | 2010-12-14 07:54 | 3091.545 | 2 | 37 | 0.5502048 | 4.043905 | 32.75346 | 32.26469 | 131.6329 | 120.0821 | 6.484985e-05 | 0.1037153 | 0 | 0 | 0 | CS2_33_12_16_10
14388 | 14389 | 501124.3 | 2010-12-14 07:54 | 3121.56 | 2 | 37 | 0.5500248 | 4.046335 | 32.75804 | 32.26469 | 131.6514 | 120.0821 | 3.232956e-05 | 0.1037153 | 0 | 0 | 0 | CS2_33_12_16_10
14389 | 14390 | 501154.3 | 2010-12-14 07:55 | 3151.575 | 2 | 37 | 0.5500248 | 4.049089 | 32.76263 | 32.26469 | 131.67 | 120.0821 | 0.0001296043 | 0.1037153 | 0 | 0 | 0 | CS2_33_12_16_10
14390 | 14391 | 501184.3 | 2010-12-14 07:55 | 3181.59 | 2 | 37 | 0.5500248 | 4.051518 | 32.76721 | 32.26469 | 131.6885 | 120.0821 | 9.717941e-05 | 0.1037153 | 0 | 0 | 0 | CS2_33_12_16_10
14391 | 14392 | 501214.4 | 2010-12-14 07:56 | 3211.605 | 2 | 37 | 0.5500248 | 4.053948 | 32.7718 | 32.26469 | 131.7071 | 120.0821 | 9.717941e-05 | 0.1037153 | 0 | 0 | 0 | CS2_33_12_16_10
14392 | 14393 | 501244.4 | 2010-12-14 07:56 | 3241.62 | 2 | 37 | 0.5502048 | 4.056378 | 32.77639 | 32.26469 | 131.7257 | 120.0821 | 9.717941e-05 | 0.1037153 | 0 | 0 | 0 | CS2_33_12_16_10
14393 | 14394 | 501274.4 | 2010-12-14 07:57 | 3271.635 | 2 | 37 | 0.5500248 | 4.05897 | 32.78097 | 32.26469 | 131.7443 | 120.0821 | 0.0001296043 | 0.1037153 | 0 | 0 | 0 | CS2_33_12_16_10
14394 | 14395 | 501304.4 | 2010-12-14 07:57 | 3301.65 | 2 | 37 | 0.5500248 | 4.0614 | 32.78556 | 32.26469 | 131.7629 | 120.0821 | 6.475449e-05 | 0.1037153 | 0 | 0 | 0 | CS2_33_12_16_10
14395 | 14396 | 501334.4 | 2010-12-14 07:58 | 3331.665 | 2 | 37 | 0.5500248 | 4.06383 | 32.79014 | 32.26469 | 131.7816 | 120.0821 | 6.475449e-05 | 0.1037153 | 0 | 0 | 0 | CS2_33_12_16_10
14396 | 14397 | 501364.4 | 2010-12-14 07:58 | 3361.681 | 2 | 37 | 0.5502048 | 4.066584 | 32.79473 | 32.26469 | 131.8002 | 120.0821 | 6.484985e-05 | 0.1037153 | 0 | 0 | 0 | CS2_33_12_16_10
14397 | 14398 | 501394.4 | 2010-12-14 07:59 | 3391.695 | 2 | 37 | 0.5502048 | 4.069338 | 32.79932 | 32.26469 | 131.8189 | 120.0821 | 9.717941e-05 | 0.1037153 | 0 | 0 | 0 | CS2_33_12_16_10
14398 | 14399 | 501424.5 | 2010-12-14 07:59 | 3421.71 | 2 | 37 | 0.5500248 | 4.072092 | 32.8039 | 32.26469 | 131.8375 | 120.0821 | 9.717941e-05 | 0.1037153 | 0 | 0 | 0 | CS2_33_12_16_10
14399 | 14400 | 501454.5 | 2010-12-14 08:00 | 3451.725 | 2 | 37 | 0.5500248 | 4.074684 | 32.80849 | 32.26469 | 131.8562 | 120.0821 | 6.484985e-05 | 0.1037153 | 0 | 0 | 0 | CS2_33_12_16_10
14400 | 14401 | 501484.5 | 2010-12-14 08:00 | 3481.74 | 2 | 37 | 0.5500248 | 4.077437 | 32.81307 | 32.26469 | 131.8749 | 120.0821 | 6.484985e-05 | 0.1037153 | 0 | 0 | 0 | CS2_33_12_16_10
14401 | 14402 | 501514.5 | 2010-12-14 08:01 | 3511.755 | 2 | 37 | 0.5500248 | 4.080191 | 32.81766 | 32.26469 | 131.8936 | 120.0821 | 6.475449e-05 | 0.1037153 | 0 | 0 | 0 | CS2_33_12_16_10
14402 | 14403 | 501544.5 | 2010-12-14 08:01 | 3541.77 | 2 | 37 | 0.5500248 | 4.083107 | 32.82225 | 32.26469 | 131.9123 | 120.0821 | 6.475449e-05 | 0.1037153 | 0 | 0 | 0 | CS2_33_12_16_10
14403 | 14404 | 501574.5 | 2010-12-14 08:02 | 3571.785 | 2 | 37 | 0.5498449 | 4.085861 | 32.82683 | 32.26469 | 131.9311 | 120.0821 | 6.475449e-05 | 0.1037153 | 0 | 0 | 0 | CS2_33_12_16_10
14404 | 14405 | 501604.6 | 2010-12-14 08:02 | 3601.8 | 2 | 37 | 0.5500248 | 4.088615 | 32.83142 | 32.26469 | 131.9498 | 120.0821 | 3.242493e-05 | 0.1037153 | 0 | 0 | 0 | CS2_33_12_16_10
14405 | 14406 | 501634.6 | 2010-12-14 08:03 | 3631.815 | 2 | 37 | 0.5500248 | 4.091692 | 32.836 | 32.26469 | 131.9686 | 120.0821 | 9.717941e-05 | 0.1037153 | 0 | 0 | 0 | CS2_33_12_16_10
14406 | 14407 | 501664.6 | 2010-12-14 08:03 | 3661.83 | 2 | 37 | 0.5500248 | 4.094447 | 32.84059 | 32.26469 | 131.9873 | 120.0821 | 6.484985e-05 | 0.1037153 | 0 | 0 | 0 | CS2_33_12_16_10
14407 | 14408 | 501694.6 | 2010-12-14 08:04 | 3691.845 | 2 | 37 | 0.5500248 | 4.097363 | 32.84517 | 32.26469 | 132.0061 | 120.0821 | 9.727478e-05 | 0.1037153 | 0 | 0 | 0 | CS2_33_12_16_10
14408 | 14409 | 501724.6 | 2010-12-14 08:04 | 3721.86 | 2 | 37 | 0.5498449 | 4.10044 | 32.84976 | 32.26469 | 132.0249 | 120.0821 | 3.232956e-05 | 0.1037153 | 0 | 0 | 0 | CS2_33_12_16_10
14409 | 14410 | 501754.6 | 2010-12-14 08:05 | 3751.875 | 2 | 37 | 0.5500248 | 4.103518 | 32.85435 | 32.26469 | 132.0437 | 120.0821 | 9.717941e-05 | 0.1037153 | 0 | 0 | 0 | CS2_33_12_16_10
14410 | 14411 | 501784.6 | 2010-12-14 08:05 | 3781.891 | 2 | 37 | 0.5500248 | 4.106596 | 32.85893 | 32.26469 | 132.0625 | 120.0821 | 9.727478e-05 | 0.1037153 | 0 | 0 | 0 | CS2_33_12_16_10
14411 | 14412 | 501814.7 | 2010-12-14 08:06 | 3811.905 | 2 | 37 | 0.5500248 | 4.109674 | 32.86352 | 32.26469 | 132.0814 | 120.0821 | 9.717941e-05 | 0.1037153 | 0 | 0 | 0 | CS2_33_12_16_10
14412 | 14413 | 501844.7 | 2010-12-14 08:06 | 3841.92 | 2 | 37 | 0.5500248 | 4.112751 | 32.8681 | 32.26469 | 132.1002 | 120.0821 | 9.717941e-05 | 0.1037153 | 0 | 0 | 0 | CS2_33_12_16_10
14413 | 14414 | 501874.7 | 2010-12-14 08:07 | 3871.935 | 2 | 37 | 0.5498449 | 4.115829 | 32.87269 | 32.26469 | 132.1191 | 120.0821 | 9.717941e-05 | 0.1037153 | 0 | 0 | 0 | CS2_33_12_16_10
14414 | 14415 | 501904.7 | 2010-12-14 08:07 | 3901.95 | 2 | 37 | 0.5502048 | 4.118907 | 32.87728 | 32.26469 | 132.138 | 120.0821 | 9.717941e-05 | 0.1037153 | 0 | 0 | 0 | CS2_33_12_16_10
14415 | 14416 | 501934.7 | 2010-12-14 08:08 | 3931.965 | 2 | 37 | 0.5500248 | 4.122147 | 32.88186 | 32.26469 | 132.1569 | 120.0821 | 0.0001296043 | 0.1037153 | 0 | 0 | 0 | CS2_33_12_16_10
14416 | 14417 | 501964.7 | 2010-12-14 08:08 | 3961.98 | 2 | 37 | 0.5502048 | 4.125549 | 32.88645 | 32.26469 | 132.1758 | 120.0821 | 0.0001620293 | 0.1037153 | 0 | 0 | 0 | CS2_33_12_16_10
14417 | 14418 | 501994.7 | 2010-12-14 08:09 | 3991.995 | 2 | 37 | 0.5498449 | 4.128465 | 32.89103 | 32.26469 | 132.1947 | 120.0821 | 6.475449e-05 | 0.1037153 | 0 | 0 | 0 | CS2_33_12_16_10
14418 | 14419 | 502024.8 | 2010-12-14 08:09 | 4022.01 | 2 | 37 | 0.5500248 | 4.131704 | 32.89562 | 32.26469 | 132.2137 | 120.0821 | 9.717941e-05 | 0.1037153 | 0 | 0 | 0 | CS2_33_12_16_10
14419 | 14420 | 502054.8 | 2010-12-14 08:10 | 4052.025 | 2 | 37 | 0.5500248 | 4.135107 | 32.9002 | 32.26469 | 132.2326 | 120.0821 | 6.484985e-05 | 0.1037153 | 0 | 0 | 0 | CS2_33_12_16_10
14420 | 14421 | 502084.8 | 2010-12-14 08:10 | 4082.04 | 2 | 37 | 0.5498449 | 4.138346 | 32.90479 | 32.26469 | 132.2516 | 120.0821 | 9.717941e-05 | 0.1037153 | 0 | 0 | 0 | CS2_33_12_16_10
14421 | 14422 | 502114.8 | 2010-12-14 08:11 | 4112.055 | 2 | 37 | 0.5498449 | 4.141748 | 32.90938 | 32.26469 | 132.2706 | 120.0821 | 9.717941e-05 | 0.1037153 | 0 | 0 | 0 | CS2_33_12_16_10
14422 | 14423 | 502144.8 | 2010-12-14 08:11 | 4142.07 | 2 | 37 | 0.5502048 | 4.14515 | 32.91396 | 32.26469 | 132.2896 | 120.0821 | 0.0001296043 | 0.1037153 | 0 | 0 | 0 | CS2_33_12_16_10
14423 | 14424 | 502174.8 | 2010-12-14 08:12 | 4172.085 | 2 | 37 | 0.5500248 | 4.148551 | 32.91855 | 32.26469 | 132.3086 | 120.0821 | 9.717941e-05 | 0.1037153 | 0 | 0 | 0 | CS2_33_12_16_10
14424 | 14425 | 502204.9 | 2010-12-14 08:12 | 4202.1 | 2 | 37 | 0.5500248 | 4.151954 | 32.92313 | 32.26469 | 132.3276 | 120.0821 | 9.727478e-05 | 0.1037153 | 0 | 0 | 0 | CS2_33_12_16_10
14425 | 14426 | 502234.9 | 2010-12-14 08:13 | 4232.115 | 2 | 37 | 0.5498449 | 4.155193 | 32.92772 | 32.26469 | 132.3467 | 120.0821 | 6.475449e-05 | 0.1037153 | 0 | 0 | 0 | CS2_33_12_16_10
14426 | 14427 | 502264.9 | 2010-12-14 08:13 | 4262.13 | 2 | 37 | 0.5496649 | 4.158757 | 32.93231 | 32.26469 | 132.3657 | 120.0821 | 6.484985e-05 | 0.1037153 | 0 | 0 | 0 | CS2_33_12_16_10
14427 | 14428 | 502294.9 | 2010-12-14 08:14 | 4292.145 | 2 | 37 | 0.5500248 | 4.162483 | 32.93689 | 32.26469 | 132.3848 | 120.0821 | 9.717941e-05 | 0.1037153 | 0 | 0 | 0 | CS2_33_12_16_10
14428 | 14429 | 502324.9 | 2010-12-14 08:14 | 4322.16 | 2 | 37 | 0.5500248 | 4.165885 | 32.94148 | 32.26469 | 132.4039 | 120.0821 | 9.727478e-05 | 0.1037153 | 0 | 0 | 0 | CS2_33_12_16_10
14429 | 14430 | 502354.9 | 2010-12-14 08:15 | 4352.175 | 2 | 37 | 0.5500248 | 4.169448 | 32.94606 | 32.26469 | 132.423 | 120.0821 | 9.717941e-05 | 0.1037153 | 0 | 0 | 0 | CS2_33_12_16_10
14430 | 14431 | 502384.9 | 2010-12-14 08:15 | 4382.19 | 2 | 37 | 0.5500248 | 4.173174 | 32.95065 | 32.26469 | 132.4422 | 120.0821 | 9.717941e-05 | 0.1037153 | 0 | 0 | 0 | CS2_33_12_16_10
14431 | 14432 | 502415 | 2010-12-14 08:16 | 4412.205 | 2 | 37 | 0.5500248 | 4.176738 | 32.95523 | 32.26469 | 132.4613 | 120.0821 | 0.0001296043 | 0.1037153 | 0 | 0 | 0 | CS2_33_12_16_10
14432 | 14433 | 502445 | 2010-12-14 08:16 | 4442.22 | 2 | 37 | 0.5500248 | 4.18014 | 32.95982 | 32.26469 | 132.4805 | 120.0821 | 9.717941e-05 | 0.1037153 | 0 | 0 | 0 | CS2_33_12_16_10
14433 | 14434 | 502475 | 2010-12-14 08:17 | 4472.235 | 2 | 37 | 0.5500248 | 4.183866 | 32.96441 | 32.26469 | 132.4996 | 120.0821 | 6.484985e-05 | 0.1037153 | 0 | 0 | 0 | CS2_33_12_16_10
14434 | 14435 | 502505 | 2010-12-14 08:17 | 4502.25 | 2 | 37 | 0.5500248 | 4.187429 | 32.96899 | 32.26469 | 132.5188 | 120.0821 | 9.717941e-05 | 0.1037153 | 0 | 0 | 0 | CS2_33_12_16_10
14435 | 14436 | 502535 | 2010-12-14 08:18 | 4532.265 | 2 | 37 | 0.5500248 | 4.191318 | 32.97358 | 32.26469 | 132.538 | 120.0821 | 9.717941e-05 | 0.1037153 | 0 | 0 | 0 | CS2_33_12_16_10
14436 | 14437 | 502565 | 2010-12-14 08:18 | 4562.28 | 2 | 37 | 0.5500248 | 4.195043 | 32.97816 | 32.26469 | 132.5573 | 120.0821 | 9.717941e-05 | 0.1037153 | 0 | 0 | 0 | CS2_33_12_16_10
14437 | 14438 | 502595 | 2010-12-14 08:19 | 4592.295 | 2 | 37 | 0.5498449 | 4.198607 | 32.98275 | 32.26469 | 132.5765 | 120.0821 | 9.717941e-05 | 0.1037153 | 0 | 0 | 0 | CS2_33_12_16_10
14438 | 14439 | 502604.1 | 2010-12-14 08:19 | 4601.326 | 2 | 37 | 0.5500248 | 4.200065 | 32.98413 | 32.26469 | 132.5823 | 120.0821 | 0.0001296043 | 0.1037153 | 0 | 0 | 0 | CS2_33_12_16_10
14439 | 14440 | 502634.1 | 2010-12-14 08:19 | 30.01507 | 3 | 37 | 0 | 4.098334 | 32.98413 | 32.26469 | 132.5823 | 120.0821 | -0.0005507469 | 0.1037153 | 0 | 0 | 0 | CS2_33_12_16_10
14440 | 14441 | 502664.1 | 2010-12-14 08:20 | 60.02993 | 3 | 37 | 0 | 4.084079 | 32.98413 | 32.26469 | 132.5823 | 120.0821 | -0.0003240585 | 0.1037153 | 0 | 0 | 0 | CS2_33_12_16_10
14441 | 14442 | 502694.1 | 2010-12-14 08:20 | 90.04505 | 3 | 37 | 0 | 4.075331 | 32.98413 | 32.26469 | 132.5823 | 120.0821 | -0.0001620293 | 0.1037153 | 0 | 0 | 0 | CS2_33_12_16_10
14442 | 14443 | 502724.1 | 2010-12-14 08:21 | 120.0132 | 3 | 37 | 0 | 4.069176 | 32.98413 | 32.26469 | 132.5823 | 120.0821 | -0.0001620293 | 0.1037153 | 0 | 0 | 0 | CS2_33_12_16_10
14443 | 14444 | 502724.1 | 2010-12-14 08:21 | 0.01597848 | 4 | 37 | 1.07979 | 4.200227 | 32.98413 | 32.26469 | 132.5823 | 120.0821 | -6.484985e-05 | 0.1037153 | 0 | 0 | 0 | CS2_33_12_16_10
14444 | 14445 | 502724.8 | 2010-12-14 08:21 | 0.6874785 | 4 | 37 | 1.029584 | 4.200389 | 32.98433 | 32.26469 | 132.5832 | 120.0821 | -3.242493e-05 | 0.1037153 | 0 | 0 | 0 | CS2_33_12_16_10
14445 | 14446 | 502726.3 | 2010-12-14 08:21 | 2.249961 | 4 | 37 | 0.9793791 | 4.200227 | 32.98477 | 32.26469 | 132.585 | 120.0821 | -6.484985e-05 | 0.1037153 | 0 | 0 | 0 | CS2_33_12_16_10
14446 | 14447 | 502728.7 | 2010-12-14 08:21 | 4.593638 | 4 | 37 | 0.9293538 | 4.200389 | 32.98539 | 32.26469 | 132.5876 | 120.0821 | 3.242493e-05 | 0.1037153 | 0 | 0 | 0 | CS2_33_12_16_10
14447 | 14448 | 502731.9 | 2010-12-14 08:21 | 7.765588 | 4 | 37 | 0.8789685 | 4.200389 | 32.98618 | 32.26469 | 132.5909 | 120.0821 | 3.242493e-05 | 0.1037153 | 0 | 0 | 0 | CS2_33_12_16_10
14448 | 14449 | 502736 | 2010-12-14 08:21 | 11.8905 | 4 | 37 | 0.8289431 | 4.200227 | 32.98716 | 32.26469 | 132.595 | 120.0821 | -3.242493e-05 | 0.1037153 | 0 | 0 | 0 | CS2_33_12_16_10
14449 | 14450 | 502741.2 | 2010-12-14 08:21 | 17.14038 | 4 | 37 | 0.7787378 | 4.200227 | 32.98833 | 32.26469 | 132.6 | 120.0821 | 0 | 0.1037153 | 0 | 0 | 0 | CS2_33_12_16_10
14450 | 14451 | 502747.9 | 2010-12-14 08:21 | 23.79649 | 4 | 37 | 0.7287125 | 4.200227 | 32.98972 | 32.26469 | 132.6058 | 120.0821 | 0 | 0.1037153 | 0 | 0 | 0 | CS2_33_12_16_10
14451 | 14452 | 502756.5 | 2010-12-14 08:21 | 32.43682 | 4 | 37 | 0.6786871 | 4.200227 | 32.99141 | 32.26469 | 132.6129 | 120.0821 | -3.242493e-05 | 0.1037153 | 0 | 0 | 0 | CS2_33_12_16_10
14452 | 14453 | 502768.3 | 2010-12-14 08:22 | 44.23382 | 4 | 37 | 0.6286618 | 4.200389 | 32.99355 | 32.26469 | 132.6219 | 120.0821 | 0 | 0.1037153 | 0 | 0 | 0 | CS2_33_12_16_10
14453 | 14454 | 502785.7 | 2010-12-14 08:22 | 61.60818 | 4 | 37 | 0.5786364 | 4.200227 | 32.99645 | 32.26469 | 132.6341 | 120.0821 | -6.484985e-05 | 0.1037153 | 0 | 0 | 0 | CS2_33_12_16_10
14454 | 14455 | 502815 | 2010-12-14 08:22 | 90.95136 | 4 | 37 | 0.5286111 | 4.200227 | 33.00095 | 32.26469 | 132.6529 | 120.0821 | 0 | 0.1037153 | 0 | 0 | 0 | CS2_33_12_16_10
14455 | 14456 | 502873 | 2010-12-14 08:23 | 148.8719 | 4 | 37 | 0.4784057 | 4.200227 | 33.009 | 32.26469 | 132.6868 | 120.0821 | 0 | 0.1037153 | 0 | 0 | 0 | CS2_33_12_16_10
14456 | 14457 | 502976 | 2010-12-14 08:25 | 251.9166 | 4 | 37 | 0.4283804 | 4.200227 | 33.02194 | 32.26469 | 132.7411 | 120.0821 | -3.242493e-05 | 0.1037153 | 0 | 0 | 0 | CS2_33_12_16_10
14457 | 14458 | 503110.9 | 2010-12-14 08:27 | 386.8047 | 4 | 37 | 0.378355 | 4.200389 | 33.03703 | 32.26469 | 132.8045 | 120.0821 | 3.242493e-05 | 0.1037153 | 0 | 0 | 0 | CS2_33_12_16_10
14458 | 14459 | 503270 | 2010-12-14 08:30 | 545.9105 | 4 | 37 | 0.3283297 | 4.200389 | 33.05262 | 32.26469 | 132.87 | 120.0821 | 0 | 0.1037153 | 0 | 0 | 0 | CS2_33_12_16_10
14459 | 14460 | 503457.3 | 2010-12-14 08:33 | 733.2349 | 4 | 37 | 0.2781244 | 4.200227 | 33.06838 | 32.26469 | 132.9362 | 120.0821 | -3.242493e-05 | 0.1037153 | 0 | 0 | 0 | CS2_33_12_16_10
14460 | 14461 | 503682.4 | 2010-12-14 08:37 | 958.2926 | 4 | 37 | 0.228099 | 4.200227 | 33.08417 | 32.26469 | 133.0025 | 120.0821 | -3.242493e-05 | 0.1037153 | 0 | 0 | 0 | CS2_33_12_16_10
14461 | 14462 | 503966.8 | 2010-12-14 08:42 | 1242.662 | 4 | 37 | 0.1780737 | 4.200227 | 33.10014 | 32.26469 | 133.0696 | 120.0821 | -3.242493e-05 | 0.1037153 | 0 | 0 | 0 | CS2_33_12_16_10
14462 | 14463 | 504359.8 | 2010-12-14 08:48 | 1635.685 | 4 | 37 | 0.1280483 | 4.200227 | 33.11671 | 32.26469 | 133.1392 | 120.0821 | 0 | 0.1037153 | 0 | 0 | 0 | CS2_33_12_16_10
14463 | 14464 | 505028 | 2010-12-14 08:59 | 2303.921 | 4 | 37 | 0.07802295 | 4.200227 | 33.13538 | 32.26469 | 133.2176 | 120.0821 | -3.242493e-05 | 0.1037153 | 0 | 0 | 0 | CS2_33_12_16_10
14464 | 14465 | 505735.7 | 2010-12-14 09:11 | 3011.594 | 4 | 37 | 0.04995117 | 4.200065 | 33.14774 | 32.26469 | 133.2695 | 120.0821 | -6.475449e-05 | 0.1037153 | 0 | 0 | 0 | CS2_33_12_16_10
14465 | 14466 | 505765.7 | 2010-12-14 09:12 | 30.01495 | 5 | 37 | 0 | 4.190993 | 33.14774 | 32.26469 | 133.2695 | 120.0821 | -3.242493e-05 | 0.1037153 | 0 | 0 | 0 | CS2_33_12_16_10
14466 | 14467 | 505795.7 | 2010-12-14 09:12 | 60.01434 | 5 | 37 | 0 | 4.189211 | 33.14774 | 32.26469 | 133.2695 | 120.0821 | -3.242493e-05 | 0.1037153 | 0 | 0 | 0 | CS2_33_12_16_10
14467 | 14468 | 505795.9 | 2010-12-14 09:12 | 0.1874934 | 6 | 37 | 0.0002857086 | 4.189373 | 33.14774 | 32.26469 | 133.2695 | 120.0821 | 0 | 0.1013758 | 0 | 0 | 0 | CS2_33_12_16_10
14468 | 14469 | 505819.1 | 2010-12-14 09:12 | 23.2339 | 7 | 37 | -0.5501732 | 4.089262 | 33.14774 | 32.26824 | 133.2695 | 120.0966 | -0.0007452011 | 0.1013758 | 0 | 0 | 0 | CS2_33_12_16_10
14469 | 14470 | 505849.1 | 2010-12-14 09:13 | 53.24889 | 7 | 37 | -0.5499932 | 4.068366 | 33.14774 | 32.27283 | 133.2695 | 120.1153 | -0.0004859924 | 0.1013758 | 0 | 0 | 0 | CS2_33_12_16_10
14470 | 14471 | 505879.1 | 2010-12-14 09:13 | 83.26387 | 7 | 37 | -0.5499932 | 4.053787 | 33.14774 | 32.27742 | 133.2695 | 120.1339 | -0.0003239632 | 0.1013758 | 0 | 0 | 0 | CS2_33_12_16_10
14471 | 14472 | 505909.2 | 2010-12-14 09:14 | 113.2789 | 7 | 37 | -0.5499932 | 4.043095 | 33.14774 | 32.282 | 133.2695 | 120.1525 | -0.0002592087 | 0.1013758 | 0 | 0 | 0 | CS2_33_12_16_10
14472 | 14473 | 505939.2 | 2010-12-14 09:14 | 143.2939 | 7 | 37 | -0.5501732 | 4.034185 | 33.14774 | 32.28659 | 133.2695 | 120.171 | -0.0002267838 | 0.1013758 | 0 | 0 | 0 | CS2_33_12_16_10
14473 | 14474 | 505969.2 | 2010-12-14 09:15 | 173.309 | 7 | 37 | -0.5501732 | 4.02641 | 33.14774 | 32.29118 | 133.2695 | 120.1895 | -0.0002267838 | 0.1013758 | 0 | 0 | 0 | CS2_33_12_16_10
14474 | 14475 | 505999.2 | 2010-12-14 09:15 | 203.3239 | 7 | 37 | -0.5501732 | 4.019444 | 33.14774 | 32.29576 | 133.2695 | 120.208 | -0.0001943588 | 0.1013758 | 0 | 0 | 0 | CS2_33_12_16_10
14475 | 14476 | 506029.2 | 2010-12-14 09:16 | 233.3389 | 7 | 37 | -0.5499932 | 4.013127 | 33.14774 | 32.30035 | 133.2695 | 120.2264 | -0.0001296043 | 0.1013758 | 0 | 0 | 0 | CS2_33_12_16_10
14476 | 14477 | 506059.2 | 2010-12-14 09:16 | 263.354 | 7 | 37 | -0.5498133 | 4.006971 | 33.14774 | 32.30493 | 133.2695 | 120.2448 | -0.0001296043 | 0.1013758 | 0 | 0 | 0 | CS2_33_12_16_10
14477 | 14478 | 506089.3 | 2010-12-14 09:17 | 293.369 | 7 | 37 | -0.5499932 | 4.000815 | 33.14774 | 32.30952 | 133.2695 | 120.2631 | -0.0001619339 | 0.1013758 | 0 | 0 | 0 | CS2_33_12_16_10
14478 | 14479 | 506119.3 | 2010-12-14 09:17 | 323.3839 | 7 | 37 | -0.5499932 | 3.995146 | 33.14774 | 32.31411 | 133.2695 | 120.2815 | -0.0001296043 | 0.1013758 | 0 | 0 | 0 | CS2_33_12_16_10
14479 | 14480 | 506149.3 | 2010-12-14 09:18 | 353.3989 | 7 | 37 | -0.5499932 | 3.989476 | 33.14774 | 32.31869 | 133.2695 | 120.2998 | -0.0001295567 | 0.1013758 | 0 | 0 | 0 | CS2_33_12_16_10
14480 | 14481 | 506179.3 | 2010-12-14 09:18 | 383.414 | 7 | 37 | -0.5501732 | 3.983806 | 33.14774 | 32.32328 | 133.2695 | 120.3181 | -0.0001296043 | 0.1013758 | 0 | 0 | 0 | CS2_33_12_16_10
14481 | 14482 | 506209.3 | 2010-12-14 09:19 | 413.4289 | 7 | 37 | -0.5498133 | 3.978622 | 33.14774 | 32.32786 | 133.2695 | 120.3363 | -9.717941e-05 | 0.1013758 | 0 | 0 | 0 | CS2_33_12_16_10
14482 | 14483 | 506239.3 | 2010-12-14 09:19 | 443.444 | 7 | 37 | -0.5499932 | 3.972953 | 33.14774 | 32.33245 | 133.2695 | 120.3546 | -0.0001295567 | 0.1013758 | 0 | 0 | 0 | CS2_33_12_16_10
14483 | 14484 | 506269.3 | 2010-12-14 09:20 | 473.459 | 7 | 37 | -0.5501732 | 3.967769 | 33.14774 | 32.33704 | 133.2695 | 120.3728 | -0.0001620293 | 0.1013758 | 0 | 0 | 0 | CS2_33_12_16_10
14484 | 14485 | 506299.4 | 2010-12-14 09:20 | 503.4741 | 7 | 37 | -0.5499932 | 3.962585 | 33.14774 | 32.34162 | 133.2695 | 120.391 | -0.0001620293 | 0.1013758 | 0 | 0 | 0 | CS2_33_12_16_10
14485 | 14486 | 506329.4 | 2010-12-14 09:21 | 533.4891 | 7 | 37 | -0.5499932 | 3.957564 | 33.14774 | 32.34621 | 133.2695 | 120.4091 | -0.0001295567 | 0.1013758 | 0 | 0 | 0 | CS2_33_12_16_10
14486 | 14487 | 506359.4 | 2010-12-14 09:21 | 563.5041 | 7 | 37 | -0.5499932 | 3.952704 | 33.14774 | 32.3508 | 133.2695 | 120.4273 | -0.0001620293 | 0.1013758 | 0 | 0 | 0 | CS2_33_12_16_10
14487 | 14488 | 506389.4 | 2010-12-14 09:22 | 593.5191 | 7 | 37 | -0.5501732 | 3.947682 | 33.14774 | 32.35538 | 133.2695 | 120.4454 | -0.0001619816 | 0.1013758 | 0 | 0 | 0 | CS2_33_12_16_10
14488 | 14489 | 506419.4 | 2010-12-14 09:22 | 623.5341 | 7 | 37 | -0.5499932 | 3.942822 | 33.14774 | 32.35997 | 133.2695 | 120.4635 | -0.0001620293 | 0.1013758 | 0 | 0 | 0 | CS2_33_12_16_10
14489 | 14490 | 506449.4 | 2010-12-14 09:23 | 653.5489 | 7 | 37 | -0.5499932 | 3.938125 | 33.14774 | 32.36456 | 133.2695 | 120.4815 | -9.717941e-05 | 0.1013758 | 0 | 0 | 0 | CS2_33_12_16_10
14490 | 14491 | 506479.4 | 2010-12-14 09:23 | 683.5639 | 7 | 37 | -0.5501732 | 3.933427 | 33.14774 | 32.36914 | 133.2695 | 120.4996 | -0.0001619816 | 0.1013758 | 0 | 0 | 0 | CS2_33_12_16_10
14491 | 14492 | 506509.5 | 2010-12-14 09:24 | 713.5791 | 7 | 37 | -0.5501732 | 3.928729 | 33.14774 | 32.37373 | 133.2695 | 120.5176 | -0.0001619816 | 0.1013758 | 0 | 0 | 0 | CS2_33_12_16_10
14492 | 14493 | 506539.5 | 2010-12-14 09:24 | 743.594 | 7 | 37 | -0.5501732 | 3.924193 | 33.14774 | 32.37831 | 133.2695 | 120.5356 | -0.0001295567 | 0.1013758 | 0 | 0 | 0 | CS2_33_12_16_10
14493 | 14494 | 506569.5 | 2010-12-14 09:25 | 773.609 | 7 | 37 | -0.5499932 | 3.91982 | 33.14774 | 32.3829 | 133.2695 | 120.5536 | -0.0001295567 | 0.1013758 | 0 | 0 | 0 | CS2_33_12_16_10
14494 | 14495 | 506599.5 | 2010-12-14 09:25 | 803.624 | 7 | 37 | -0.5501732 | 3.915284 | 33.14774 | 32.38749 | 133.2695 | 120.5716 | -0.0001296043 | 0.1013758 | 0 | 0 | 0 | CS2_33_12_16_10
14495 | 14496 | 506629.5 | 2010-12-14 09:26 | 833.639 | 7 | 37 | -0.5501732 | 3.91091 | 33.14774 | 32.39207 | 133.2695 | 120.5895 | -9.722709e-05 | 0.1013758 | 0 | 0 | 0 | CS2_33_12_16_10
14496 | 14497 | 506659.5 | 2010-12-14 09:26 | 863.6541 | 7 | 37 | -0.5501732 | 3.906536 | 33.14774 | 32.39666 | 133.2695 | 120.6075 | -6.480217e-05 | 0.1013758 | 0 | 0 | 0 | CS2_33_12_16_10
14497 | 14498 | 506689.6 | 2010-12-14 09:27 | 893.669 | 7 | 37 | -0.5501732 | 3.902162 | 33.14774 | 32.40125 | 133.2695 | 120.6254 | -0.0001296043 | 0.1013758 | 0 | 0 | 0 | CS2_33_12_16_10
14498 | 14499 | 506719.6 | 2010-12-14 09:27 | 923.684 | 7 | 37 | -0.5501732 | 3.897789 | 33.14774 | 32.40583 | 133.2695 | 120.6433 | -0.0001619816 | 0.1013758 | 0 | 0 | 0 | CS2_33_12_16_10
14499 | 14500 | 506749.6 | 2010-12-14 09:28 | 953.699 | 7 | 37 | -0.5501732 | 3.893577 | 33.14774 | 32.41042 | 133.2695 | 120.6611 | -0.0001296043 | 0.1013758 | 0 | 0 | 0 | CS2_33_12_16_10
14500 | 14501 | 506779.6 | 2010-12-14 09:28 | 983.714 | 7 | 37 | -0.5503531 | 3.889365 | 33.14774 | 32.41501 | 133.2695 | 120.679 | -9.717941e-05 | 0.1013758 | 0 | 0 | 0 | CS2_33_12_16_10
14501 | 14502 | 506809.6 | 2010-12-14 09:29 | 1013.729 | 7 | 37 | -0.5499932 | 3.885315 | 33.14774 | 32.41959 | 133.2695 | 120.6968 | -9.722709e-05 | 0.1013758 | 0 | 0 | 0 | CS2_33_12_16_10
14502 | 14503 | 506839.6 | 2010-12-14 09:29 | 1043.744 | 7 | 37 | -0.5501732 | 3.881265 | 33.14774 | 32.42418 | 133.2695 | 120.7146 | -9.722709e-05 | 0.1013758 | 0 | 0 | 0 | CS2_33_12_16_10
14503 | 14504 | 506869.6 | 2010-12-14 09:30 | 1073.759 | 7 | 37 | -0.5501732 | 3.877054 | 33.14774 | 32.42877 | 133.2695 | 120.7324 | -9.717941e-05 | 0.1013758 | 0 | 0 | 0 | CS2_33_12_16_10
14504 | 14505 | 506899.7 | 2010-12-14 09:30 | 1103.774 | 7 | 37 | -0.5499932 | 3.873004 | 33.14774 | 32.43335 | 133.2695 | 120.7502 | -0.0001296043 | 0.1013758 | 0 | 0 | 0 | CS2_33_12_16_10
14505 | 14506 | 506929.7 | 2010-12-14 09:31 | 1133.789 | 7 | 37 | -0.5503531 | 3.868954 | 33.14774 | 32.43794 | 133.2695 | 120.7679 | -9.717941e-05 | 0.1013758 | 0 | 0 | 0 | CS2_33_12_16_10
14506 | 14507 | 506959.7 | 2010-12-14 09:31 | 1163.804 | 7 | 37 | -0.5499932 | 3.865228 | 33.14774 | 32.44253 | 133.2695 | 120.7857 | -9.717941e-05 | 0.1013758 | 0 | 0 | 0 | CS2_33_12_16_10
14507 | 14508 | 506989.7 | 2010-12-14 09:32 | 1193.819 | 7 | 37 | -0.5499932 | 3.861179 | 33.14774 | 32.44711 | 133.2695 | 120.8034 | -6.480217e-05 | 0.1013758 | 0 | 0 | 0 | CS2_33_12_16_10
14508 | 14509 | 507019.7 | 2010-12-14 09:32 | 1223.834 | 7 | 37 | -0.5499932 | 3.857129 | 33.14774 | 32.4517 | 133.2695 | 120.8211 | -0.0001295567 | 0.1013758 | 0 | 0 | 0 | CS2_33_12_16_10
14509 | 14510 | 507049.7 | 2010-12-14 09:33 | 1253.849 | 7 | 37 | -0.5503531 | 3.853241 | 33.14774 | 32.45629 | 133.2695 | 120.8388 | -0.0001296043 | 0.1013758 | 0 | 0 | 0 | CS2_33_12_16_10
14510 | 14511 | 507079.7 | 2010-12-14 09:33 | 1283.864 | 7 | 37 | -0.5501732 | 3.849677 | 33.14774 | 32.46087 | 133.2695 | 120.8564 | -9.722709e-05 | 0.1013758 | 0 | 0 | 0 | CS2_33_12_16_10
14511 | 14512 | 507109.8 | 2010-12-14 09:34 | 1313.879 | 7 | 37 | -0.5499932 | 3.845789 | 33.14774 | 32.46546 | 133.2695 | 120.8741 | -9.717941e-05 | 0.1013758 | 0 | 0 | 0 | CS2_33_12_16_10
14512 | 14513 | 507139.8 | 2010-12-14 09:34 | 1343.894 | 7 | 37 | -0.5501732 | 3.842226 | 33.14774 | 32.47004 | 133.2695 | 120.8917 | -9.717941e-05 | 0.1013758 | 0 | 0 | 0 | CS2_33_12_16_10
14513 | 14514 | 507169.8 | 2010-12-14 09:35 | 1373.909 | 7 | 37 | -0.5499932 | 3.8385 | 33.14774 | 32.47463 | 133.2695 | 120.9093 | -9.717941e-05 | 0.1013758 | 0 | 0 | 0 | CS2_33_12_16_10
14514 | 14515 | 507199.8 | 2010-12-14 09:35 | 1403.924 | 7 | 37 | -0.5498133 | 3.834936 | 33.14774 | 32.47922 | 133.2695 | 120.9269 | -6.480217e-05 | 0.1013758 | 0 | 0 | 0 | CS2_33_12_16_10
14515 | 14516 | 507229.8 | 2010-12-14 09:36 | 1433.939 | 7 | 37 | -0.5501732 | 3.831048 | 33.14774 | 32.4838 | 133.2695 | 120.9445 | -9.722709e-05 | 0.1013758 | 0 | 0 | 0 | CS2_33_12_16_10
14516 | 14517 | 507259.8 | 2010-12-14 09:36 | 1463.954 | 7 | 37 | -0.5501732 | 3.827484 | 33.14774 | 32.48839 | 133.2695 | 120.9621 | -6.480217e-05 | 0.1013758 | 0 | 0 | 0 | CS2_33_12_16_10
14517 | 14518 | 507289.9 | 2010-12-14 09:37 | 1493.969 | 7 | 37 | -0.5501732 | 3.82392 | 33.14774 | 32.49298 | 133.2695 | 120.9796 | -9.717941e-05 | 0.1013758 | 0 | 0 | 0 | CS2_33_12_16_10
14518 | 14519 | 507319.9 | 2010-12-14 09:37 | 1523.984 | 7 | 37 | -0.5501732 | 3.820519 | 33.14774 | 32.49756 | 133.2695 | 120.9971 | -6.480217e-05 | 0.1013758 | 0 | 0 | 0 | CS2_33_12_16_10
14519 | 14520 | 507349.9 | 2010-12-14 09:38 | 1553.999 | 7 | 37 | -0.5501732 | 3.817117 | 33.14774 | 32.50215 | 133.2695 | 121.0147 | -3.242493e-05 | 0.1013758 | 0 | 0 | 0 | CS2_33_12_16_10
14520 | 14521 | 507379.9 | 2010-12-14 09:38 | 1584.014 | 7 | 37 | -0.5499932 | 3.813553 | 33.14774 | 32.50674 | 133.2695 | 121.0322 | -6.480217e-05 | 0.1013758 | 0 | 0 | 0 | CS2_33_12_16_10
14521 | 14522 | 507409.9 | 2010-12-14 09:39 | 1614.029 | 7 | 37 | -0.5501732 | 3.809989 | 33.14774 | 32.51132 | 133.2695 | 121.0496 | -9.717941e-05 | 0.1013758 | 0 | 0 | 0 | CS2_33_12_16_10
14522 | 14523 | 507439.9 | 2010-12-14 09:39 | 1644.044 | 7 | 37 | -0.5501732 | 3.806749 | 33.14774 | 32.51591 | 133.2695 | 121.0671 | -9.717941e-05 | 0.1013758 | 0 | 0 | 0 | CS2_33_12_16_10
14523 | 14524 | 507469.9 | 2010-12-14 09:40 | 1674.059 | 7 | 37 | -0.5501732 | 3.803348 | 33.14774 | 32.5205 | 133.2695 | 121.0846 | -6.480217e-05 | 0.1013758 | 0 | 0 | 0 | CS2_33_12_16_10
14524 | 14525 | 507500 | 2010-12-14 09:40 | 1704.074 | 7 | 37 | -0.5501732 | 3.799946 | 33.14774 | 32.52508 | 133.2695 | 121.102 | -9.717941e-05 | 0.1013758 | 0 | 0 | 0 | CS2_33_12_16_10
14525 | 14526 | 507530 | 2010-12-14 09:41 | 1734.089 | 7 | 37 | -0.5499932 | 3.79703 | 33.14774 | 32.52967 | 133.2695 | 121.1194 | -3.237724e-05 | 0.1013758 | 0 | 0 | 0 | CS2_33_12_16_10
14526 | 14527 | 507560 | 2010-12-14 09:41 | 1764.104 | 7 | 37 | -0.5501732 | 3.793628 | 33.14774 | 32.53426 | 133.2695 | 121.1368 | -9.722709e-05 | 0.1013758 | 0 | 0 | 0 | CS2_33_12_16_10
14527 | 14528 | 507590 | 2010-12-14 09:42 | 1794.119 | 7 | 37 | -0.5501732 | 3.790388 | 33.14774 | 32.53884 | 133.2695 | 121.1542 | -6.480217e-05 | 0.1013758 | 0 | 0 | 0 | CS2_33_12_16_10
14528 | 14529 | 507620 | 2010-12-14 09:42 | 1824.134 | 7 | 37 | -0.5501732 | 3.78731 | 33.14774 | 32.54343 | 133.2695 | 121.1716 | -9.717941e-05 | 0.1013758 | 0 | 0 | 0 | CS2_33_12_16_10
14529 | 14530 | 507650 | 2010-12-14 09:43 | 1854.149 | 7 | 37 | -0.5499932 | 3.784395 | 33.14774 | 32.54802 | 133.2695 | 121.189 | -6.480217e-05 | 0.1013758 | 0 | 0 | 0 | CS2_33_12_16_10
14530 | 14531 | 507680 | 2010-12-14 09:43 | 1884.164 | 7 | 37 | -0.5499932 | 3.781155 | 33.14774 | 32.5526 | 133.2695 | 121.2063 | -6.480217e-05 | 0.1013758 | 0 | 0 | 0 | CS2_33_12_16_10
14531 | 14532 | 507710.1 | 2010-12-14 09:44 | 1914.179 | 7 | 37 | -0.5499932 | 3.778077 | 33.14774 | 32.55719 | 133.2695 | 121.2236 | -9.717941e-05 | 0.1013758 | 0 | 0 | 0 | CS2_33_12_16_10
14532 | 14533 | 507740.1 | 2010-12-14 09:44 | 1944.194 | 7 | 37 | -0.5499932 | 3.775161 | 33.14774 | 32.56178 | 133.2695 | 121.241 | -6.480217e-05 | 0.1013758 | 0 | 0 | 0 | CS2_33_12_16_10
14533 | 14534 | 507770.1 | 2010-12-14 09:45 | 1974.209 | 7 | 37 | -0.5499932 | 3.772407 | 33.14774 | 32.56636 | 133.2695 | 121.2583 | -3.242493e-05 | 0.1013758 | 0 | 0 | 0 | CS2_33_12_16_10
14534 | 14535 | 507800.1 | 2010-12-14 09:45 | 2004.224 | 7 | 37 | -0.5501732 | 3.769329 | 33.14774 | 32.57095 | 133.2695 | 121.2756 | -6.480217e-05 | 0.1013758 | 0 | 0 | 0 | CS2_33_12_16_10
14535 | 14536 | 507830.1 | 2010-12-14 09:46 | 2034.239 | 7 | 37 | -0.5501732 | 3.766413 | 33.14774 | 32.57554 | 133.2695 | 121.2928 | -6.480217e-05 | 0.1013758 | 0 | 0 | 0 | CS2_33_12_16_10
14536 | 14537 | 507860.1 | 2010-12-14 09:46 | 2064.254 | 7 | 37 | -0.5499932 | 3.763498 | 33.14774 | 32.58012 | 133.2695 | 121.3101 | -9.717941e-05 | 0.1013758 | 0 | 0 | 0 | CS2_33_12_16_10
14537 | 14538 | 507890.2 | 2010-12-14 09:47 | 2094.269 | 7 | 37 | -0.5501732 | 3.760744 | 33.14774 | 32.58471 | 133.2695 | 121.3274 | -6.475449e-05 | 0.1013758 | 0 | 0 | 0 | CS2_33_12_16_10
14538 | 14539 | 507920.2 | 2010-12-14 09:47 | 2124.284 | 7 | 37 | -0.5499932 | 3.75799 | 33.14774 | 32.5893 | 133.2695 | 121.3446 | -6.480217e-05 | 0.1013758 | 0 | 0 | 0 | CS2_33_12_16_10
14539 | 14540 | 507950.2 | 2010-12-14 09:48 | 2154.299 | 7 | 37 | -0.5499932 | 3.755398 | 33.14774 | 32.59388 | 133.2695 | 121.3618 | -3.237724e-05 | 0.1013758 | 0 | 0 | 0 | CS2_33_12_16_10
14540 | 14541 | 507980.2 | 2010-12-14 09:48 | 2184.314 | 7 | 37 | -0.5499932 | 3.752482 | 33.14774 | 32.59847 | 133.2695 | 121.3791 | -6.480217e-05 | 0.1013758 | 0 | 0 | 0 | CS2_33_12_16_10
14541 | 14542 | 508010.2 | 2010-12-14 09:49 | 2214.329 | 7 | 37 | -0.5501732 | 3.749728 | 33.14774 | 32.60306 | 133.2695 | 121.3963 | -9.717941e-05 | 0.1013758 | 0 | 0 | 0 | CS2_33_12_16_10
14542 | 14543 | 508040.2 | 2010-12-14 09:49 | 2244.344 | 7 | 37 | -0.5501732 | 3.747136 | 33.14774 | 32.60764 | 133.2695 | 121.4135 | -6.480217e-05 | 0.1013758 | 0 | 0 | 0 | CS2_33_12_16_10
14543 | 14544 | 508070.2 | 2010-12-14 09:50 | 2274.359 | 7 | 37 | -0.5499932 | 3.744545 | 33.14774 | 32.61223 | 133.2695 | 121.4306 | -6.480217e-05 | 0.1013758 | 0 | 0 | 0 | CS2_33_12_16_10
14544 | 14545 | 508100.3 | 2010-12-14 09:50 | 2304.374 | 7 | 37 | -0.5501732 | 3.741953 | 33.14774 | 32.61682 | 133.2695 | 121.4478 | -6.480217e-05 | 0.1013758 | 0 | 0 | 0 | CS2_33_12_16_10
14545 | 14546 | 508130.3 | 2010-12-14 09:51 | 2334.389 | 7 | 37 | -0.5501732 | 3.739523 | 33.14774 | 32.6214 | 133.2695 | 121.465 | -6.480217e-05 | 0.1013758 | 0 | 0 | 0 | CS2_33_12_16_10
14546 | 14547 | 508160.3 | 2010-12-14 09:51 | 2364.404 | 7 | 37 | -0.5499932 | 3.736931 | 33.14774 | 32.62599 | 133.2695 | 121.4821 | -6.475449e-05 | 0.1013758 | 0 | 0 | 0 | CS2_33_12_16_10
14547 | 14548 | 508190.3 | 2010-12-14 09:52 | 2394.419 | 7 | 37 | -0.5499932 | 3.734501 | 33.14774 | 32.63058 | 133.2695 | 121.4992 | -6.480217e-05 | 0.1013758 | 0 | 0 | 0 | CS2_33_12_16_10
14548 | 14549 | 508220.3 | 2010-12-14 09:52 | 2424.434 | 7 | 37 | -0.5499932 | 3.731909 | 33.14774 | 32.63516 | 133.2695 | 121.5164 | -3.237724e-05 | 0.1013758 | 0 | 0 | 0 | CS2_33_12_16_10
14549 | 14550 | 508250.3 | 2010-12-14 09:53 | 2454.449 | 7 | 37 | -0.5501732 | 3.729641 | 33.14774 | 32.63975 | 133.2695 | 121.5335 | -6.480217e-05 | 0.1013758 | 0 | 0 | 0 | CS2_33_12_16_10
14550 | 14551 | 508280.3 | 2010-12-14 09:53 | 2484.464 | 7 | 37 | -0.5501732 | 3.72705 | 33.14774 | 32.64434 | 133.2695 | 121.5506 | -9.717941e-05 | 0.1013758 | 0 | 0 | 0 | CS2_33_12_16_10
14551 | 14552 | 508310.4 | 2010-12-14 09:54 | 2514.479 | 7 | 37 | -0.5501732 | 3.724944 | 33.14774 | 32.64892 | 133.2695 | 121.5677 | -3.237724e-05 | 0.1013758 | 0 | 0 | 0 | CS2_33_12_16_10
14552 | 14553 | 508340.4 | 2010-12-14 09:54 | 2544.494 | 7 | 37 | -0.5501732 | 3.722352 | 33.14774 | 32.65351 | 133.2695 | 121.5848 | -9.717941e-05 | 0.1013758 | 0 | 0 | 0 | CS2_33_12_16_10
14553 | 14554 | 508370.4 | 2010-12-14 09:55 | 2574.509 | 7 | 37 | -0.5499932 | 3.720246 | 33.14774 | 32.6581 | 133.2695 | 121.6018 | -3.242493e-05 | 0.1013758 | 0 | 0 | 0 | CS2_33_12_16_10
14554 | 14555 | 508400.4 | 2010-12-14 09:55 | 2604.524 | 7 | 37 | -0.5501732 | 3.717816 | 33.14774 | 32.66268 | 133.2695 | 121.6189 | -6.480217e-05 | 0.1013758 | 0 | 0 | 0 | CS2_33_12_16_10
14555 | 14556 | 508430.4 | 2010-12-14 09:56 | 2634.539 | 7 | 37 | -0.5499932 | 3.715872 | 33.14774 | 32.66727 | 133.2695 | 121.6359 | 0 | 0.1013758 | 0 | 0 | 0 | CS2_33_12_16_10
14556 | 14557 | 508460.4 | 2010-12-14 09:56 | 2664.554 | 7 | 37 | -0.5501732 | 3.71328 | 33.14774 | 32.67186 | 133.2695 | 121.653 | -6.480217e-05 | 0.1013758 | 0 | 0 | 0 | CS2_33_12_16_10
14557 | 14558 | 508490.5 | 2010-12-14 09:57 | 2694.569 | 7 | 37 | -0.5501732 | 3.711174 | 33.14774 | 32.67644 | 133.2695 | 121.67 | -6.480217e-05 | 0.1013758 | 0 | 0 | 0 | CS2_33_12_16_10
14558 | 14559 | 508520.5 | 2010-12-14 09:57 | 2724.584 | 7 | 37 | -0.5501732 | 3.709069 | 33.14774 | 32.68103 | 133.2695 | 121.687 | -3.237724e-05 | 0.1013758 | 0 | 0 | 0 | CS2_33_12_16_10
14559 | 14560 | 508550.5 | 2010-12-14 09:58 | 2754.599 | 7 | 37 | -0.5503531 | 3.7068 | 33.14774 | 32.68562 | 133.2695 | 121.704 | -6.480217e-05 | 0.1013758 | 0 | 0 | 0 | CS2_33_12_16_10
14560 | 14561 | 508580.5 | 2010-12-14 09:58 | 2784.614 | 7 | 37 | -0.5499932 | 3.704857 | 33.14774 | 32.6902 | 133.2695 | 121.721 | 0 | 0.1013758 | 0 | 0 | 0 | CS2_33_12_16_10
14561 | 14562 | 508610.5 | 2010-12-14 09:59 | 2814.629 | 7 | 37 | -0.5501732 | 3.702589 | 33.14774 | 32.69479 | 133.2695 | 121.738 | -6.480217e-05 | 0.1013758 | 0 | 0 | 0 | CS2_33_12_16_10
14562 | 14563 | 508640.5 | 2010-12-14 09:59 | 2844.644 | 7 | 37 | -0.5503531 | 3.700483 | 33.14774 | 32.69938 | 133.2695 | 121.755 | -6.480217e-05 | 0.1013758 | 0 | 0 | 0 | CS2_33_12_16_10
14563 | 14564 | 508670.5 | 2010-12-14 10:00 | 2874.659 | 7 | 37 | -0.5501732 | 3.698539 | 33.14774 | 32.70397 | 133.2695 | 121.772 | -6.480217e-05 | 0.1013758 | 0 | 0 | 0 | CS2_33_12_16_10
14564 | 14565 | 508700.6 | 2010-12-14 10:00 | 2904.674 | 7 | 37 | -0.5499932 | 3.696433 | 33.14774 | 32.70855 | 133.2695 | 121.7889 | -6.480217e-05 | 0.1013758 | 0 | 0 | 0 | CS2_33_12_16_10
14565 | 14566 | 508730.6 | 2010-12-14 10:01 | 2934.689 | 7 | 37 | -0.5501732 | 3.694165 | 33.14774 | 32.71314 | 133.2695 | 121.8059 | -0.0001296043 | 0.1013758 | 0 | 0 | 0 | CS2_33_12_16_10
14566 | 14567 | 508760.6 | 2010-12-14 10:01 | 2964.704 | 7 | 37 | -0.5501732 | 3.692545 | 33.14774 | 32.71773 | 133.2695 | 121.8228 | -6.480217e-05 | 0.1013758 | 0 | 0 | 0 | CS2_33_12_16_10
14567 | 14568 | 508790.6 | 2010-12-14 10:02 | 2994.719 | 7 | 37 | -0.5503531 | 3.690277 | 33.14774 | 32.72231 | 133.2695 | 121.8397 | -9.722709e-05 | 0.1013758 | 0 | 0 | 0 | CS2_33_12_16_10
14568 | 14569 | 508820.6 | 2010-12-14 10:02 | 3024.734 | 7 | 37 | -0.5501732 | 3.688658 | 33.14774 | 32.7269 | 133.2695 | 121.8567 | -3.237724e-05 | 0.1013758 | 0 | 0 | 0 | CS2_33_12_16_10
14569 | 14570 | 508850.6 | 2010-12-14 10:03 | 3054.749 | 7 | 37 | -0.5499932 | 3.686552 | 33.14774 | 32.73149 | 133.2695 | 121.8736 | -3.242493e-05 | 0.1013758 | 0 | 0 | 0 | CS2_33_12_16_10
14570 | 14571 | 508880.6 | 2010-12-14 10:03 | 3084.764 | 7 | 37 | -0.5499932 | 3.684932 | 33.14774 | 32.73607 | 133.2695 | 121.8905 | -3.237724e-05 | 0.1013758 | 0 | 0 | 0 | CS2_33_12_16_10
14571 | 14572 | 508910.7 | 2010-12-14 10:04 | 3114.779 | 7 | 37 | -0.5501732 | 3.682988 | 33.14774 | 32.74066 | 133.2695 | 121.9074 | -6.480217e-05 | 0.1013758 | 0 | 0 | 0 | CS2_33_12_16_10
14572 | 14573 | 508940.7 | 2010-12-14 10:04 | 3144.794 | 7 | 37 | -0.5501732 | 3.681206 | 33.14774 | 32.74525 | 133.2695 | 121.9243 | -3.237724e-05 | 0.1013758 | 0 | 0 | 0 | CS2_33_12_16_10
14573 | 14574 | 508970.7 | 2010-12-14 10:05 | 3174.81 | 7 | 37 | -0.5499932 | 3.679424 | 33.14774 | 32.74983 | 133.2695 | 121.9411 | 0 | 0.1013758 | 0 | 0 | 0 | CS2_33_12_16_10
14574 | 14575 | 509000.7 | 2010-12-14 10:05 | 3204.824 | 7 | 37 | -0.5501732 | 3.67748 | 33.14774 | 32.75442 | 133.2695 | 121.958 | -6.480217e-05 | 0.1013758 | 0 | 0 | 0 | CS2_33_12_16_10
14575 | 14576 | 509030.7 | 2010-12-14 10:06 | 3234.839 | 7 | 37 | -0.5499932 | 3.67586 | 33.14774 | 32.759 | 133.2695 | 121.9749 | -3.237724e-05 | 0.1013758 | 0 | 0 | 0 | CS2_33_12_16_10
14576 | 14577 | 509060.7 | 2010-12-14 10:06 | 3264.854 | 7 | 37 | -0.5501732 | 3.67424 | 33.14774 | 32.76359 | 133.2695 | 121.9917 | -3.237724e-05 | 0.1013758 | 0 | 0 | 0 | CS2_33_12_16_10
14577 | 14578 | 509090.8 | 2010-12-14 10:07 | 3294.869 | 7 | 37 | -0.5503531 | 3.672458 | 33.14774 | 32.76818 | 133.2695 | 122.0086 | -6.480217e-05 | 0.1013758 | 0 | 0 | 0 | CS2_33_12_16_10
14578 | 14579 | 509120.8 | 2010-12-14 10:07 | 3324.884 | 7 | 37 | -0.5501732 | 3.670676 | 33.14774 | 32.77276 | 133.2695 | 122.0254 | -6.480217e-05 | 0.1013758 | 0 | 0 | 0 | CS2_33_12_16_10
14579 | 14580 | 509150.8 | 2010-12-14 10:08 | 3354.899 | 7 | 37 | -0.5503531 | 3.669219 | 33.14774 | 32.77735 | 133.2695 | 122.0423 | -3.237724e-05 | 0.1013758 | 0 | 0 | 0 | CS2_33_12_16_10
14580 | 14581 | 509180.8 | 2010-12-14 10:08 | 3384.914 | 7 | 37 | -0.5501732 | 3.667598 | 33.14774 | 32.78194 | 133.2695 | 122.0591 | -6.480217e-05 | 0.1013758 | 0 | 0 | 0 | CS2_33_12_16_10
14581 | 14582 | 509210.8 | 2010-12-14 10:09 | 3414.929 | 7 | 37 | -0.5501732 | 3.665979 | 33.14774 | 32.78652 | 133.2695 | 122.0759 | -3.237724e-05 | 0.1013758 | 0 | 0 | 0 | CS2_33_12_16_10
14582 | 14583 | 509240.8 | 2010-12-14 10:09 | 3444.944 | 7 | 37 | -0.5501732 | 3.664197 | 33.14774 | 32.79111 | 133.2695 | 122.0927 | -9.717941e-05 | 0.1013758 | 0 | 0 | 0 | CS2_33_12_16_10
14583 | 14584 | 509270.8 | 2010-12-14 10:10 | 3474.959 | 7 | 37 | -0.5501732 | 3.662901 | 33.14774 | 32.7957 | 133.2695 | 122.1095 | -3.237724e-05 | 0.1013758 | 0 | 0 | 0 | CS2_33_12_16_10
14584 | 14585 | 509300.9 | 2010-12-14 10:10 | 3504.974 | 7 | 37 | -0.5499932 | 3.661281 | 33.14774 | 32.80028 | 133.2695 | 122.1263 | -6.480217e-05 | 0.1013758 | 0 | 0 | 0 | CS2_33_12_16_10
14585 | 14586 | 509330.9 | 2010-12-14 10:11 | 3534.989 | 7 | 37 | -0.5503531 | 3.659661 | 33.14774 | 32.80487 | 133.2695 | 122.1431 | -6.480217e-05 | 0.1013758 | 0 | 0 | 0 | CS2_33_12_16_10
14586 | 14587 | 509360.9 | 2010-12-14 10:11 | 3565.004 | 7 | 37 | -0.5501732 | 3.658365 | 33.14774 | 32.80946 | 133.2695 | 122.1599 | -3.242493e-05 | 0.1013758 | 0 | 0 | 0 | CS2_33_12_16_10
14587 | 14588 | 509390.9 | 2010-12-14 10:12 | 3595.02 | 7 | 37 | -0.5501732 | 3.656907 | 33.14774 | 32.81404 | 133.2695 | 122.1767 | -3.242493e-05 | 0.1013758 | 0 | 0 | 0 | CS2_33_12_16_10
14588 | 14589 | 509420.9 | 2010-12-14 10:12 | 3625.034 | 7 | 37 | -0.5499932 | 3.655449 | 33.14774 | 32.81863 | 133.2695 | 122.1934 | 0 | 0.1013758 | 0 | 0 | 0 | CS2_33_12_16_10
14589 | 14590 | 509450.9 | 2010-12-14 10:13 | 3655.049 | 7 | 37 | -0.5501732 | 3.653667 | 33.14774 | 32.82322 | 133.2695 | 122.2102 | -6.480217e-05 | 0.1013758 | 0 | 0 | 0 | CS2_33_12_16_10
14590 | 14591 | 509480.9 | 2010-12-14 10:13 | 3685.064 | 7 | 37 | -0.5499932 | 3.652371 | 33.14774 | 32.8278 | 133.2695 | 122.2269 | -3.237724e-05 | 0.1013758 | 0 | 0 | 0 | CS2_33_12_16_10
14591 | 14592 | 509511 | 2010-12-14 10:14 | 3715.079 | 7 | 37 | -0.5499932 | 3.650913 | 33.14774 | 32.83239 | 133.2695 | 122.2437 | -3.237724e-05 | 0.1013758 | 0 | 0 | 0 | CS2_33_12_16_10
14592 | 14593 | 509541 | 2010-12-14 10:14 | 3745.094 | 7 | 37 | -0.5499932 | 3.649456 | 33.14774 | 32.83698 | 133.2695 | 122.2604 | -3.237724e-05 | 0.1013758 | 0 | 0 | 0 | CS2_33_12_16_10
14593 | 14594 | 509571 | 2010-12-14 10:15 | 3775.109 | 7 | 37 | -0.5501732 | 3.647998 | 33.14774 | 32.84156 | 133.2695 | 122.2772 | 0 | 0.1013758 | 0 | 0 | 0 | CS2_33_12_16_10
14594 | 14595 | 509601 | 2010-12-14 10:15 | 3805.124 | 7 | 37 | -0.5501732 | 3.646378 | 33.14774 | 32.84615 | 133.2695 | 122.2939 | -6.475449e-05 | 0.1013758 | 0 | 0 | 0 | CS2_33_12_16_10
14595 | 14596 | 509631 | 2010-12-14 10:16 | 3835.139 | 7 | 37 | -0.5499932 | 3.645082 | 33.14774 | 32.85073 | 133.2695 | 122.3106 | -3.237724e-05 | 0.1013758 | 0 | 0 | 0 | CS2_33_12_16_10
14596 | 14597 | 509661 | 2010-12-14 10:16 | 3865.154 | 7 | 37 | -0.5501732 | 3.643462 | 33.14774 | 32.85532 | 133.2695 | 122.3273 | -6.475449e-05 | 0.1013758 | 0 | 0 | 0 | CS2_33_12_16_10
14597 | 14598 | 509691.1 | 2010-12-14 10:17 | 3895.169 | 7 | 37 | -0.5501732 | 3.642004 | 33.14774 | 32.85991 | 133.2695 | 122.344 | -3.237724e-05 | 0.1013758 | 0 | 0 | 0 | CS2_33_12_16_10
14598 | 14599 | 509721.1 | 2010-12-14 10:17 | 3925.184 | 7 | 37 | -0.5499932 | 3.640708 | 33.14774 | 32.86449 | 133.2695 | 122.3607 | 0 | 0.1013758 | 0 | 0 | 0 | CS2_33_12_16_10
14599 | 14600 | 509751.1 | 2010-12-14 10:18 | 3955.199 | 7 | 37 | -0.5499932 | 3.63925 | 33.14774 | 32.86908 | 133.2695 | 122.3774 | -3.242493e-05 | 0.1013758 | 0 | 0 | 0 | CS2_33_12_16_10
14600 | 14601 | 509781.1 | 2010-12-14 10:19 | 3985.214 | 7 | 37 | -0.5499932 | 3.637792 | 33.14774 | 32.87367 | 133.2695 | 122.3941 | 0 | 0.1013758 | 0 | 0 | 0 | CS2_33_12_16_10
14601 | 14602 | 509811.1 | 2010-12-14 10:19 | 4015.229 | 7 | 37 | -0.5498133 | 3.636172 | 33.14774 | 32.87825 | 133.2695 | 122.4108 | -6.480217e-05 | 0.1013758 | 0 | 0 | 0 | CS2_33_12_16_10
14602 | 14603 | 509841.1 | 2010-12-14 10:20 | 4045.244 | 7 | 37 | -0.5501732 | 3.634552 | 33.14774 | 32.88284 | 133.2695 | 122.4275 | -9.722709e-05 | 0.1013758 | 0 | 0 | 0 | CS2_33_12_16_10
14603 | 14604 | 509871.1 | 2010-12-14 10:20 | 4075.259 | 7 | 37 | -0.5499932 | 3.633256 | 33.14774 | 32.88742 | 133.2695 | 122.4441 | 0 | 0.1013758 | 0 | 0 | 0 | CS2_33_12_16_10
14604 | 14605 | 509901.2 | 2010-12-14 10:20 | 4105.274 | 7 | 37 | -0.5501732 | 3.631636 | 33.14774 | 32.89201 | 133.2695 | 122.4608 | -6.480217e-05 | 0.1013758 | 0 | 0 | 0 | CS2_33_12_16_10
14605 | 14606 | 509931.2 | 2010-12-14 10:21 | 4135.289 | 7 | 37 | -0.5499932 | 3.629854 | 33.14774 | 32.8966 | 133.2695 | 122.4774 | -9.722709e-05 | 0.1013758 | 0 | 0 | 0 | CS2_33_12_16_10
14606 | 14607 | 509961.2 | 2010-12-14 10:21 | 4165.304 | 7 | 37 | -0.5501732 | 3.628397 | 33.14774 | 32.90118 | 133.2695 | 122.4941 | -3.242493e-05 | 0.1013758 | 0 | 0 | 0 | CS2_33_12_16_10
14607 | 14608 | 509991.2 | 2010-12-14 10:22 | 4195.319 | 7 | 37 | -0.5501732 | 3.626615 | 33.14774 | 32.90577 | 133.2695 | 122.5107 | -6.475449e-05 | 0.1013758 | 0 | 0 | 0 | CS2_33_12_16_10
14608 | 14609 | 510021.2 | 2010-12-14 10:22 | 4225.334 | 7 | 37 | -0.5499932 | 3.625157 | 33.14774 | 32.91036 | 133.2695 | 122.5274 | -3.237724e-05 | 0.1013758 | 0 | 0 | 0 | CS2_33_12_16_10
14609 | 14610 | 510051.2 | 2010-12-14 10:23 | 4255.349 | 7 | 37 | -0.5501732 | 3.623213 | 33.14774 | 32.91494 | 133.2695 | 122.544 | -9.722709e-05 | 0.1013758 | 0 | 0 | 0 | CS2_33_12_16_10
14610 | 14611 | 510081.2 | 2010-12-14 10:24 | 4285.364 | 7 | 37 | -0.5501732 | 3.621593 | 33.14774 | 32.91953 | 133.2695 | 122.5606 | -3.237724e-05 | 0.1013758 | 0 | 0 | 0 | CS2_33_12_16_10
14611 | 14612 | 510111.3 | 2010-12-14 10:24 | 4315.379 | 7 | 37 | -0.5499932 | 3.619973 | 33.14774 | 32.92412 | 133.2695 | 122.5772 | 0 | 0.1013758 | 0 | 0 | 0 | CS2_33_12_16_10
14612 | 14613 | 510141.3 | 2010-12-14 10:24 | 4345.394 | 7 | 37 | -0.5499932 | 3.618029 | 33.14774 | 32.9287 | 133.2695 | 122.5938 | -6.480217e-05 | 0.1013758 | 0 | 0 | 0 | CS2_33_12_16_10
14613 | 14614 | 510171.3 | 2010-12-14 10:25 | 4375.409 | 7 | 37 | -0.5503531 | 3.616085 | 33.14774 | 32.93329 | 133.2695 | 122.6104 | -9.717941e-05 | 0.1013758 | 0 | 0 | 0 | CS2_33_12_16_10
14614 | 14615 | 510201.3 | 2010-12-14 10:25 | 4405.424 | 7 | 37 | -0.5499932 | 3.614465 | 33.14774 | 32.93787 | 133.2695 | 122.627 | -3.242493e-05 | 0.1013758 | 0 | 0 | 0 | CS2_33_12_16_10
14615 | 14616 | 510231.3 | 2010-12-14 10:26 | 4435.439 | 7 | 37 | -0.5501732 | 3.61236 | 33.14774 | 32.94246 | 133.2695 | 122.6435 | -3.237724e-05 | 0.1013758 | 0 | 0 | 0 | CS2_33_12_16_10
14616 | 14617 | 510261.3 | 2010-12-14 10:26 | 4465.454 | 7 | 37 | -0.5499932 | 3.610578 | 33.14774 | 32.94705 | 133.2695 | 122.6601 | -3.237724e-05 | 0.1013758 | 0 | 0 | 0 | CS2_33_12_16_10
14617 | 14618 | 510291.4 | 2010-12-14 10:27 | 4495.47 | 7 | 37 | -0.5501732 | 3.60831 | 33.14774 | 32.95163 | 133.2695 | 122.6767 | -9.717941e-05 | 0.1013758 | 0 | 0 | 0 | CS2_33_12_16_10
14618 | 14619 | 510321.4 | 2010-12-14 10:28 | 4525.484 | 7 | 37 | -0.5499932 | 3.60669 | 33.14774 | 32.95622 | 133.2695 | 122.6932 | 0 | 0.1013758 | 0 | 0 | 0 | CS2_33_12_16_10
14619 | 14620 | 510351.4 | 2010-12-14 10:28 | 4555.5 | 7 | 37 | -0.5501732 | 3.604098 | 33.14774 | 32.96081 | 133.2695 | 122.7097 | -9.717941e-05 | 0.1013758 | 0 | 0 | 0 | CS2_33_12_16_10
14620 | 14621 | 510381.4 | 2010-12-14 10:28 | 4585.514 | 7 | 37 | -0.5499932 | 3.602154 | 33.14774 | 32.96539 | 133.2695 | 122.7263 | -6.480217e-05 | 0.1013758 | 0 | 0 | 0 | CS2_33_12_16_10
14621 | 14622 | 510411.4 | 2010-12-14 10:29 | 4615.53 | 7 | 37 | -0.5501732 | 3.599724 | 33.14774 | 32.96998 | 133.2695 | 122.7428 | -9.722709e-05 | 0.1013758 | 0 | 0 | 0 | CS2_33_12_16_10
14622 | 14623 | 510441.4 | 2010-12-14 10:30 | 4645.544 | 7 | 37 | -0.5501732 | 3.597618 | 33.14774 | 32.97457 | 133.2695 | 122.7593 | -3.242493e-05 | 0.1013758 | 0 | 0 | 0 | CS2_33_12_16_10
14623 | 14624 | 510471.4 | 2010-12-14 10:30 | 4675.559 | 7 | 37 | -0.5501732 | 3.595026 | 33.14774 | 32.97915 | 133.2695 | 122.7758 | -6.480217e-05 | 0.1013758 | 0 | 0 | 0 | CS2_33_12_16_10
14624 | 14625 | 510501.5 | 2010-12-14 10:30 | 4705.575 | 7 | 37 | -0.5501732 | 3.592597 | 33.14774 | 32.98374 | 133.2695 | 122.7923 | -6.480217e-05 | 0.1013758 | 0 | 0 | 0 | CS2_33_12_16_10
14625 | 14626 | 510531.5 | 2010-12-14 10:31 | 4735.59 | 7 | 37 | -0.5499932 | 3.589843 | 33.14774 | 32.98832 | 133.2695 | 122.8087 | -9.722709e-05 | 0.1013758 | 0 | 0 | 0 | CS2_33_12_16_10
14626 | 14627 | 510561.5 | 2010-12-14 10:32 | 4765.604 | 7 | 37 | -0.5501732 | 3.586927 | 33.14774 | 32.99291 | 133.2695 | 122.8252 | -9.722709e-05 | 0.1013758 | 0 | 0 | 0 | CS2_33_12_16_10
14627 | 14628 | 510591.5 | 2010-12-14 10:32 | 4795.619 | 7 | 37 | -0.5498133 | 3.584011 | 33.14774 | 32.9975 | 133.2695 | 122.8416 | -6.480217e-05 | 0.1013758 | 0 | 0 | 0 | CS2_33_12_16_10
14628 | 14629 | 510621.5 | 2010-12-14 10:32 | 4825.634 | 7 | 37 | -0.5501732 | 3.580933 | 33.14774 | 33.00208 | 133.2695 | 122.8581 | -3.237724e-05 | 0.1013758 | 0 | 0 | 0 | CS2_33_12_16_10
14629 | 14630 | 510651.5 | 2010-12-14 10:33 | 4855.649 | 7 | 37 | -0.5499932 | 3.577693 | 33.14774 | 33.00667 | 133.2695 | 122.8745 | -6.480217e-05 | 0.1013758 | 0 | 0 | 0 | CS2_33_12_16_10
14630 | 14631 | 510681.5 | 2010-12-14 10:34 | 4885.664 | 7 | 37 | -0.5499932 | 3.573805 | 33.14774 | 33.01126 | 133.2695 | 122.8909 | -0.0001296043 | 0.1013758 | 0 | 0 | 0 | CS2_33_12_16_10
14631 | 14632 | 510711.6 | 2010-12-14 10:34 | 4915.679 | 7 | 37 | -0.5499932 | 3.57008 | 33.14774 | 33.01584 | 133.2695 | 122.9073 | -6.480217e-05 | 0.1013758 | 0 | 0 | 0 | CS2_33_12_16_10
14632 | 14633 | 510741.6 | 2010-12-14 10:35 | 4945.694 | 7 | 37 | -0.5501732 | 3.565706 | 33.14774 | 33.02043 | 133.2695 | 122.9236 | -0.0001296043 | 0.1013758 | 0 | 0 | 0 | CS2_33_12_16_10
14633 | 14634 | 510771.6 | 2010-12-14 10:35 | 4975.71 | 7 | 37 | -0.5501732 | 3.561332 | 33.14774 | 33.02502 | 133.2695 | 122.94 | -0.0001620293 | 0.1013758 | 0 | 0 | 0 | CS2_33_12_16_10
14634 | 14635 | 510801.6 | 2010-12-14 10:36 | 5005.724 | 7 | 37 | -0.5501732 | 3.556472 | 33.14774 | 33.0296 | 133.2695 | 122.9563 | -0.0001296043 | 0.1013758 | 0 | 0 | 0 | CS2_33_12_16_10
14635 | 14636 | 510831.6 | 2010-12-14 10:36 | 5035.739 | 7 | 37 | -0.5501732 | 3.551127 | 33.14774 | 33.03419 | 133.2695 | 122.9726 | -0.0001619816 | 0.1013758 | 0 | 0 | 0 | CS2_33_12_16_10
14636 | 14637 | 510861.6 | 2010-12-14 10:36 | 5065.755 | 7 | 37 | -0.5501732 | 3.545133 | 33.14774 | 33.03877 | 133.2695 | 122.9889 | -0.0001944065 | 0.1013758 | 0 | 0 | 0 | CS2_33_12_16_10
14637 | 14638 | 510891.7 | 2010-12-14 10:37 | 5095.77 | 7 | 37 | -0.5499932 | 3.538977 | 33.14774 | 33.04336 | 133.2695 | 123.0051 | -0.0001620293 | 0.1013758 | 0 | 0 | 0 | CS2_33_12_16_10
14638 | 14639 | 510921.7 | 2010-12-14 10:38 | 5125.784 | 7 | 37 | -0.5499932 | 3.531688 | 33.14774 | 33.04795 | 133.2695 | 123.0213 | -0.0001943588 | 0.1013758 | 0 | 0 | 0 | CS2_33_12_16_10
14639 | 14640 | 510951.7 | 2010-12-14 10:38 | 5155.799 | 7 | 37 | -0.5501732 | 3.523588 | 33.14774 | 33.05253 | 133.2695 | 123.0375 | -0.0002268314 | 0.1013758 | 0 | 0 | 0 | CS2_33_12_16_10
14640 | 14641 | 510981.7 | 2010-12-14 10:39 | 5185.814 | 7 | 37 | -0.5499932 | 3.514517 | 33.14774 | 33.05712 | 133.2695 | 123.0536 | -0.0001943588 | 0.1013758 | 0 | 0 | 0 | CS2_33_12_16_10
14641 | 14642 | 511011.7 | 2010-12-14 10:39 | 5215.829 | 7 | 37 | -0.5503531 | 3.503987 | 33.14774 | 33.06171 | 133.2695 | 123.0697 | -0.0002592087 | 0.1013758 | 0 | 0 | 0 | CS2_33_12_16_10
14642 | 14643 | 511041.7 | 2010-12-14 10:40 | 5245.845 | 7 | 37 | -0.5501732 | 3.492162 | 33.14774 | 33.06629 | 133.2695 | 123.0858 | -0.0003239632 | 0.1013758 | 0 | 0 | 0 | CS2_33_12_16_10
14643 | 14644 | 511071.7 | 2010-12-14 10:40 | 5275.859 | 7 | 37 | -0.5501732 | 3.478392 | 33.14774 | 33.07088 | 133.2695 | 123.1018 | -0.0004211903 | 0.1013758 | 0 | 0 | 0 | CS2_33_12_16_10
14644 | 14645 | 511101.8 | 2010-12-14 10:40 | 5305.875 | 7 | 37 | -0.5498133 | 3.463003 | 33.14774 | 33.07547 | 133.2695 | 123.1177 | -0.0004211903 | 0.1013758 | 0 | 0 | 0 | CS2_33_12_16_10
14645 | 14646 | 511131.8 | 2010-12-14 10:41 | 5335.889 | 7 | 37 | -0.5503531 | 3.444698 | 33.14774 | 33.08005 | 133.2695 | 123.1335 | -0.0004859924 | 0.1013758 | 0 | 0 | 0 | CS2_33_12_16_10
14646 | 14647 | 511161.8 | 2010-12-14 10:41 | 5365.904 | 7 | 37 | -0.5499932 | 3.423639 | 33.14774 | 33.08464 | 133.2695 | 123.1493 | -0.0006155491 | 0.1013758 | 0 | 0 | 0 | CS2_33_12_16_10
14647 | 14648 | 511191.8 | 2010-12-14 10:42 | 5395.92 | 7 | 37 | -0.5501732 | 3.399179 | 33.14774 | 33.08922 | 133.2695 | 123.1649 | -0.000647974 | 0.1013758 | 0 | 0 | 0 | CS2_33_12_16_10
14648 | 14649 | 511221.8 | 2010-12-14 10:42 | 5425.935 | 7 | 37 | -0.5501732 | 3.370344 | 33.14774 | 33.09381 | 133.2695 | 123.1805 | -0.0008099556 | 0.1013758 | 0 | 0 | 0 | CS2_33_12_16_10
14649 | 14650 | 511251.8 | 2010-12-14 10:43 | 5455.95 | 7 | 37 | -0.5501732 | 3.336326 | 33.14774 | 33.0984 | 133.2695 | 123.1958 | -0.001004362 | 0.1013758 | 0 | 0 | 0 | CS2_33_12_16_10
14650 | 14651 | 511281.8 | 2010-12-14 10:44 | 5485.964 | 7 | 37 | -0.5501732 | 3.295504 | 33.14774 | 33.10298 | 133.2695 | 123.211 | -0.001198721 | 0.1013758 | 0 | 0 | 0 | CS2_33_12_16_10
14651 | 14652 | 511311.9 | 2010-12-14 10:44 | 5515.98 | 7 | 37 | -0.5501732 | 3.24642 | 33.14774 | 33.10757 | 133.2695 | 123.226 | -0.001425552 | 0.1013758 | 0 | 0 | 0 | CS2_33_12_16_10
14652 | 14653 | 511341.9 | 2010-12-14 10:44 | 5545.995 | 7 | 37 | -0.5501732 | 3.185836 | 33.14774 | 33.11216 | 133.2695 | 123.2408 | -0.001781893 | 0.1013758 | 0 | 0 | 0 | CS2_33_12_16_10
14653 | 14654 | 511371.9 | 2010-12-14 10:45 | 5576.01 | 7 | 37 | -0.5499932 | 3.108727 | 33.14774 | 33.11674 | 133.2695 | 123.2552 | -0.00230031 | 0.1013758 | 0 | 0 | 0 | CS2_33_12_16_10
14654 | 14655 | 511400.2 | 2010-12-14 10:45 | 5604.353 | 7 | 37 | -0.5499932 | 3.008617 | 33.14774 | 33.12107 | 133.2695 | 123.2685 | -0.003239822 | 0.1013758 | 0 | 0 | 0 | CS2_33_12_16_10
14655 | 14656 | 511422.3 | 2010-12-14 10:46 | 5626.399 | 7 | 37 | -0.5501732 | 2.908506 | 33.14774 | 33.12444 | 133.2695 | 123.2785 | -0.003887796 | 0.1013758 | 0 | 0 | 0 | CS2_33_12_16_10
14656 | 14657 | 511441.9 | 2010-12-14 10:46 | 5646.008 | 7 | 37 | -0.5499932 | 2.808395 | 33.14774 | 33.12744 | 133.2695 | 123.287 | -0.004179382 | 0.1013758 | 0 | 0 | 0 | CS2_33_12_16_10
14657 | 14658 | 511461.1 | 2010-12-14 10:46 | 5665.242 | 7 | 37 | -0.5499932 | 2.708122 | 33.14774 | 33.13038 | 133.2695 | 123.2952 | -0.004082203 | 0.1013758 | 0 | 0 | 0 | CS2_33_12_16_10
14658 | 14659 | 511462.8 | 2010-12-14 10:47 | 5666.883 | 7 | 37 | -0.5501732 | 2.699861 | 33.14774 | 33.13063 | 133.2695 | 123.2958 | -0.00411458 | 0.1013758 | 0 | 0 | 0 | CS2_33_12_16_10
14659 | 14660 | 511522.8 | 2010-12-14 10:48 | 60.01436 | 8 | 37 | 0 | 3.370344 | 33.14774 | 33.13063 | 133.2695 | 123.2958 | 0.001393127 | 0.1013758 | 0 | 0 | 0 | CS2_33_12_16_10
14660 | 14661 | 511523 | 2010-12-14 10:48 | 0.1874896 | 9 | 37 | 0.0002857086 | 3.370506 | 33.14774 | 33.13063 | 133.2695 | 123.2958 | 0 | 0.1037153 | 0 | 0 | 0 | CS2_33_12_16_10
14661 | 14662 | 511527.8 | 2010-12-14 10:48 | 5.015515 | 9 | 37 | -0.002053607 | 3.378606 | 33.14774 | 33.13063 | 133.2695 | 123.2958 | 0.001004362 | 0.1037153 | 0 | 0 | 0 | CS2_33_12_16_10