## Sheet1
| Data_Point | Test_Time(s) | Date_Time | Step_Time(s) | Step_Index | Cycle_Index | Current(A) | Voltage(V) | Charge_Capacity(Ah) | Discharge_Capacity(Ah) | Charge_Energy(Wh) | Discharge_Energy(Wh) | dV/dt(V/s) | Internal_Resistance(Ohm) | Is_FC_Data | AC_Impedance(Ohm) | ACI_Phase_Angle(Deg) | Battery_Label
14662 | 14663 | 511557.8 | 2010-12-14 10:48 | 30.015 | 1 | 38 | 0 | 3.41635 | 33.14774 | 33.13063 | 133.2695 | 123.2958 | 0.0008099556 | 0.1037153 | 0 | 0 | 0 | CS2_33_12_16_10
14663 | 14664 | 511587.8 | 2010-12-14 10:49 | 60.03 | 1 | 38 | 0 | 3.441782 | 33.14774 | 33.13063 | 133.2695 | 123.2958 | 0.0005507469 | 0.1037153 | 0 | 0 | 0 | CS2_33_12_16_10
14664 | 14665 | 511617.8 | 2010-12-14 10:49 | 90.045 | 1 | 38 | 0 | 3.461383 | 33.14774 | 33.13063 | 133.2695 | 123.2958 | 0.0004859924 | 0.1037153 | 0 | 0 | 0 | CS2_33_12_16_10
14665 | 14666 | 511647.8 | 2010-12-14 10:50 | 120.0131 | 1 | 38 | 0 | 3.476773 | 33.14774 | 33.13063 | 133.2695 | 123.2958 | 0.000388813 | 0.1037153 | 0 | 0 | 0 | CS2_33_12_16_10
14666 | 14667 | 511677.8 | 2010-12-14 10:50 | 30.01506 | 2 | 38 | 0.5500248 | 3.694165 | 33.15233 | 33.13063 | 133.2863 | 123.2958 | 0.001522732 | 0.1037153 | 0 | 0 | 0 | CS2_33_12_16_10
14667 | 14668 | 511707.9 | 2010-12-14 10:51 | 60.03006 | 2 | 38 | 0.5498449 | 3.736283 | 33.15691 | 33.13063 | 133.3034 | 123.2958 | 0.0009071827 | 0.1037153 | 0 | 0 | 0 | CS2_33_12_16_10
14668 | 14669 | 511737.9 | 2010-12-14 10:51 | 90.04506 | 2 | 38 | 0.5498449 | 3.763498 | 33.1615 | 33.13063 | 133.3206 | 123.2958 | 0.0005831718 | 0.1037153 | 0 | 0 | 0 | CS2_33_12_16_10
14669 | 14670 | 511767.9 | 2010-12-14 10:52 | 120.0603 | 2 | 38 | 0.5500248 | 3.783261 | 33.16608 | 33.13063 | 133.3379 | 123.2958 | 0.0004211903 | 0.1037153 | 0 | 0 | 0 | CS2_33_12_16_10
14670 | 14671 | 511797.9 | 2010-12-14 10:52 | 150.0621 | 2 | 38 | 0.5498449 | 3.797516 | 33.17067 | 33.13063 | 133.3552 | 123.2958 | 0.0002915859 | 0.1037153 | 0 | 0 | 0 | CS2_33_12_16_10
14671 | 14672 | 511827.9 | 2010-12-14 10:53 | 180.0746 | 2 | 38 | 0.5500248 | 3.807883 | 33.17525 | 33.13063 | 133.3727 | 123.2958 | 0.0002267838 | 0.1037153 | 0 | 0 | 0 | CS2_33_12_16_10
14672 | 14673 | 511857.9 | 2010-12-14 10:53 | 210.0895 | 2 | 38 | 0.5500248 | 3.815983 | 33.17984 | 33.13063 | 133.3902 | 123.2958 | 0.0002267838 | 0.1037153 | 0 | 0 | 0 | CS2_33_12_16_10
14673 | 14674 | 511887.9 | 2010-12-14 10:54 | 240.1045 | 2 | 38 | 0.5502048 | 3.822624 | 33.18442 | 33.13063 | 133.4077 | 123.2958 | 0.0001943588 | 0.1037153 | 0 | 0 | 0 | CS2_33_12_16_10
14674 | 14675 | 511917.9 | 2010-12-14 10:54 | 270.1195 | 2 | 38 | 0.5500248 | 3.828294 | 33.18901 | 33.13063 | 133.4252 | 123.2958 | 0.0001619816 | 0.1037153 | 0 | 0 | 0 | CS2_33_12_16_10
14675 | 14676 | 511948 | 2010-12-14 10:55 | 300.1347 | 2 | 38 | 0.5500248 | 3.833478 | 33.1936 | 33.13063 | 133.4428 | 123.2958 | 0.0001296043 | 0.1037153 | 0 | 0 | 0 | CS2_33_12_16_10
14676 | 14677 | 511978 | 2010-12-14 10:55 | 330.1495 | 2 | 38 | 0.5498449 | 3.8385 | 33.19818 | 33.13063 | 133.4604 | 123.2958 | 9.722709e-05 | 0.1037153 | 0 | 0 | 0 | CS2_33_12_16_10
14677 | 14678 | 512008 | 2010-12-14 10:56 | 360.1645 | 2 | 38 | 0.5498449 | 3.843198 | 33.20277 | 33.13063 | 133.478 | 123.2958 | 6.480217e-05 | 0.1037153 | 0 | 0 | 0 | CS2_33_12_16_10
14678 | 14679 | 512038 | 2010-12-14 10:56 | 390.1795 | 2 | 38 | 0.5498449 | 3.847733 | 33.20735 | 33.13063 | 133.4956 | 123.2958 | 9.717941e-05 | 0.1037153 | 0 | 0 | 0 | CS2_33_12_16_10
14679 | 14680 | 512068 | 2010-12-14 10:57 | 420.1946 | 2 | 38 | 0.5500248 | 3.852107 | 33.21194 | 33.13063 | 133.5133 | 123.2958 | 0.0001296043 | 0.1037153 | 0 | 0 | 0 | CS2_33_12_16_10
14680 | 14681 | 512098 | 2010-12-14 10:57 | 450.2095 | 2 | 38 | 0.5502048 | 3.855995 | 33.21652 | 33.13063 | 133.5309 | 123.2958 | 9.717941e-05 | 0.1037153 | 0 | 0 | 0 | CS2_33_12_16_10
14681 | 14682 | 512128.1 | 2010-12-14 10:58 | 480.2245 | 2 | 38 | 0.5502048 | 3.860045 | 33.22111 | 33.13063 | 133.5486 | 123.2958 | 0.0001296043 | 0.1037153 | 0 | 0 | 0 | CS2_33_12_16_10
14682 | 14683 | 512158.1 | 2010-12-14 10:58 | 510.2396 | 2 | 38 | 0.5498449 | 3.863608 | 33.2257 | 33.13063 | 133.5663 | 123.2958 | 6.480217e-05 | 0.1037153 | 0 | 0 | 0 | CS2_33_12_16_10
14683 | 14684 | 512188.1 | 2010-12-14 10:59 | 540.2545 | 2 | 38 | 0.5502048 | 3.867334 | 33.23028 | 33.13063 | 133.5841 | 123.2958 | 0.0001295567 | 0.1037153 | 0 | 0 | 0 | CS2_33_12_16_10
14684 | 14685 | 512218.1 | 2010-12-14 10:59 | 570.2696 | 2 | 38 | 0.5500248 | 3.871222 | 33.23487 | 33.13063 | 133.6018 | 123.2958 | 0.0001619816 | 0.1037153 | 0 | 0 | 0 | CS2_33_12_16_10
14685 | 14686 | 512248.1 | 2010-12-14 11:00 | 600.2845 | 2 | 38 | 0.5500248 | 3.8743 | 33.23945 | 33.13063 | 133.6196 | 123.2958 | 9.717941e-05 | 0.1037153 | 0 | 0 | 0 | CS2_33_12_16_10
14686 | 14687 | 512278.1 | 2010-12-14 11:00 | 630.2995 | 2 | 38 | 0.5500248 | 3.877702 | 33.24404 | 33.13063 | 133.6374 | 123.2958 | 9.722709e-05 | 0.1037153 | 0 | 0 | 0 | CS2_33_12_16_10
14687 | 14688 | 512308.1 | 2010-12-14 11:01 | 660.3146 | 2 | 38 | 0.5500248 | 3.88078 | 33.24862 | 33.13063 | 133.6551 | 123.2958 | 6.480217e-05 | 0.1037153 | 0 | 0 | 0 | CS2_33_12_16_10
14688 | 14689 | 512338.2 | 2010-12-14 11:01 | 690.3297 | 2 | 38 | 0.5500248 | 3.884019 | 33.25321 | 33.13063 | 133.6729 | 123.2958 | 9.717941e-05 | 0.1037153 | 0 | 0 | 0 | CS2_33_12_16_10
14689 | 14690 | 512368.2 | 2010-12-14 11:02 | 720.3445 | 2 | 38 | 0.5500248 | 3.887097 | 33.2578 | 33.13063 | 133.6908 | 123.2958 | 6.480217e-05 | 0.1037153 | 0 | 0 | 0 | CS2_33_12_16_10
14690 | 14691 | 512398.2 | 2010-12-14 11:02 | 750.3595 | 2 | 38 | 0.5502048 | 3.890013 | 33.26238 | 33.13063 | 133.7086 | 123.2958 | 9.717941e-05 | 0.1037153 | 0 | 0 | 0 | CS2_33_12_16_10
14691 | 14692 | 512428.2 | 2010-12-14 11:03 | 780.3745 | 2 | 38 | 0.5500248 | 3.892767 | 33.26697 | 33.13063 | 133.7264 | 123.2958 | 9.722709e-05 | 0.1037153 | 0 | 0 | 0 | CS2_33_12_16_10
14692 | 14693 | 512458.2 | 2010-12-14 11:03 | 810.3895 | 2 | 38 | 0.5498449 | 3.895521 | 33.27155 | 33.13063 | 133.7443 | 123.2958 | 6.480217e-05 | 0.1037153 | 0 | 0 | 0 | CS2_33_12_16_10
14693 | 14694 | 512488.2 | 2010-12-14 11:04 | 840.4045 | 2 | 38 | 0.5500248 | 3.897951 | 33.27614 | 33.13063 | 133.7622 | 123.2958 | 6.480217e-05 | 0.1037153 | 0 | 0 | 0 | CS2_33_12_16_10
14694 | 14695 | 512518.2 | 2010-12-14 11:04 | 870.4195 | 2 | 38 | 0.5500248 | 3.900542 | 33.28073 | 33.13063 | 133.7801 | 123.2958 | 6.480217e-05 | 0.1037153 | 0 | 0 | 0 | CS2_33_12_16_10
14695 | 14696 | 512548.3 | 2010-12-14 11:05 | 900.4345 | 2 | 38 | 0.5500248 | 3.90281 | 33.28531 | 33.13063 | 133.7979 | 123.2958 | 3.237724e-05 | 0.1037153 | 0 | 0 | 0 | CS2_33_12_16_10
14696 | 14697 | 512578.3 | 2010-12-14 11:05 | 930.4495 | 2 | 38 | 0.5498449 | 3.904916 | 33.2899 | 33.13063 | 133.8158 | 123.2958 | 0 | 0.1037153 | 0 | 0 | 0 | CS2_33_12_16_10
14697 | 14698 | 512608.3 | 2010-12-14 11:06 | 960.4645 | 2 | 38 | 0.5500248 | 3.907184 | 33.29448 | 33.13063 | 133.8338 | 123.2958 | 3.237724e-05 | 0.1037153 | 0 | 0 | 0 | CS2_33_12_16_10
14698 | 14699 | 512638.3 | 2010-12-14 11:06 | 990.4795 | 2 | 38 | 0.5500248 | 3.909452 | 33.29907 | 33.13063 | 133.8517 | 123.2958 | 6.480217e-05 | 0.1037153 | 0 | 0 | 0 | CS2_33_12_16_10
14699 | 14700 | 512668.3 | 2010-12-14 11:07 | 1020.495 | 2 | 38 | 0.5500248 | 3.911396 | 33.30365 | 33.13063 | 133.8696 | 123.2958 | 3.242493e-05 | 0.1037153 | 0 | 0 | 0 | CS2_33_12_16_10
14700 | 14701 | 512698.3 | 2010-12-14 11:07 | 1050.51 | 2 | 38 | 0.5500248 | 3.91334 | 33.30824 | 33.13063 | 133.8876 | 123.2958 | 9.717941e-05 | 0.1037153 | 0 | 0 | 0 | CS2_33_12_16_10
14701 | 14702 | 512728.4 | 2010-12-14 11:08 | 1080.525 | 2 | 38 | 0.5500248 | 3.915446 | 33.31283 | 33.13063 | 133.9055 | 123.2958 | 6.480217e-05 | 0.1037153 | 0 | 0 | 0 | CS2_33_12_16_10
14702 | 14703 | 512758.4 | 2010-12-14 11:08 | 1110.54 | 2 | 38 | 0.5498449 | 3.917066 | 33.31741 | 33.13063 | 133.9235 | 123.2958 | 0 | 0.1037153 | 0 | 0 | 0 | CS2_33_12_16_10
14703 | 14704 | 512788.4 | 2010-12-14 11:09 | 1140.555 | 2 | 38 | 0.5500248 | 3.918848 | 33.322 | 33.13063 | 133.9414 | 123.2958 | 3.237724e-05 | 0.1037153 | 0 | 0 | 0 | CS2_33_12_16_10
14704 | 14705 | 512818.4 | 2010-12-14 11:09 | 1170.57 | 2 | 38 | 0.5500248 | 3.92063 | 33.32658 | 33.13063 | 133.9594 | 123.2958 | 0 | 0.1037153 | 0 | 0 | 0 | CS2_33_12_16_10
14705 | 14706 | 512848.4 | 2010-12-14 11:10 | 1200.584 | 2 | 38 | 0.5500248 | 3.922573 | 33.33117 | 33.13063 | 133.9774 | 123.2958 | 9.717941e-05 | 0.1037153 | 0 | 0 | 0 | CS2_33_12_16_10
14706 | 14707 | 512878.4 | 2010-12-14 11:10 | 1230.6 | 2 | 38 | 0.5500248 | 3.924193 | 33.33575 | 33.13063 | 133.9954 | 123.2958 | 3.242493e-05 | 0.1037153 | 0 | 0 | 0 | CS2_33_12_16_10
14707 | 14708 | 512908.4 | 2010-12-14 11:11 | 1260.615 | 2 | 38 | 0.5500248 | 3.925975 | 33.34034 | 33.13063 | 134.0134 | 123.2958 | 3.237724e-05 | 0.1037153 | 0 | 0 | 0 | CS2_33_12_16_10
14708 | 14709 | 512938.5 | 2010-12-14 11:11 | 1290.63 | 2 | 38 | 0.5500248 | 3.927757 | 33.34493 | 33.13063 | 134.0314 | 123.2958 | 3.237724e-05 | 0.1037153 | 0 | 0 | 0 | CS2_33_12_16_10
14709 | 14710 | 512968.5 | 2010-12-14 11:12 | 1320.645 | 2 | 38 | 0.5500248 | 3.929539 | 33.34951 | 33.13063 | 134.0494 | 123.2958 | 6.480217e-05 | 0.1037153 | 0 | 0 | 0 | CS2_33_12_16_10
14710 | 14711 | 512998.5 | 2010-12-14 11:12 | 1350.66 | 2 | 38 | 0.5498449 | 3.931159 | 33.3541 | 33.13063 | 134.0674 | 123.2958 | 3.242493e-05 | 0.1037153 | 0 | 0 | 0 | CS2_33_12_16_10
14711 | 14712 | 513028.5 | 2010-12-14 11:13 | 1380.675 | 2 | 38 | 0.5500248 | 3.932941 | 33.35868 | 33.13063 | 134.0855 | 123.2958 | 3.237724e-05 | 0.1037153 | 0 | 0 | 0 | CS2_33_12_16_10
14712 | 14713 | 513058.5 | 2010-12-14 11:13 | 1410.69 | 2 | 38 | 0.5500248 | 3.934885 | 33.36327 | 33.13063 | 134.1035 | 123.2958 | 9.722709e-05 | 0.1037153 | 0 | 0 | 0 | CS2_33_12_16_10
14713 | 14714 | 513088.5 | 2010-12-14 11:14 | 1440.705 | 2 | 38 | 0.5500248 | 3.936505 | 33.36786 | 33.13063 | 134.1216 | 123.2958 | 6.480217e-05 | 0.1037153 | 0 | 0 | 0 | CS2_33_12_16_10
14714 | 14715 | 513118.5 | 2010-12-14 11:14 | 1470.72 | 2 | 38 | 0.5500248 | 3.938287 | 33.37244 | 33.13063 | 134.1396 | 123.2958 | 3.237724e-05 | 0.1037153 | 0 | 0 | 0 | CS2_33_12_16_10
14715 | 14716 | 513148.6 | 2010-12-14 11:15 | 1500.735 | 2 | 38 | 0.5500248 | 3.939906 | 33.37703 | 33.13063 | 134.1577 | 123.2958 | 3.237724e-05 | 0.1037153 | 0 | 0 | 0 | CS2_33_12_16_10
14716 | 14717 | 513178.6 | 2010-12-14 11:15 | 1530.75 | 2 | 38 | 0.5500248 | 3.94185 | 33.38161 | 33.13063 | 134.1757 | 123.2958 | 6.480217e-05 | 0.1037153 | 0 | 0 | 0 | CS2_33_12_16_10
14717 | 14718 | 513208.6 | 2010-12-14 11:16 | 1560.765 | 2 | 38 | 0.5500248 | 3.943632 | 33.3862 | 33.13063 | 134.1938 | 123.2958 | 6.480217e-05 | 0.1037153 | 0 | 0 | 0 | CS2_33_12_16_10
14718 | 14719 | 513238.6 | 2010-12-14 11:16 | 1590.78 | 2 | 38 | 0.5500248 | 3.945414 | 33.39078 | 33.13063 | 134.2119 | 123.2958 | 6.475449e-05 | 0.1037153 | 0 | 0 | 0 | CS2_33_12_16_10
14719 | 14720 | 513268.6 | 2010-12-14 11:17 | 1620.795 | 2 | 38 | 0.5502048 | 3.947034 | 33.39537 | 33.13063 | 134.23 | 123.2958 | 3.242493e-05 | 0.1037153 | 0 | 0 | 0 | CS2_33_12_16_10
14720 | 14721 | 513298.6 | 2010-12-14 11:17 | 1650.81 | 2 | 38 | 0.5498449 | 3.948816 | 33.39996 | 33.13063 | 134.2481 | 123.2958 | 3.242493e-05 | 0.1037153 | 0 | 0 | 0 | CS2_33_12_16_10
14721 | 14722 | 513328.7 | 2010-12-14 11:18 | 1680.825 | 2 | 38 | 0.5500248 | 3.95076 | 33.40454 | 33.13063 | 134.2662 | 123.2958 | 9.717941e-05 | 0.1037153 | 0 | 0 | 0 | CS2_33_12_16_10
14722 | 14723 | 513358.7 | 2010-12-14 11:18 | 1710.84 | 2 | 38 | 0.5500248 | 3.95238 | 33.40913 | 33.13063 | 134.2844 | 123.2958 | 3.237724e-05 | 0.1037153 | 0 | 0 | 0 | CS2_33_12_16_10
14723 | 14724 | 513388.7 | 2010-12-14 11:19 | 1740.855 | 2 | 38 | 0.5500248 | 3.954324 | 33.41371 | 33.13063 | 134.3025 | 123.2958 | 6.480217e-05 | 0.1037153 | 0 | 0 | 0 | CS2_33_12_16_10
14724 | 14725 | 513418.7 | 2010-12-14 11:19 | 1770.87 | 2 | 38 | 0.5502048 | 3.955944 | 33.4183 | 33.13063 | 134.3206 | 123.2958 | 3.237724e-05 | 0.1037153 | 0 | 0 | 0 | CS2_33_12_16_10
14725 | 14726 | 513448.7 | 2010-12-14 11:20 | 1800.885 | 2 | 38 | 0.5498449 | 3.957726 | 33.42289 | 33.13063 | 134.3388 | 123.2958 | 6.480217e-05 | 0.1037153 | 0 | 0 | 0 | CS2_33_12_16_10
14726 | 14727 | 513478.7 | 2010-12-14 11:20 | 1830.9 | 2 | 38 | 0.5500248 | 3.959345 | 33.42747 | 33.13063 | 134.3569 | 123.2958 | 6.475449e-05 | 0.1037153 | 0 | 0 | 0 | CS2_33_12_16_10
14727 | 14728 | 513508.7 | 2010-12-14 11:21 | 1860.915 | 2 | 38 | 0.5500248 | 3.961127 | 33.43206 | 33.13063 | 134.3751 | 123.2958 | 3.237724e-05 | 0.1037153 | 0 | 0 | 0 | CS2_33_12_16_10
14728 | 14729 | 513538.8 | 2010-12-14 11:21 | 1890.93 | 2 | 38 | 0.5502048 | 3.963071 | 33.43664 | 33.13063 | 134.3932 | 123.2958 | 6.480217e-05 | 0.1037153 | 0 | 0 | 0 | CS2_33_12_16_10
14729 | 14730 | 513568.8 | 2010-12-14 11:22 | 1920.945 | 2 | 38 | 0.5502048 | 3.964853 | 33.44123 | 33.13063 | 134.4114 | 123.2958 | 3.242493e-05 | 0.1037153 | 0 | 0 | 0 | CS2_33_12_16_10
14730 | 14731 | 513598.8 | 2010-12-14 11:22 | 1950.96 | 2 | 38 | 0.5500248 | 3.966635 | 33.44581 | 33.13063 | 134.4296 | 123.2958 | 9.717941e-05 | 0.1037153 | 0 | 0 | 0 | CS2_33_12_16_10
14731 | 14732 | 513628.8 | 2010-12-14 11:23 | 1980.975 | 2 | 38 | 0.5500248 | 3.968093 | 33.4504 | 33.13063 | 134.4478 | 123.2958 | 3.237724e-05 | 0.1037153 | 0 | 0 | 0 | CS2_33_12_16_10
14732 | 14733 | 513658.8 | 2010-12-14 11:23 | 2010.99 | 2 | 38 | 0.5500248 | 3.969875 | 33.45498 | 33.13063 | 134.466 | 123.2958 | 3.237724e-05 | 0.1037153 | 0 | 0 | 0 | CS2_33_12_16_10
14733 | 14734 | 513688.8 | 2010-12-14 11:24 | 2041.005 | 2 | 38 | 0.5502048 | 3.971657 | 33.45957 | 33.13063 | 134.4842 | 123.2958 | 3.237724e-05 | 0.1037153 | 0 | 0 | 0 | CS2_33_12_16_10
14734 | 14735 | 513718.8 | 2010-12-14 11:24 | 2071.02 | 2 | 38 | 0.5500248 | 3.973601 | 33.46416 | 33.13063 | 134.5024 | 123.2958 | 6.475449e-05 | 0.1037153 | 0 | 0 | 0 | CS2_33_12_16_10
14735 | 14736 | 513748.9 | 2010-12-14 11:25 | 2101.035 | 2 | 38 | 0.5500248 | 3.975221 | 33.46874 | 33.13063 | 134.5206 | 123.2958 | 6.480217e-05 | 0.1037153 | 0 | 0 | 0 | CS2_33_12_16_10
14736 | 14737 | 513778.9 | 2010-12-14 11:25 | 2131.05 | 2 | 38 | 0.5500248 | 3.97684 | 33.47333 | 33.13063 | 134.5389 | 123.2958 | 0 | 0.1037153 | 0 | 0 | 0 | CS2_33_12_16_10
14737 | 14738 | 513808.9 | 2010-12-14 11:26 | 2161.065 | 2 | 38 | 0.5500248 | 3.978946 | 33.47791 | 33.13063 | 134.5571 | 123.2958 | 9.717941e-05 | 0.1037153 | 0 | 0 | 0 | CS2_33_12_16_10
14738 | 14739 | 513838.9 | 2010-12-14 11:26 | 2191.08 | 2 | 38 | 0.5500248 | 3.980404 | 33.4825 | 33.13063 | 134.5754 | 123.2958 | 3.237724e-05 | 0.1037153 | 0 | 0 | 0 | CS2_33_12_16_10
14739 | 14740 | 513868.9 | 2010-12-14 11:27 | 2221.095 | 2 | 38 | 0.5500248 | 3.98251 | 33.48709 | 33.13063 | 134.5936 | 123.2958 | 6.480217e-05 | 0.1037153 | 0 | 0 | 0 | CS2_33_12_16_10
14740 | 14741 | 513898.9 | 2010-12-14 11:27 | 2251.11 | 2 | 38 | 0.5502048 | 3.98413 | 33.49167 | 33.13063 | 134.6119 | 123.2958 | 3.237724e-05 | 0.1037153 | 0 | 0 | 0 | CS2_33_12_16_10
14741 | 14742 | 513929 | 2010-12-14 11:28 | 2281.125 | 2 | 38 | 0.5500248 | 3.985912 | 33.49626 | 33.13063 | 134.6302 | 123.2958 | 6.480217e-05 | 0.1037153 | 0 | 0 | 0 | CS2_33_12_16_10
14742 | 14743 | 513959 | 2010-12-14 11:28 | 2311.14 | 2 | 38 | 0.5500248 | 3.987856 | 33.50084 | 33.13063 | 134.6485 | 123.2958 | 6.480217e-05 | 0.1037153 | 0 | 0 | 0 | CS2_33_12_16_10
14743 | 14744 | 513989 | 2010-12-14 11:29 | 2341.155 | 2 | 38 | 0.5500248 | 3.989638 | 33.50543 | 33.13063 | 134.6667 | 123.2958 | 6.480217e-05 | 0.1037153 | 0 | 0 | 0 | CS2_33_12_16_10
14744 | 14745 | 514019 | 2010-12-14 11:29 | 2371.17 | 2 | 38 | 0.5498449 | 3.991582 | 33.51001 | 33.13063 | 134.685 | 123.2958 | 9.717941e-05 | 0.1037153 | 0 | 0 | 0 | CS2_33_12_16_10
14745 | 14746 | 514049 | 2010-12-14 11:30 | 2401.185 | 2 | 38 | 0.5500248 | 3.993364 | 33.5146 | 33.13063 | 134.7034 | 123.2958 | 6.480217e-05 | 0.1037153 | 0 | 0 | 0 | CS2_33_12_16_10
14746 | 14747 | 514079 | 2010-12-14 11:30 | 2431.2 | 2 | 38 | 0.5500248 | 3.995308 | 33.51919 | 33.13063 | 134.7217 | 123.2958 | 6.480217e-05 | 0.1037153 | 0 | 0 | 0 | CS2_33_12_16_10
14747 | 14748 | 514109 | 2010-12-14 11:31 | 2461.215 | 2 | 38 | 0.5502048 | 3.997089 | 33.52377 | 33.13063 | 134.74 | 123.2958 | 6.475449e-05 | 0.1037153 | 0 | 0 | 0 | CS2_33_12_16_10
14748 | 14749 | 514139.1 | 2010-12-14 11:31 | 2491.23 | 2 | 38 | 0.5500248 | 3.998871 | 33.52836 | 33.13063 | 134.7583 | 123.2958 | 0 | 0.1037153 | 0 | 0 | 0 | CS2_33_12_16_10
14749 | 14750 | 514169.1 | 2010-12-14 11:32 | 2521.245 | 2 | 38 | 0.5500248 | 4.000978 | 33.53294 | 33.13063 | 134.7767 | 123.2958 | 6.484985e-05 | 0.1037153 | 0 | 0 | 0 | CS2_33_12_16_10
14750 | 14751 | 514199.1 | 2010-12-14 11:32 | 2551.26 | 2 | 38 | 0.5502048 | 4.002921 | 33.53753 | 33.13063 | 134.795 | 123.2958 | 3.242493e-05 | 0.1037153 | 0 | 0 | 0 | CS2_33_12_16_10
14751 | 14752 | 514229.1 | 2010-12-14 11:33 | 2581.275 | 2 | 38 | 0.5500248 | 4.004865 | 33.54212 | 33.13063 | 134.8134 | 123.2958 | 3.242493e-05 | 0.1037153 | 0 | 0 | 0 | CS2_33_12_16_10
14752 | 14753 | 514259.1 | 2010-12-14 11:33 | 2611.29 | 2 | 38 | 0.5500248 | 4.007295 | 33.5467 | 33.13063 | 134.8318 | 123.2958 | 9.717941e-05 | 0.1037153 | 0 | 0 | 0 | CS2_33_12_16_10
14753 | 14754 | 514289.1 | 2010-12-14 11:34 | 2641.305 | 2 | 38 | 0.5502048 | 4.009077 | 33.55129 | 33.13063 | 134.8501 | 123.2958 | 6.484985e-05 | 0.1037153 | 0 | 0 | 0 | CS2_33_12_16_10
14754 | 14755 | 514319.1 | 2010-12-14 11:34 | 2671.32 | 2 | 38 | 0.5498449 | 4.011021 | 33.55587 | 33.13063 | 134.8685 | 123.2958 | 6.475449e-05 | 0.1037153 | 0 | 0 | 0 | CS2_33_12_16_10
14755 | 14756 | 514349.2 | 2010-12-14 11:35 | 2701.335 | 2 | 38 | 0.5500248 | 4.013127 | 33.56046 | 33.13063 | 134.8869 | 123.2958 | 0 | 0.1037153 | 0 | 0 | 0 | CS2_33_12_16_10
14756 | 14757 | 514379.2 | 2010-12-14 11:35 | 2731.35 | 2 | 38 | 0.5500248 | 4.015233 | 33.56504 | 33.13063 | 134.9053 | 123.2958 | 3.242493e-05 | 0.1037153 | 0 | 0 | 0 | CS2_33_12_16_10
14757 | 14758 | 514409.2 | 2010-12-14 11:36 | 2761.365 | 2 | 38 | 0.5502048 | 4.0175 | 33.56963 | 33.13063 | 134.9238 | 123.2958 | 6.475449e-05 | 0.1037153 | 0 | 0 | 0 | CS2_33_12_16_10
14758 | 14759 | 514439.2 | 2010-12-14 11:36 | 2791.38 | 2 | 38 | 0.5500248 | 4.019606 | 33.57422 | 33.13063 | 134.9422 | 123.2958 | 6.475449e-05 | 0.1037153 | 0 | 0 | 0 | CS2_33_12_16_10
14759 | 14760 | 514469.2 | 2010-12-14 11:37 | 2821.395 | 2 | 38 | 0.5500248 | 4.021712 | 33.5788 | 33.13063 | 134.9606 | 123.2958 | 6.484985e-05 | 0.1037153 | 0 | 0 | 0 | CS2_33_12_16_10
14760 | 14761 | 514499.2 | 2010-12-14 11:37 | 2851.41 | 2 | 38 | 0.5502048 | 4.02398 | 33.58339 | 33.13063 | 134.9791 | 123.2958 | 9.717941e-05 | 0.1037153 | 0 | 0 | 0 | CS2_33_12_16_10
14761 | 14762 | 514529.3 | 2010-12-14 11:38 | 2881.425 | 2 | 38 | 0.5500248 | 4.025924 | 33.58797 | 33.13063 | 134.9975 | 123.2958 | 0 | 0.1037153 | 0 | 0 | 0 | CS2_33_12_16_10
14762 | 14763 | 514559.3 | 2010-12-14 11:38 | 2911.44 | 2 | 38 | 0.5500248 | 4.028192 | 33.59256 | 33.13063 | 135.016 | 123.2958 | 3.242493e-05 | 0.1037153 | 0 | 0 | 0 | CS2_33_12_16_10
14763 | 14764 | 514589.3 | 2010-12-14 11:39 | 2941.455 | 2 | 38 | 0.5500248 | 4.03046 | 33.59715 | 33.13063 | 135.0345 | 123.2958 | 3.242493e-05 | 0.1037153 | 0 | 0 | 0 | CS2_33_12_16_10
14764 | 14765 | 514619.3 | 2010-12-14 11:39 | 2971.47 | 2 | 38 | 0.5500248 | 4.03289 | 33.60173 | 33.13063 | 135.053 | 123.2958 | 9.727478e-05 | 0.1037153 | 0 | 0 | 0 | CS2_33_12_16_10
14765 | 14766 | 514649.3 | 2010-12-14 11:40 | 3001.485 | 2 | 38 | 0.5502048 | 4.034996 | 33.60632 | 33.13063 | 135.0715 | 123.2958 | 3.242493e-05 | 0.1037153 | 0 | 0 | 0 | CS2_33_12_16_10
14766 | 14767 | 514679.3 | 2010-12-14 11:40 | 3031.5 | 2 | 38 | 0.5498449 | 4.037587 | 33.6109 | 33.13063 | 135.09 | 123.2958 | 9.717941e-05 | 0.1037153 | 0 | 0 | 0 | CS2_33_12_16_10
14767 | 14768 | 514709.3 | 2010-12-14 11:41 | 3061.515 | 2 | 38 | 0.5498449 | 4.039855 | 33.61549 | 33.13063 | 135.1085 | 123.2958 | 3.242493e-05 | 0.1037153 | 0 | 0 | 0 | CS2_33_12_16_10
14768 | 14769 | 514739.4 | 2010-12-14 11:41 | 3091.53 | 2 | 38 | 0.5500248 | 4.042285 | 33.62007 | 33.13063 | 135.127 | 123.2958 | 9.717941e-05 | 0.1037153 | 0 | 0 | 0 | CS2_33_12_16_10
14769 | 14770 | 514769.4 | 2010-12-14 11:42 | 3121.545 | 2 | 38 | 0.5500248 | 4.044715 | 33.62466 | 33.13063 | 135.1456 | 123.2958 | 6.475449e-05 | 0.1037153 | 0 | 0 | 0 | CS2_33_12_16_10
14770 | 14771 | 514799.4 | 2010-12-14 11:42 | 3151.56 | 2 | 38 | 0.5500248 | 4.047307 | 33.62925 | 33.13063 | 135.1641 | 123.2958 | 9.717941e-05 | 0.1037153 | 0 | 0 | 0 | CS2_33_12_16_10
14771 | 14772 | 514829.4 | 2010-12-14 11:43 | 3181.575 | 2 | 38 | 0.5500248 | 4.049737 | 33.63383 | 33.13063 | 135.1827 | 123.2958 | 9.727478e-05 | 0.1037153 | 0 | 0 | 0 | CS2_33_12_16_10
14772 | 14773 | 514859.4 | 2010-12-14 11:43 | 3211.59 | 2 | 38 | 0.5502048 | 4.052005 | 33.63842 | 33.13063 | 135.2013 | 123.2958 | 3.242493e-05 | 0.1037153 | 0 | 0 | 0 | CS2_33_12_16_10
14773 | 14774 | 514889.4 | 2010-12-14 11:44 | 3241.605 | 2 | 38 | 0.5500248 | 4.054596 | 33.643 | 33.13063 | 135.2198 | 123.2958 | 6.475449e-05 | 0.1037153 | 0 | 0 | 0 | CS2_33_12_16_10
14774 | 14775 | 514919.4 | 2010-12-14 11:44 | 3271.62 | 2 | 38 | 0.5500248 | 4.05735 | 33.64759 | 33.13063 | 135.2384 | 123.2958 | 9.717941e-05 | 0.1037153 | 0 | 0 | 0 | CS2_33_12_16_10
14775 | 14776 | 514949.5 | 2010-12-14 11:45 | 3301.635 | 2 | 38 | 0.5500248 | 4.05978 | 33.65217 | 33.13063 | 135.2571 | 123.2958 | 6.475449e-05 | 0.1037153 | 0 | 0 | 0 | CS2_33_12_16_10
14776 | 14777 | 514979.5 | 2010-12-14 11:45 | 3331.65 | 2 | 38 | 0.5500248 | 4.062534 | 33.65676 | 33.13063 | 135.2757 | 123.2958 | 9.727478e-05 | 0.1037153 | 0 | 0 | 0 | CS2_33_12_16_10
14777 | 14778 | 515009.5 | 2010-12-14 11:46 | 3361.665 | 2 | 38 | 0.5500248 | 4.064964 | 33.66135 | 33.13063 | 135.2943 | 123.2958 | 6.475449e-05 | 0.1037153 | 0 | 0 | 0 | CS2_33_12_16_10
14778 | 14779 | 515039.5 | 2010-12-14 11:46 | 3391.68 | 2 | 38 | 0.5500248 | 4.067556 | 33.66593 | 33.13063 | 135.313 | 123.2958 | 3.242493e-05 | 0.1037153 | 0 | 0 | 0 | CS2_33_12_16_10
14779 | 14780 | 515069.5 | 2010-12-14 11:47 | 3421.695 | 2 | 38 | 0.5498449 | 4.070472 | 33.67052 | 33.13063 | 135.3316 | 123.2958 | 9.717941e-05 | 0.1037153 | 0 | 0 | 0 | CS2_33_12_16_10
14780 | 14781 | 515099.5 | 2010-12-14 11:47 | 3451.71 | 2 | 38 | 0.5500248 | 4.073225 | 33.6751 | 33.13063 | 135.3503 | 123.2958 | 9.717941e-05 | 0.1037153 | 0 | 0 | 0 | CS2_33_12_16_10
14781 | 14782 | 515129.6 | 2010-12-14 11:48 | 3481.725 | 2 | 38 | 0.5500248 | 4.075818 | 33.67969 | 33.13063 | 135.369 | 123.2958 | 3.242493e-05 | 0.1037153 | 0 | 0 | 0 | CS2_33_12_16_10
14782 | 14783 | 515159.6 | 2010-12-14 11:48 | 3511.74 | 2 | 38 | 0.5498449 | 4.078571 | 33.68428 | 33.13063 | 135.3877 | 123.2958 | 6.484985e-05 | 0.1037153 | 0 | 0 | 0 | CS2_33_12_16_10
14783 | 14784 | 515189.6 | 2010-12-14 11:49 | 3541.755 | 2 | 38 | 0.5500248 | 4.081487 | 33.68886 | 33.13063 | 135.4064 | 123.2958 | 9.717941e-05 | 0.1037153 | 0 | 0 | 0 | CS2_33_12_16_10
14784 | 14785 | 515219.6 | 2010-12-14 11:49 | 3571.77 | 2 | 38 | 0.5500248 | 4.084079 | 33.69345 | 33.13063 | 135.4251 | 123.2958 | 3.232956e-05 | 0.1037153 | 0 | 0 | 0 | CS2_33_12_16_10
14785 | 14786 | 515249.6 | 2010-12-14 11:50 | 3601.785 | 2 | 38 | 0.5500248 | 4.087157 | 33.69803 | 33.13063 | 135.4438 | 123.2958 | 9.717941e-05 | 0.1037153 | 0 | 0 | 0 | CS2_33_12_16_10
14786 | 14787 | 515279.6 | 2010-12-14 11:50 | 3631.8 | 2 | 38 | 0.5500248 | 4.090235 | 33.70262 | 33.13063 | 135.4626 | 123.2958 | 9.717941e-05 | 0.1037153 | 0 | 0 | 0 | CS2_33_12_16_10
14787 | 14788 | 515309.6 | 2010-12-14 11:51 | 3661.815 | 2 | 38 | 0.5500248 | 4.092988 | 33.7072 | 33.13063 | 135.4814 | 123.2958 | 6.475449e-05 | 0.1037153 | 0 | 0 | 0 | CS2_33_12_16_10
14788 | 14789 | 515339.7 | 2010-12-14 11:51 | 3691.83 | 2 | 38 | 0.5500248 | 4.096228 | 33.71179 | 33.13063 | 135.5001 | 123.2958 | 0.000129509 | 0.1037153 | 0 | 0 | 0 | CS2_33_12_16_10
14789 | 14790 | 515369.7 | 2010-12-14 11:52 | 3721.845 | 2 | 38 | 0.5502048 | 4.099144 | 33.71638 | 33.13063 | 135.5189 | 123.2958 | 0.000129509 | 0.1037153 | 0 | 0 | 0 | CS2_33_12_16_10
14790 | 14791 | 515399.7 | 2010-12-14 11:52 | 3751.86 | 2 | 38 | 0.5500248 | 4.101898 | 33.72096 | 33.13063 | 135.5377 | 123.2958 | 3.242493e-05 | 0.1037153 | 0 | 0 | 0 | CS2_33_12_16_10
14791 | 14792 | 515429.7 | 2010-12-14 11:53 | 3781.875 | 2 | 38 | 0.5500248 | 4.104814 | 33.72555 | 33.13063 | 135.5565 | 123.2958 | 0 | 0.1037153 | 0 | 0 | 0 | CS2_33_12_16_10
14792 | 14793 | 515459.7 | 2010-12-14 11:53 | 3811.89 | 2 | 38 | 0.5500248 | 4.108216 | 33.73013 | 33.13063 | 135.5754 | 123.2958 | 0.0001296043 | 0.1037153 | 0 | 0 | 0 | CS2_33_12_16_10
14793 | 14794 | 515489.7 | 2010-12-14 11:54 | 3841.905 | 2 | 38 | 0.5500248 | 4.111294 | 33.73472 | 33.13063 | 135.5942 | 123.2958 | 9.727478e-05 | 0.1037153 | 0 | 0 | 0 | CS2_33_12_16_10
14794 | 14795 | 515519.7 | 2010-12-14 11:54 | 3871.92 | 2 | 38 | 0.5500248 | 4.114371 | 33.7393 | 33.13063 | 135.6131 | 123.2958 | 9.717941e-05 | 0.1037153 | 0 | 0 | 0 | CS2_33_12_16_10
14795 | 14796 | 515549.8 | 2010-12-14 11:55 | 3901.935 | 2 | 38 | 0.5500248 | 4.117449 | 33.74389 | 33.13063 | 135.632 | 123.2958 | 6.475449e-05 | 0.1037153 | 0 | 0 | 0 | CS2_33_12_16_10
14796 | 14797 | 515579.8 | 2010-12-14 11:55 | 3931.95 | 2 | 38 | 0.5500248 | 4.120527 | 33.74848 | 33.13063 | 135.6508 | 123.2958 | 6.484985e-05 | 0.1037153 | 0 | 0 | 0 | CS2_33_12_16_10
14797 | 14798 | 515609.8 | 2010-12-14 11:56 | 3961.965 | 2 | 38 | 0.5500248 | 4.123767 | 33.75306 | 33.13063 | 135.6698 | 123.2958 | 9.717941e-05 | 0.1037153 | 0 | 0 | 0 | CS2_33_12_16_10
14798 | 14799 | 515639.8 | 2010-12-14 11:56 | 3991.98 | 2 | 38 | 0.5500248 | 4.127331 | 33.75765 | 33.13063 | 135.6887 | 123.2958 | 0.0001296043 | 0.1037153 | 0 | 0 | 0 | CS2_33_12_16_10
14799 | 14800 | 515669.8 | 2010-12-14 11:57 | 4021.995 | 2 | 38 | 0.5500248 | 4.130247 | 33.76223 | 33.13063 | 135.7076 | 123.2958 | 6.484985e-05 | 0.1037153 | 0 | 0 | 0 | CS2_33_12_16_10
14800 | 14801 | 515699.8 | 2010-12-14 11:57 | 4052.01 | 2 | 38 | 0.5498449 | 4.133648 | 33.76682 | 33.13063 | 135.7265 | 123.2958 | 9.717941e-05 | 0.1037153 | 0 | 0 | 0 | CS2_33_12_16_10
14801 | 14802 | 515729.9 | 2010-12-14 11:58 | 4082.025 | 2 | 38 | 0.5500248 | 4.136726 | 33.7714 | 33.13063 | 135.7455 | 123.2958 | 6.484985e-05 | 0.1037153 | 0 | 0 | 0 | CS2_33_12_16_10
14802 | 14803 | 515759.9 | 2010-12-14 11:58 | 4112.04 | 2 | 38 | 0.5502048 | 4.140128 | 33.77599 | 33.13063 | 135.7645 | 123.2958 | 9.717941e-05 | 0.1037153 | 0 | 0 | 0 | CS2_33_12_16_10
14803 | 14804 | 515789.9 | 2010-12-14 11:59 | 4142.055 | 2 | 38 | 0.5500248 | 4.14353 | 33.78058 | 33.13063 | 135.7835 | 123.2958 | 9.717941e-05 | 0.1037153 | 0 | 0 | 0 | CS2_33_12_16_10
14804 | 14805 | 515819.9 | 2010-12-14 11:59 | 4172.07 | 2 | 38 | 0.5500248 | 4.14677 | 33.78516 | 33.13063 | 135.8025 | 123.2958 | 9.717941e-05 | 0.1037153 | 0 | 0 | 0 | CS2_33_12_16_10
14805 | 14806 | 515849.9 | 2010-12-14 12:00 | 4202.085 | 2 | 38 | 0.5500248 | 4.150496 | 33.78975 | 33.13063 | 135.8215 | 123.2958 | 0.0001296043 | 0.1037153 | 0 | 0 | 0 | CS2_33_12_16_10
14806 | 14807 | 515879.9 | 2010-12-14 12:00 | 4232.1 | 2 | 38 | 0.5500248 | 4.153897 | 33.79433 | 33.13063 | 135.8406 | 123.2958 | 9.717941e-05 | 0.1037153 | 0 | 0 | 0 | CS2_33_12_16_10
14807 | 14808 | 515909.9 | 2010-12-14 12:01 | 4262.115 | 2 | 38 | 0.5498449 | 4.157299 | 33.79892 | 33.13063 | 135.8596 | 123.2958 | 9.717941e-05 | 0.1037153 | 0 | 0 | 0 | CS2_33_12_16_10
14808 | 14809 | 515940 | 2010-12-14 12:01 | 4292.13 | 2 | 38 | 0.5502048 | 4.161025 | 33.8035 | 33.13063 | 135.8787 | 123.2958 | 9.717941e-05 | 0.1037153 | 0 | 0 | 0 | CS2_33_12_16_10
14809 | 14810 | 515970 | 2010-12-14 12:02 | 4322.145 | 2 | 38 | 0.5500248 | 4.164427 | 33.80809 | 33.13063 | 135.8978 | 123.2958 | 9.717941e-05 | 0.1037153 | 0 | 0 | 0 | CS2_33_12_16_10
14810 | 14811 | 516000 | 2010-12-14 12:02 | 4352.16 | 2 | 38 | 0.5500248 | 4.167991 | 33.81268 | 33.13063 | 135.9169 | 123.2958 | 0.0001296043 | 0.1037153 | 0 | 0 | 0 | CS2_33_12_16_10
14811 | 14812 | 516030 | 2010-12-14 12:03 | 4382.175 | 2 | 38 | 0.5500248 | 4.171555 | 33.81726 | 33.13063 | 135.936 | 123.2958 | 9.717941e-05 | 0.1037153 | 0 | 0 | 0 | CS2_33_12_16_10
14812 | 14813 | 516060 | 2010-12-14 12:03 | 4412.19 | 2 | 38 | 0.5500248 | 4.175118 | 33.82185 | 33.13063 | 135.9551 | 123.2958 | 6.484985e-05 | 0.1037153 | 0 | 0 | 0 | CS2_33_12_16_10
14813 | 14814 | 516090 | 2010-12-14 12:04 | 4442.205 | 2 | 38 | 0.5498449 | 4.178682 | 33.82643 | 33.13063 | 135.9743 | 123.2958 | 6.475449e-05 | 0.1037153 | 0 | 0 | 0 | CS2_33_12_16_10
14814 | 14815 | 516120 | 2010-12-14 12:04 | 4472.22 | 2 | 38 | 0.5502048 | 4.18257 | 33.83102 | 33.13063 | 135.9935 | 123.2958 | 0.0001296043 | 0.1037153 | 0 | 0 | 0 | CS2_33_12_16_10
14815 | 14816 | 516150.1 | 2010-12-14 12:05 | 4502.235 | 2 | 38 | 0.5500248 | 4.186134 | 33.8356 | 33.13063 | 136.0127 | 123.2958 | 0.0001296043 | 0.1037153 | 0 | 0 | 0 | CS2_33_12_16_10
14816 | 14817 | 516180.1 | 2010-12-14 12:05 | 4532.25 | 2 | 38 | 0.5500248 | 4.190022 | 33.84019 | 33.13063 | 136.0319 | 123.2958 | 0.0001296043 | 0.1037153 | 0 | 0 | 0 | CS2_33_12_16_10
14817 | 14818 | 516210.1 | 2010-12-14 12:06 | 4562.265 | 2 | 38 | 0.5500248 | 4.193585 | 33.84478 | 33.13063 | 136.0511 | 123.2958 | 9.717941e-05 | 0.1037153 | 0 | 0 | 0 | CS2_33_12_16_10
14818 | 14819 | 516240.1 | 2010-12-14 12:06 | 4592.28 | 2 | 38 | 0.5500248 | 4.197473 | 33.84936 | 33.13063 | 136.0703 | 123.2958 | 0.0001296043 | 0.1037153 | 0 | 0 | 0 | CS2_33_12_16_10
14819 | 14820 | 516259.1 | 2010-12-14 12:06 | 4611.311 | 2 | 38 | 0.5500248 | 4.200065 | 33.85227 | 33.13063 | 136.0825 | 123.2958 | 0.0001296043 | 0.1037153 | 0 | 0 | 0 | CS2_33_12_16_10
14820 | 14821 | 516289.2 | 2010-12-14 12:07 | 30.01502 | 3 | 38 | 0 | 4.099306 | 33.85227 | 33.13063 | 136.0825 | 123.2958 | -0.0005184173 | 0.1037153 | 0 | 0 | 0 | CS2_33_12_16_10
14821 | 14822 | 516319.2 | 2010-12-14 12:07 | 60.03021 | 3 | 38 | 0 | 4.085051 | 33.85227 | 33.13063 | 136.0825 | 123.2958 | -0.0003239632 | 0.1037153 | 0 | 0 | 0 | CS2_33_12_16_10
14822 | 14823 | 516349.2 | 2010-12-14 12:08 | 90.04502 | 3 | 38 | 0 | 4.076303 | 33.85227 | 33.13063 | 136.0825 | 123.2958 | -0.0001943588 | 0.1037153 | 0 | 0 | 0 | CS2_33_12_16_10
14823 | 14824 | 516379.2 | 2010-12-14 12:08 | 120.0133 | 3 | 38 | 0 | 4.07031 | 33.85227 | 33.13063 | 136.0825 | 123.2958 | -0.0001620293 | 0.1037153 | 0 | 0 | 0 | CS2_33_12_16_10
14824 | 14825 | 516379.2 | 2010-12-14 12:08 | 0.01561847 | 4 | 38 | 1.083569 | 4.200551 | 33.85227 | 33.13063 | 136.0825 | 123.2958 | 0 | 0.1037153 | 0 | 0 | 0 | CS2_33_12_16_10
14825 | 14826 | 516379.8 | 2010-12-14 12:08 | 0.6093433 | 4 | 38 | 1.032284 | 4.200389 | 33.85245 | 33.13063 | 136.0833 | 123.2958 | -3.242493e-05 | 0.1037153 | 0 | 0 | 0 | CS2_33_12_16_10
14826 | 14827 | 516381.3 | 2010-12-14 12:09 | 2.109313 | 4 | 38 | 0.9820783 | 4.200389 | 33.85287 | 33.13063 | 136.085 | 123.2958 | -3.242493e-05 | 0.1037153 | 0 | 0 | 0 | CS2_33_12_16_10
14827 | 14828 | 516383.5 | 2010-12-14 12:09 | 4.39051 | 4 | 38 | 0.932053 | 4.200389 | 33.85347 | 33.13063 | 136.0876 | 123.2958 | 3.242493e-05 | 0.1037153 | 0 | 0 | 0 | CS2_33_12_16_10
14828 | 14829 | 516386.6 | 2010-12-14 12:09 | 7.484213 | 4 | 38 | 0.8818477 | 4.200389 | 33.85425 | 33.13063 | 136.0908 | 123.2958 | 3.242493e-05 | 0.1037153 | 0 | 0 | 0 | CS2_33_12_16_10
14829 | 14830 | 516390.7 | 2010-12-14 12:09 | 11.51536 | 4 | 38 | 0.8318223 | 4.200389 | 33.85521 | 33.13063 | 136.0949 | 123.2958 | 3.242493e-05 | 0.1037153 | 0 | 0 | 0 | CS2_33_12_16_10
14830 | 14831 | 516395.8 | 2010-12-14 12:09 | 16.64025 | 4 | 38 | 0.7817969 | 4.200389 | 33.85636 | 33.13063 | 136.0997 | 123.2958 | 0 | 0.1037153 | 0 | 0 | 0 | CS2_33_12_16_10
14831 | 14832 | 516402.3 | 2010-12-14 12:09 | 23.17137 | 4 | 38 | 0.7315916 | 4.200389 | 33.85773 | 33.13063 | 136.1054 | 123.2958 | 0 | 0.1037153 | 0 | 0 | 0 | CS2_33_12_16_10
14832 | 14833 | 516410.8 | 2010-12-14 12:09 | 31.62453 | 4 | 38 | 0.6813864 | 4.200389 | 33.85938 | 33.13063 | 136.1124 | 123.2958 | 3.242493e-05 | 0.1037153 | 0 | 0 | 0 | CS2_33_12_16_10
14833 | 14834 | 516422.2 | 2010-12-14 12:09 | 43.0772 | 4 | 38 | 0.6313609 | 4.200227 | 33.86147 | 33.13063 | 136.1212 | 123.2958 | -3.242493e-05 | 0.1037153 | 0 | 0 | 0 | CS2_33_12_16_10
14834 | 14835 | 516439 | 2010-12-14 12:09 | 59.81138 | 4 | 38 | 0.5811557 | 4.200389 | 33.86428 | 33.13063 | 136.133 | 123.2958 | 0 | 0.1037153 | 0 | 0 | 0 | CS2_33_12_16_10
14835 | 14836 | 516466.8 | 2010-12-14 12:10 | 87.62338 | 4 | 38 | 0.5311303 | 4.200227 | 33.86856 | 33.13063 | 136.1509 | 123.2958 | -3.242493e-05 | 0.1037153 | 0 | 0 | 0 | CS2_33_12_16_10
14836 | 14837 | 516520.8 | 2010-12-14 12:11 | 141.669 | 4 | 38 | 0.481105 | 4.200227 | 33.87611 | 33.13063 | 136.1827 | 123.2958 | 0 | 0.1037153 | 0 | 0 | 0 | CS2_33_12_16_10
14837 | 14838 | 516618.9 | 2010-12-14 12:12 | 239.7138 | 4 | 38 | 0.4310796 | 4.200227 | 33.88849 | 33.13063 | 136.2347 | 123.2958 | 0 | 0.1037153 | 0 | 0 | 0 | CS2_33_12_16_10
14838 | 14839 | 516749.1 | 2010-12-14 12:15 | 369.9611 | 4 | 38 | 0.3810543 | 4.200227 | 33.90316 | 33.13063 | 136.2963 | 123.2958 | -3.242493e-05 | 0.1037153 | 0 | 0 | 0 | CS2_33_12_16_10
14839 | 14840 | 516902.7 | 2010-12-14 12:17 | 523.5829 | 4 | 38 | 0.3310289 | 4.200227 | 33.91834 | 33.13063 | 136.36 | 123.2958 | -3.242493e-05 | 0.1037153 | 0 | 0 | 0 | CS2_33_12_16_10
14840 | 14841 | 517084 | 2010-12-14 12:20 | 704.8293 | 4 | 38 | 0.2810035 | 4.200227 | 33.93372 | 33.13063 | 136.4246 | 123.2958 | 0 | 0.1037153 | 0 | 0 | 0 | CS2_33_12_16_10
14841 | 14842 | 517302.4 | 2010-12-14 12:24 | 923.2621 | 4 | 38 | 0.2309782 | 4.200227 | 33.94921 | 33.13063 | 136.4897 | 123.2958 | 0 | 0.1037153 | 0 | 0 | 0 | CS2_33_12_16_10
14842 | 14843 | 517577 | 2010-12-14 12:28 | 1197.819 | 4 | 38 | 0.1809528 | 4.200227 | 33.96485 | 33.13063 | 136.5554 | 123.2958 | -3.242493e-05 | 0.1037153 | 0 | 0 | 0 | CS2_33_12_16_10
14843 | 14844 | 517958.2 | 2010-12-14 12:35 | 1579.061 | 4 | 38 | 0.1307475 | 4.200227 | 33.98122 | 33.13063 | 136.6242 | 123.2958 | 0 | 0.1037153 | 0 | 0 | 0 | CS2_33_12_16_10
14844 | 14845 | 518604.1 | 2010-12-14 12:46 | 2224.954 | 4 | 38 | 0.08072216 | 4.200389 | 33.99975 | 33.13063 | 136.702 | 123.2958 | -3.242493e-05 | 0.1037153 | 0 | 0 | 0 | CS2_33_12_16_10
14845 | 14846 | 519367.1 | 2010-12-14 12:58 | 2987.954 | 4 | 38 | 0.04995117 | 4.200065 | 34.01331 | 33.13063 | 136.759 | 123.2958 | -3.232956e-05 | 0.1037153 | 0 | 0 | 0 | CS2_33_12_16_10
14846 | 14847 | 519397.1 | 2010-12-14 12:59 | 30.01499 | 5 | 38 | 0 | 4.190993 | 34.01331 | 33.13063 | 136.759 | 123.2958 | -9.717941e-05 | 0.1037153 | 0 | 0 | 0 | CS2_33_12_16_10
14847 | 14848 | 519427.1 | 2010-12-14 12:59 | 60.01439 | 5 | 38 | 0 | 4.189373 | 34.01331 | 33.13063 | 136.759 | 123.2958 | 0 | 0.1037153 | 0 | 0 | 0 | CS2_33_12_16_10
14848 | 14849 | 519427.3 | 2010-12-14 12:59 | 0.187634 | 6 | 38 | 0.000465656 | 4.189373 | 34.01331 | 33.13063 | 136.759 | 123.2958 | 0 | 0.1005648 | 0 | 0 | 0 | CS2_33_12_16_10
14849 | 14850 | 519451.2 | 2010-12-14 13:00 | 23.937 | 7 | 38 | -0.5503531 | 4.089262 | 34.01331 | 33.13429 | 136.759 | 123.3108 | -0.0007776261 | 0.1005648 | 0 | 0 | 0 | CS2_33_12_16_10
14850 | 14851 | 519481.2 | 2010-12-14 13:00 | 53.95205 | 7 | 38 | -0.5499932 | 4.06869 | 34.01331 | 33.13888 | 136.759 | 123.3296 | -0.0004535675 | 0.1005648 | 0 | 0 | 0 | CS2_33_12_16_10
14851 | 14852 | 519511.2 | 2010-12-14 13:01 | 83.96701 | 7 | 38 | -0.5501732 | 4.054434 | 34.01331 | 33.14346 | 136.759 | 123.3482 | -0.0003563881 | 0.1005648 | 0 | 0 | 0 | CS2_33_12_16_10
14852 | 14853 | 519541.3 | 2010-12-14 13:01 | 113.982 | 7 | 38 | -0.5501732 | 4.043905 | 34.01331 | 33.14805 | 136.759 | 123.3668 | -0.0002591133 | 0.1005648 | 0 | 0 | 0 | CS2_33_12_16_10
14853 | 14854 | 519571.3 | 2010-12-14 13:02 | 143.997 | 7 | 38 | -0.5501732 | 4.034996 | 34.01331 | 33.15264 | 136.759 | 123.3853 | -0.0002592087 | 0.1005648 | 0 | 0 | 0 | CS2_33_12_16_10
14854 | 14855 | 519601.3 | 2010-12-14 13:02 | 174.012 | 7 | 38 | -0.5501732 | 4.027544 | 34.01331 | 33.15722 | 136.759 | 123.4038 | -0.0001943588 | 0.1005648 | 0 | 0 | 0 | CS2_33_12_16_10
14855 | 14856 | 519631.3 | 2010-12-14 13:03 | 204.0272 | 7 | 38 | -0.5503531 | 4.020578 | 34.01331 | 33.16181 | 136.759 | 123.4222 | -0.0001943588 | 0.1005648 | 0 | 0 | 0 | CS2_33_12_16_10
14856 | 14857 | 519661.3 | 2010-12-14 13:03 | 234.042 | 7 | 38 | -0.5499932 | 4.014261 | 34.01331 | 33.1664 | 136.759 | 123.4407 | -0.0001943588 | 0.1005648 | 0 | 0 | 0 | CS2_33_12_16_10
14857 | 14858 | 519691.3 | 2010-12-14 13:04 | 264.0572 | 7 | 38 | -0.5501732 | 4.008105 | 34.01331 | 33.17099 | 136.759 | 123.4591 | -0.0001620293 | 0.1005648 | 0 | 0 | 0 | CS2_33_12_16_10
14858 | 14859 | 519721.4 | 2010-12-14 13:04 | 294.0721 | 7 | 38 | -0.5499932 | 4.002273 | 34.01331 | 33.17557 | 136.759 | 123.4774 | -0.0001296043 | 0.1005648 | 0 | 0 | 0 | CS2_33_12_16_10
14859 | 14860 | 519751.4 | 2010-12-14 13:05 | 324.0873 | 7 | 38 | -0.5499932 | 3.996442 | 34.01331 | 33.18016 | 136.759 | 123.4958 | -0.0001619816 | 0.1005648 | 0 | 0 | 0 | CS2_33_12_16_10
14860 | 14861 | 519781.4 | 2010-12-14 13:05 | 354.102 | 7 | 38 | -0.5499932 | 3.990772 | 34.01331 | 33.18475 | 136.759 | 123.5141 | -0.0001296043 | 0.1005648 | 0 | 0 | 0 | CS2_33_12_16_10
14861 | 14862 | 519811.395 | 2010-12-14 13:06 | 384.1171 | 7 | 38 | -0.5501732 | 3.985264 | 34.01331 | 33.18933 | 136.759 | 123.5324 | -0.0001619816 | 0.1005648 | 0 | 0 | 0 | CS2_33_12_16_10
14862 | 14863 | 519841.4 | 2010-12-14 13:06 | 414.1321 | 7 | 38 | -0.5499932 | 3.979918 | 34.01331 | 33.19392 | 136.759 | 123.5506 | -0.0001295567 | 0.1005648 | 0 | 0 | 0 | CS2_33_12_16_10
14863 | 14864 | 519871.4 | 2010-12-14 13:07 | 444.1471 | 7 | 38 | -0.5501732 | 3.974411 | 34.01331 | 33.1985 | 136.759 | 123.5689 | -0.0001619816 | 0.1005648 | 0 | 0 | 0 | CS2_33_12_16_10
14864 | 14865 | 519901.4 | 2010-12-14 13:07 | 474.1621 | 7 | 38 | -0.5499932 | 3.969551 | 34.01331 | 33.20309 | 136.759 | 123.5871 | -9.722709e-05 | 0.1005648 | 0 | 0 | 0 | CS2_33_12_16_10
14865 | 14866 | 519931.5 | 2010-12-14 13:08 | 504.1771 | 7 | 38 | -0.5501732 | 3.964043 | 34.01331 | 33.20768 | 136.759 | 123.6053 | -0.0001296043 | 0.1005648 | 0 | 0 | 0 | CS2_33_12_16_10
14866 | 14867 | 519961.5 | 2010-12-14 13:08 | 534.1921 | 7 | 38 | -0.5499932 | 3.959183 | 34.01331 | 33.21226 | 136.759 | 123.6235 | -9.717941e-05 | 0.1005648 | 0 | 0 | 0 | CS2_33_12_16_10
14867 | 14868 | 519991.5 | 2010-12-14 13:09 | 564.207 | 7 | 38 | -0.5501732 | 3.954162 | 34.01331 | 33.21685 | 136.759 | 123.6416 | -0.0001620293 | 0.1005648 | 0 | 0 | 0 | CS2_33_12_16_10
14868 | 14869 | 520021.5 | 2010-12-14 13:09 | 594.2221 | 7 | 38 | -0.5501732 | 3.949302 | 34.01331 | 33.22144 | 136.759 | 123.6597 | -0.0001296043 | 0.1005648 | 0 | 0 | 0 | CS2_33_12_16_10
14869 | 14870 | 520051.5 | 2010-12-14 13:10 | 624.2372 | 7 | 38 | -0.5501732 | 3.944604 | 34.01331 | 33.22602 | 136.759 | 123.6778 | -0.0001296043 | 0.1005648 | 0 | 0 | 0 | CS2_33_12_16_10
14870 | 14871 | 520081.5 | 2010-12-14 13:10 | 654.2521 | 7 | 38 | -0.5498133 | 3.939906 | 34.01331 | 33.23061 | 136.759 | 123.6959 | -9.722709e-05 | 0.1005648 | 0 | 0 | 0 | CS2_33_12_16_10
14871 | 14872 | 520111.5 | 2010-12-14 13:11 | 684.2671 | 7 | 38 | -0.5499932 | 3.935209 | 34.01331 | 33.2352 | 136.759 | 123.714 | -0.0001295567 | 0.1005648 | 0 | 0 | 0 | CS2_33_12_16_10
14872 | 14873 | 520141.6 | 2010-12-14 13:11 | 714.2821 | 7 | 38 | -0.5499932 | 3.930511 | 34.01331 | 33.23978 | 136.759 | 123.732 | -0.0001296043 | 0.1005648 | 0 | 0 | 0 | CS2_33_12_16_10
14873 | 14874 | 520171.6 | 2010-12-14 13:12 | 744.2973 | 7 | 38 | -0.5501732 | 3.925813 | 34.01331 | 33.24437 | 136.759 | 123.75 | -0.0001619816 | 0.1005648 | 0 | 0 | 0 | CS2_33_12_16_10
14874 | 14875 | 520201.6 | 2010-12-14 13:12 | 774.3121 | 7 | 38 | -0.5501732 | 3.921439 | 34.01331 | 33.24896 | 136.759 | 123.768 | -0.0001296043 | 0.1005648 | 0 | 0 | 0 | CS2_33_12_16_10
14875 | 14876 | 520231.6 | 2010-12-14 13:13 | 804.3271 | 7 | 38 | -0.5501732 | 3.916904 | 34.01331 | 33.25354 | 136.759 | 123.786 | -0.0001295567 | 0.1005648 | 0 | 0 | 0 | CS2_33_12_16_10
14876 | 14877 | 520261.6 | 2010-12-14 13:13 | 834.3422 | 7 | 38 | -0.5503531 | 3.912854 | 34.01331 | 33.25813 | 136.759 | 123.804 | -6.480217e-05 | 0.1005648 | 0 | 0 | 0 | CS2_33_12_16_10
14877 | 14878 | 520291.6 | 2010-12-14 13:14 | 864.3571 | 7 | 38 | -0.5501732 | 3.908318 | 34.01331 | 33.26272 | 136.759 | 123.8219 | -0.0001296043 | 0.1005648 | 0 | 0 | 0 | CS2_33_12_16_10
14878 | 14879 | 520321.7 | 2010-12-14 13:14 | 894.3721 | 7 | 38 | -0.5499932 | 3.904106 | 34.01331 | 33.2673 | 136.759 | 123.8398 | -9.717941e-05 | 0.1005648 | 0 | 0 | 0 | CS2_33_12_16_10
14879 | 14880 | 520351.7 | 2010-12-14 13:15 | 924.3871 | 7 | 38 | -0.5499932 | 3.899894 | 34.01331 | 33.27189 | 136.759 | 123.8577 | -6.480217e-05 | 0.1005648 | 0 | 0 | 0 | CS2_33_12_16_10
14880 | 14881 | 520381.7 | 2010-12-14 13:15 | 954.4021 | 7 | 38 | -0.5501732 | 3.895521 | 34.01331 | 33.27648 | 136.759 | 123.8756 | -9.722709e-05 | 0.1005648 | 0 | 0 | 0 | CS2_33_12_16_10
14881 | 14882 | 520411.7 | 2010-12-14 13:16 | 984.4171 | 7 | 38 | -0.5499932 | 3.891471 | 34.01331 | 33.28106 | 136.759 | 123.8935 | -9.722709e-05 | 0.1005648 | 0 | 0 | 0 | CS2_33_12_16_10
14882 | 14883 | 520441.7 | 2010-12-14 13:16 | 1014.432 | 7 | 38 | -0.5501732 | 3.887097 | 34.01331 | 33.28565 | 136.759 | 123.9113 | -0.0001620293 | 0.1005648 | 0 | 0 | 0 | CS2_33_12_16_10
14883 | 14884 | 520471.7 | 2010-12-14 13:17 | 1044.447 | 7 | 38 | -0.5501732 | 3.883209 | 34.01331 | 33.29023 | 136.759 | 123.9291 | -9.717941e-05 | 0.1005648 | 0 | 0 | 0 | CS2_33_12_16_10
14884 | 14885 | 520501.7 | 2010-12-14 13:17 | 1074.462 | 7 | 38 | -0.5501732 | 3.878998 | 34.01331 | 33.29482 | 136.759 | 123.9469 | -9.722709e-05 | 0.1005648 | 0 | 0 | 0 | CS2_33_12_16_10
14885 | 14886 | 520531.8 | 2010-12-14 13:18 | 1104.477 | 7 | 38 | -0.5498133 | 3.875434 | 34.01331 | 33.29941 | 136.759 | 123.9647 | -3.237724e-05 | 0.1005648 | 0 | 0 | 0 | CS2_33_12_16_10
14886 | 14887 | 520561.8 | 2010-12-14 13:18 | 1134.492 | 7 | 38 | -0.5501732 | 3.871222 | 34.01331 | 33.30399 | 136.759 | 123.9825 | -6.480217e-05 | 0.1005648 | 0 | 0 | 0 | CS2_33_12_16_10
14887 | 14888 | 520591.8 | 2010-12-14 13:19 | 1164.507 | 7 | 38 | -0.5501732 | 3.86701 | 34.01331 | 33.30858 | 136.759 | 124.0002 | -0.0001295567 | 0.1005648 | 0 | 0 | 0 | CS2_33_12_16_10
14888 | 14889 | 520621.8 | 2010-12-14 13:19 | 1194.522 | 7 | 38 | -0.5498133 | 3.863446 | 34.01331 | 33.31317 | 136.759 | 124.0179 | 0 | 0.1005648 | 0 | 0 | 0 | CS2_33_12_16_10
14889 | 14890 | 520651.8 | 2010-12-14 13:20 | 1224.537 | 7 | 38 | -0.5501732 | 3.859397 | 34.01331 | 33.31775 | 136.759 | 124.0356 | -9.717941e-05 | 0.1005648 | 0 | 0 | 0 | CS2_33_12_16_10
14890 | 14891 | 520681.8 | 2010-12-14 13:20 | 1254.552 | 7 | 38 | -0.5501732 | 3.855509 | 34.01331 | 33.32234 | 136.759 | 124.0533 | -9.717941e-05 | 0.1005648 | 0 | 0 | 0 | CS2_33_12_16_10
14891 | 14892 | 520711.8 | 2010-12-14 13:21 | 1284.567 | 7 | 38 | -0.5499932 | 3.851783 | 34.01331 | 33.32693 | 136.759 | 124.071 | -9.717941e-05 | 0.1005648 | 0 | 0 | 0 | CS2_33_12_16_10
14892 | 14893 | 520741.9 | 2010-12-14 13:21 | 1314.582 | 7 | 38 | -0.5501732 | 3.847895 | 34.01331 | 33.33151 | 136.759 | 124.0887 | -0.0001296043 | 0.1005648 | 0 | 0 | 0 | CS2_33_12_16_10
14893 | 14894 | 520771.9 | 2010-12-14 13:22 | 1344.597 | 7 | 38 | -0.5503531 | 3.844169 | 34.01331 | 33.3361 | 136.759 | 124.1063 | -0.0001296043 | 0.1005648 | 0 | 0 | 0 | CS2_33_12_16_10
14894 | 14895 | 520801.9 | 2010-12-14 13:22 | 1374.612 | 7 | 38 | -0.5499932 | 3.840605 | 34.01331 | 33.34069 | 136.759 | 124.1239 | -0.0001296043 | 0.1005648 | 0 | 0 | 0 | CS2_33_12_16_10
14895 | 14896 | 520831.9 | 2010-12-14 13:23 | 1404.627 | 7 | 38 | -0.5499932 | 3.837042 | 34.01331 | 33.34527 | 136.759 | 124.1415 | -6.480217e-05 | 0.1005648 | 0 | 0 | 0 | CS2_33_12_16_10
14896 | 14897 | 520861.9 | 2010-12-14 13:23 | 1434.642 | 7 | 38 | -0.5501732 | 3.833316 | 34.01331 | 33.34986 | 136.759 | 124.1591 | -0.0001295567 | 0.1005648 | 0 | 0 | 0 | CS2_33_12_16_10
14897 | 14898 | 520891.9 | 2010-12-14 13:24 | 1464.657 | 7 | 38 | -0.5501732 | 3.829752 | 34.01331 | 33.35445 | 136.759 | 124.1767 | -9.717941e-05 | 0.1005648 | 0 | 0 | 0 | CS2_33_12_16_10
14898 | 14899 | 520922 | 2010-12-14 13:24 | 1494.672 | 7 | 38 | -0.5499932 | 3.826188 | 34.01331 | 33.35903 | 136.759 | 124.1943 | -9.717941e-05 | 0.1005648 | 0 | 0 | 0 | CS2_33_12_16_10
14899 | 14900 | 520952 | 2010-12-14 13:25 | 1524.687 | 7 | 38 | -0.5501732 | 3.822624 | 34.01331 | 33.36362 | 136.759 | 124.2118 | -0.0001296043 | 0.1005648 | 0 | 0 | 0 | CS2_33_12_16_10
14900 | 14901 | 520982 | 2010-12-14 13:25 | 1554.702 | 7 | 38 | -0.5501732 | 3.819223 | 34.01331 | 33.36821 | 136.759 | 124.2293 | -9.717941e-05 | 0.1005648 | 0 | 0 | 0 | CS2_33_12_16_10
14901 | 14902 | 521012 | 2010-12-14 13:26 | 1584.717 | 7 | 38 | -0.5499932 | 3.815983 | 34.01331 | 33.37279 | 136.759 | 124.2468 | -6.480217e-05 | 0.1005648 | 0 | 0 | 0 | CS2_33_12_16_10
14902 | 14903 | 521042 | 2010-12-14 13:26 | 1614.732 | 7 | 38 | -0.5498133 | 3.812581 | 34.01331 | 33.37738 | 136.759 | 124.2643 | -3.237724e-05 | 0.1005648 | 0 | 0 | 0 | CS2_33_12_16_10
14903 | 14904 | 521072 | 2010-12-14 13:27 | 1644.747 | 7 | 38 | -0.5501732 | 3.809017 | 34.01331 | 33.38197 | 136.759 | 124.2818 | -9.722709e-05 | 0.1005648 | 0 | 0 | 0 | CS2_33_12_16_10
14904 | 14905 | 521102 | 2010-12-14 13:27 | 1674.762 | 7 | 38 | -0.5499932 | 3.805939 | 34.01331 | 33.38655 | 136.759 | 124.2993 | -6.480217e-05 | 0.1005648 | 0 | 0 | 0 | CS2_33_12_16_10
14905 | 14906 | 521132.1 | 2010-12-14 13:28 | 1704.777 | 7 | 38 | -0.5499932 | 3.802538 | 34.01331 | 33.39114 | 136.759 | 124.3167 | -9.717941e-05 | 0.1005648 | 0 | 0 | 0 | CS2_33_12_16_10
14906 | 14907 | 521162.1 | 2010-12-14 13:28 | 1734.792 | 7 | 38 | -0.5499932 | 3.799298 | 34.01331 | 33.39573 | 136.759 | 124.3341 | -6.480217e-05 | 0.1005648 | 0 | 0 | 0 | CS2_33_12_16_10
14907 | 14908 | 521192.1 | 2010-12-14 13:29 | 1764.807 | 7 | 38 | -0.5499932 | 3.79622 | 34.01331 | 33.40031 | 136.759 | 124.3516 | -3.242493e-05 | 0.1005648 | 0 | 0 | 0 | CS2_33_12_16_10
14908 | 14909 | 521222.1 | 2010-12-14 13:29 | 1794.822 | 7 | 38 | -0.5499932 | 3.792818 | 34.01331 | 33.4049 | 136.759 | 124.369 | -9.717941e-05 | 0.1005648 | 0 | 0 | 0 | CS2_33_12_16_10
14909 | 14910 | 521252.1 | 2010-12-14 13:30 | 1824.837 | 7 | 38 | -0.5501732 | 3.78974 | 34.01331 | 33.40948 | 136.759 | 124.3864 | -6.480217e-05 | 0.1005648 | 0 | 0 | 0 | CS2_33_12_16_10
14910 | 14911 | 521282.1 | 2010-12-14 13:30 | 1854.852 | 7 | 38 | -0.5499932 | 3.786824 | 34.01331 | 33.41407 | 136.759 | 124.4037 | -6.480217e-05 | 0.1005648 | 0 | 0 | 0 | CS2_33_12_16_10
14911 | 14912 | 521312.1 | 2010-12-14 13:31 | 1884.867 | 7 | 38 | -0.5499932 | 3.783585 | 34.01331 | 33.41866 | 136.759 | 124.4211 | -6.480217e-05 | 0.1005648 | 0 | 0 | 0 | CS2_33_12_16_10
14912 | 14913 | 521342.2 | 2010-12-14 13:31 | 1914.882 | 7 | 38 | -0.5499932 | 3.780507 | 34.01331 | 33.42324 | 136.759 | 124.4384 | -9.717941e-05 | 0.1005648 | 0 | 0 | 0 | CS2_33_12_16_10
14913 | 14914 | 521372.2 | 2010-12-14 13:32 | 1944.897 | 7 | 38 | -0.5499932 | 3.777753 | 34.01331 | 33.42783 | 136.759 | 124.4558 | -3.237724e-05 | 0.1005648 | 0 | 0 | 0 | CS2_33_12_16_10
14914 | 14915 | 521402.2 | 2010-12-14 13:32 | 1974.912 | 7 | 38 | -0.5498133 | 3.774675 | 34.01331 | 33.43242 | 136.759 | 124.4731 | -9.717941e-05 | 0.1005648 | 0 | 0 | 0 | CS2_33_12_16_10
14915 | 14916 | 521432.2 | 2010-12-14 13:33 | 2004.927 | 7 | 38 | -0.5499932 | 3.771597 | 34.01331 | 33.437 | 136.759 | 124.4904 | -6.480217e-05 | 0.1005648 | 0 | 0 | 0 | CS2_33_12_16_10
14916 | 14917 | 521462.2 | 2010-12-14 13:33 | 2034.942 | 7 | 38 | -0.5498133 | 3.768843 | 34.01331 | 33.44159 | 136.759 | 124.5077 | -6.480217e-05 | 0.1005648 | 0 | 0 | 0 | CS2_33_12_16_10
14917 | 14918 | 521492.2 | 2010-12-14 13:34 | 2064.957 | 7 | 38 | -0.5499932 | 3.766089 | 34.01331 | 33.44618 | 136.759 | 124.525 | -6.480217e-05 | 0.1005648 | 0 | 0 | 0 | CS2_33_12_16_10
14918 | 14919 | 521522.3 | 2010-12-14 13:34 | 2094.972 | 7 | 38 | -0.5501732 | 3.763174 | 34.01331 | 33.45076 | 136.759 | 124.5422 | -6.480217e-05 | 0.1005648 | 0 | 0 | 0 | CS2_33_12_16_10
14919 | 14920 | 521552.3 | 2010-12-14 13:35 | 2124.987 | 7 | 38 | -0.5501732 | 3.76042 | 34.01331 | 33.45535 | 136.759 | 124.5595 | -6.480217e-05 | 0.1005648 | 0 | 0 | 0 | CS2_33_12_16_10
14920 | 14921 | 521582.3 | 2010-12-14 13:35 | 2155.002 | 7 | 38 | -0.5501732 | 3.757666 | 34.01331 | 33.45993 | 136.759 | 124.5767 | -6.480217e-05 | 0.1005648 | 0 | 0 | 0 | CS2_33_12_16_10
14921 | 14922 | 521612.3 | 2010-12-14 13:36 | 2185.017 | 7 | 38 | -0.5501732 | 3.754912 | 34.01331 | 33.46452 | 136.759 | 124.5939 | -3.237724e-05 | 0.1005648 | 0 | 0 | 0 | CS2_33_12_16_10
14922 | 14923 | 521642.3 | 2010-12-14 13:36 | 2215.032 | 7 | 38 | -0.5501732 | 3.752158 | 34.01331 | 33.46911 | 136.759 | 124.6112 | -3.242493e-05 | 0.1005648 | 0 | 0 | 0 | CS2_33_12_16_10
14923 | 14924 | 521672.3 | 2010-12-14 13:37 | 2245.048 | 7 | 38 | -0.5498133 | 3.749728 | 34.01331 | 33.47369 | 136.759 | 124.6284 | 0 | 0.1005648 | 0 | 0 | 0 | CS2_33_12_16_10
14924 | 14925 | 521702.3 | 2010-12-14 13:37 | 2275.062 | 7 | 38 | -0.5501732 | 3.746974 | 34.01331 | 33.47828 | 136.759 | 124.6456 | -3.237724e-05 | 0.1005648 | 0 | 0 | 0 | CS2_33_12_16_10
14925 | 14926 | 521732.4 | 2010-12-14 13:38 | 2305.077 | 7 | 38 | -0.5501732 | 3.744059 | 34.01331 | 33.48287 | 136.759 | 124.6627 | -9.717941e-05 | 0.1005648 | 0 | 0 | 0 | CS2_33_12_16_10
14926 | 14927 | 521762.4 | 2010-12-14 13:38 | 2335.092 | 7 | 38 | -0.5503531 | 3.741791 | 34.01331 | 33.48745 | 136.759 | 124.6799 | -6.480217e-05 | 0.1005648 | 0 | 0 | 0 | CS2_33_12_16_10
14927 | 14928 | 521792.4 | 2010-12-14 13:39 | 2365.107 | 7 | 38 | -0.5499932 | 3.739361 | 34.01331 | 33.49204 | 136.759 | 124.6971 | 0 | 0.1005648 | 0 | 0 | 0 | CS2_33_12_16_10
14928 | 14929 | 521822.4 | 2010-12-14 13:39 | 2395.122 | 7 | 38 | -0.5499932 | 3.736769 | 34.01331 | 33.49663 | 136.759 | 124.7142 | -9.717941e-05 | 0.1005648 | 0 | 0 | 0 | CS2_33_12_16_10
14929 | 14930 | 521852.4 | 2010-12-14 13:40 | 2425.137 | 7 | 38 | -0.5499932 | 3.734339 | 34.01331 | 33.50121 | 136.759 | 124.7313 | -9.717941e-05 | 0.1005648 | 0 | 0 | 0 | CS2_33_12_16_10
14930 | 14931 | 521882.4 | 2010-12-14 13:40 | 2455.152 | 7 | 38 | -0.5499932 | 3.731747 | 34.01331 | 33.5058 | 136.759 | 124.7485 | -3.242493e-05 | 0.1005648 | 0 | 0 | 0 | CS2_33_12_16_10
14931 | 14932 | 521912.4 | 2010-12-14 13:41 | 2485.167 | 7 | 38 | -0.5499932 | 3.729479 | 34.01331 | 33.51038 | 136.759 | 124.7656 | -3.242493e-05 | 0.1005648 | 0 | 0 | 0 | CS2_33_12_16_10
14932 | 14933 | 521942.5 | 2010-12-14 13:41 | 2515.182 | 7 | 38 | -0.5499932 | 3.72705 | 34.01331 | 33.51497 | 136.759 | 124.7827 | -3.237724e-05 | 0.1005648 | 0 | 0 | 0 | CS2_33_12_16_10
14933 | 14934 | 521972.5 | 2010-12-14 13:42 | 2545.197 | 7 | 38 | -0.5499932 | 3.724782 | 34.01331 | 33.51956 | 136.759 | 124.7998 | -6.480217e-05 | 0.1005648 | 0 | 0 | 0 | CS2_33_12_16_10
14934 | 14935 | 522002.5 | 2010-12-14 13:42 | 2575.212 | 7 | 38 | -0.5501732 | 3.72219 | 34.01331 | 33.52414 | 136.759 | 124.8168 | -6.480217e-05 | 0.1005648 | 0 | 0 | 0 | CS2_33_12_16_10
14935 | 14936 | 522032.5 | 2010-12-14 13:43 | 2605.227 | 7 | 38 | -0.5501732 | 3.720084 | 34.01331 | 33.52873 | 136.759 | 124.8339 | -3.237724e-05 | 0.1005648 | 0 | 0 | 0 | CS2_33_12_16_10
14936 | 14937 | 522062.5 | 2010-12-14 13:43 | 2635.242 | 7 | 38 | -0.5499932 | 3.717816 | 34.01331 | 33.53332 | 136.759 | 124.851 | -9.722709e-05 | 0.1005648 | 0 | 0 | 0 | CS2_33_12_16_10
14937 | 14938 | 522092.5 | 2010-12-14 13:44 | 2665.258 | 7 | 38 | -0.5501732 | 3.715548 | 34.01331 | 33.5379 | 136.759 | 124.868 | -3.242493e-05 | 0.1005648 | 0 | 0 | 0 | CS2_33_12_16_10
14938 | 14939 | 522122.6 | 2010-12-14 13:44 | 2695.272 | 7 | 38 | -0.5499932 | 3.71328 | 34.01331 | 33.54249 | 136.759 | 124.885 | -6.480217e-05 | 0.1005648 | 0 | 0 | 0 | CS2_33_12_16_10
14939 | 14940 | 522152.6 | 2010-12-14 13:45 | 2725.287 | 7 | 38 | -0.5499932 | 3.711012 | 34.01331 | 33.54708 | 136.759 | 124.9021 | -6.480217e-05 | 0.1005648 | 0 | 0 | 0 | CS2_33_12_16_10
14940 | 14941 | 522182.6 | 2010-12-14 13:45 | 2755.302 | 7 | 38 | -0.5501732 | 3.708906 | 34.01331 | 33.55166 | 136.759 | 124.9191 | -6.480217e-05 | 0.1005648 | 0 | 0 | 0 | CS2_33_12_16_10
14941 | 14942 | 522212.6 | 2010-12-14 13:46 | 2785.317 | 7 | 38 | -0.5499932 | 3.7068 | 34.01331 | 33.55625 | 136.759 | 124.9361 | -3.242493e-05 | 0.1005648 | 0 | 0 | 0 | CS2_33_12_16_10
14942 | 14943 | 522242.6 | 2010-12-14 13:46 | 2815.332 | 7 | 38 | -0.5499932 | 3.704695 | 34.01331 | 33.56083 | 136.759 | 124.9531 | -6.480217e-05 | 0.1005648 | 0 | 0 | 0 | CS2_33_12_16_10
14943 | 14944 | 522272.6 | 2010-12-14 13:47 | 2845.347 | 7 | 38 | -0.5501732 | 3.702427 | 34.01331 | 33.56542 | 136.759 | 124.9701 | -6.480217e-05 | 0.1005648 | 0 | 0 | 0 | CS2_33_12_16_10
14944 | 14945 | 522302.6 | 2010-12-14 13:47 | 2875.362 | 7 | 38 | -0.5499932 | 3.700483 | 34.01331 | 33.57001 | 136.759 | 124.987 | -3.242493e-05 | 0.1005648 | 0 | 0 | 0 | CS2_33_12_16_10
14945 | 14946 | 522332.7 | 2010-12-14 13:48 | 2905.377 | 7 | 38 | -0.5501732 | 3.698377 | 34.01331 | 33.57459 | 136.759 | 125.004 | -3.242493e-05 | 0.1005648 | 0 | 0 | 0 | CS2_33_12_16_10
14946 | 14947 | 522362.7 | 2010-12-14 13:48 | 2935.392 | 7 | 38 | -0.5503531 | 3.696433 | 34.01331 | 33.57918 | 136.759 | 125.021 | -3.242493e-05 | 0.1005648 | 0 | 0 | 0 | CS2_33_12_16_10
14947 | 14948 | 522392.7 | 2010-12-14 13:49 | 2965.407 | 7 | 38 | -0.5499932 | 3.694327 | 34.01331 | 33.58377 | 136.759 | 125.0379 | -6.480217e-05 | 0.1005648 | 0 | 0 | 0 | CS2_33_12_16_10
14948 | 14949 | 522422.7 | 2010-12-14 13:49 | 2995.423 | 7 | 38 | -0.5501732 | 3.692545 | 34.01331 | 33.58835 | 136.759 | 125.0549 | 0 | 0.1005648 | 0 | 0 | 0 | CS2_33_12_16_10
14949 | 14950 | 522452.7 | 2010-12-14 13:50 | 3025.437 | 7 | 38 | -0.5499932 | 3.690277 | 34.01331 | 33.59294 | 136.759 | 125.0718 | -9.722709e-05 | 0.1005648 | 0 | 0 | 0 | CS2_33_12_16_10
14950 | 14951 | 522482.7 | 2010-12-14 13:50 | 3055.452 | 7 | 38 | -0.5499932 | 3.688658 | 34.01331 | 33.59753 | 136.759 | 125.0887 | -3.237724e-05 | 0.1005648 | 0 | 0 | 0 | CS2_33_12_16_10
14951 | 14952 | 522512.7 | 2010-12-14 13:51 | 3085.468 | 7 | 38 | -0.5501732 | 3.686714 | 34.01331 | 33.60211 | 136.759 | 125.1056 | -3.237724e-05 | 0.1005648 | 0 | 0 | 0 | CS2_33_12_16_10
14952 | 14953 | 522542.8 | 2010-12-14 13:51 | 3115.482 | 7 | 38 | -0.5499932 | 3.68477 | 34.01331 | 33.6067 | 136.759 | 125.1225 | -3.242493e-05 | 0.1005648 | 0 | 0 | 0 | CS2_33_12_16_10
14953 | 14954 | 522572.8 | 2010-12-14 13:52 | 3145.497 | 7 | 38 | -0.5499932 | 3.682988 | 34.01331 | 33.61129 | 136.759 | 125.1394 | -6.480217e-05 | 0.1005648 | 0 | 0 | 0 | CS2_33_12_16_10
14954 | 14955 | 522602.8 | 2010-12-14 13:52 | 3175.512 | 7 | 38 | -0.5498133 | 3.681044 | 34.01331 | 33.61587 | 136.759 | 125.1563 | -6.480217e-05 | 0.1005648 | 0 | 0 | 0 | CS2_33_12_16_10
14955 | 14956 | 522632.8 | 2010-12-14 13:53 | 3205.528 | 7 | 38 | -0.5501732 | 3.679262 | 34.01331 | 33.62046 | 136.759 | 125.1732 | -3.242493e-05 | 0.1005648 | 0 | 0 | 0 | CS2_33_12_16_10
14956 | 14957 | 522662.8 | 2010-12-14 13:53 | 3235.543 | 7 | 38 | -0.5501732 | 3.67748 | 34.01331 | 33.62504 | 136.759 | 125.1901 | -3.242493e-05 | 0.1005648 | 0 | 0 | 0 | CS2_33_12_16_10
14957 | 14958 | 522692.8 | 2010-12-14 13:54 | 3265.557 | 7 | 38 | -0.5499932 | 3.67586 | 34.01331 | 33.62963 | 136.759 | 125.2069 | -3.237724e-05 | 0.1005648 | 0 | 0 | 0 | CS2_33_12_16_10
14958 | 14959 | 522722.9 | 2010-12-14 13:54 | 3295.572 | 7 | 38 | -0.5501732 | 3.674078 | 34.01331 | 33.63422 | 136.759 | 125.2238 | -6.480217e-05 | 0.1005648 | 0 | 0 | 0 | CS2_33_12_16_10
14959 | 14960 | 522752.9 | 2010-12-14 13:55 | 3325.587 | 7 | 38 | -0.5501732 | 3.672296 | 34.01331 | 33.6388 | 136.759 | 125.2406 | -6.480217e-05 | 0.1005648 | 0 | 0 | 0 | CS2_33_12_16_10
14960 | 14961 | 522782.9 | 2010-12-14 13:55 | 3355.602 | 7 | 38 | -0.5499932 | 3.670838 | 34.01331 | 33.64339 | 136.759 | 125.2575 | 0 | 0.1005648 | 0 | 0 | 0 | CS2_33_12_16_10
14961 | 14962 | 522812.9 | 2010-12-14 13:56 | 3385.617 | 7 | 38 | -0.5501732 | 3.668895 | 34.01331 | 33.64798 | 136.759 | 125.2743 | -9.717941e-05 | 0.1005648 | 0 | 0 | 0 | CS2_33_12_16_10
14962 | 14963 | 522842.9 | 2010-12-14 13:56 | 3415.632 | 7 | 38 | -0.5501732 | 3.667437 | 34.01331 | 33.65256 | 136.759 | 125.2911 | -3.237724e-05 | 0.1005648 | 0 | 0 | 0 | CS2_33_12_16_10
14963 | 14964 | 522872.9 | 2010-12-14 13:57 | 3445.647 | 7 | 38 | -0.5499932 | 3.665817 | 34.01331 | 33.65715 | 136.759 | 125.3079 | -3.237724e-05 | 0.1005648 | 0 | 0 | 0 | CS2_33_12_16_10
14964 | 14965 | 522902.9 | 2010-12-14 13:57 | 3475.662 | 7 | 38 | -0.5498133 | 3.664197 | 34.01331 | 33.66174 | 136.759 | 125.3247 | -6.480217e-05 | 0.1005648 | 0 | 0 | 0 | CS2_33_12_16_10
14965 | 14966 | 522933 | 2010-12-14 13:58 | 3505.677 | 7 | 38 | -0.5499932 | 3.662739 | 34.01331 | 33.66632 | 136.759 | 125.3415 | -6.480217e-05 | 0.1005648 | 0 | 0 | 0 | CS2_33_12_16_10
14966 | 14967 | 522963 | 2010-12-14 13:58 | 3535.692 | 7 | 38 | -0.5501732 | 3.661119 | 34.01331 | 33.67091 | 136.759 | 125.3583 | -6.480217e-05 | 0.1005648 | 0 | 0 | 0 | CS2_33_12_16_10
14967 | 14968 | 522993 | 2010-12-14 13:59 | 3565.708 | 7 | 38 | -0.5501732 | 3.659499 | 34.01331 | 33.6755 | 136.759 | 125.3751 | -6.480217e-05 | 0.1005648 | 0 | 0 | 0 | CS2_33_12_16_10
14968 | 14969 | 523023 | 2010-12-14 13:59 | 3595.722 | 7 | 38 | -0.5501732 | 3.658041 | 34.01331 | 33.68008 | 136.759 | 125.3919 | -3.242493e-05 | 0.1005648 | 0 | 0 | 0 | CS2_33_12_16_10
14969 | 14970 | 523053 | 2010-12-14 14:00 | 3625.738 | 7 | 38 | -0.5501732 | 3.656421 | 34.01331 | 33.68467 | 136.759 | 125.4087 | -3.237724e-05 | 0.1005648 | 0 | 0 | 0 | CS2_33_12_16_10
14970 | 14971 | 523083 | 2010-12-14 14:00 | 3655.753 | 7 | 38 | -0.5503531 | 3.654963 | 34.01331 | 33.68925 | 136.759 | 125.4254 | -3.237724e-05 | 0.1005648 | 0 | 0 | 0 | CS2_33_12_16_10
14971 | 14972 | 523113 | 2010-12-14 14:01 | 3685.768 | 7 | 38 | -0.5499932 | 3.653667 | 34.01331 | 33.69384 | 136.759 | 125.4422 | 0 | 0.1005648 | 0 | 0 | 0 | CS2_33_12_16_10
14972 | 14973 | 523143.1 | 2010-12-14 14:01 | 3715.783 | 7 | 38 | -0.5499932 | 3.652047 | 34.01331 | 33.69843 | 136.759 | 125.459 | -3.237724e-05 | 0.1005648 | 0 | 0 | 0 | CS2_33_12_16_10
14973 | 14974 | 523173.1 | 2010-12-14 14:02 | 3745.798 | 7 | 38 | -0.5503531 | 3.650428 | 34.01331 | 33.70301 | 136.759 | 125.4757 | -6.475449e-05 | 0.1005648 | 0 | 0 | 0 | CS2_33_12_16_10
14974 | 14975 | 523203.1 | 2010-12-14 14:02 | 3775.813 | 7 | 38 | -0.5503531 | 3.648808 | 34.01331 | 33.7076 | 136.759 | 125.4924 | -3.242493e-05 | 0.1005648 | 0 | 0 | 0 | CS2_33_12_16_10
14975 | 14976 | 523233.1 | 2010-12-14 14:03 | 3805.828 | 7 | 38 | -0.5499932 | 3.647674 | 34.01331 | 33.71219 | 136.759 | 125.5092 | -3.237724e-05 | 0.1005648 | 0 | 0 | 0 | CS2_33_12_16_10
14976 | 14977 | 523263.1 | 2010-12-14 14:03 | 3835.843 | 7 | 38 | -0.5501732 | 3.646054 | 34.01331 | 33.71677 | 136.759 | 125.5259 | -6.480217e-05 | 0.1005648 | 0 | 0 | 0 | CS2_33_12_16_10
14977 | 14978 | 523293.1 | 2010-12-14 14:04 | 3865.858 | 7 | 38 | -0.5499932 | 3.644596 | 34.01331 | 33.72136 | 136.759 | 125.5426 | -3.237724e-05 | 0.1005648 | 0 | 0 | 0 | CS2_33_12_16_10
14978 | 14979 | 523323.2 | 2010-12-14 14:04 | 3895.873 | 7 | 38 | -0.5499932 | 3.643138 | 34.01331 | 33.72594 | 136.759 | 125.5593 | -3.237724e-05 | 0.1005648 | 0 | 0 | 0 | CS2_33_12_16_10
14979 | 14980 | 523353.2 | 2010-12-14 14:05 | 3925.888 | 7 | 38 | -0.5501732 | 3.64168 | 34.01331 | 33.73053 | 136.759 | 125.576 | -3.237724e-05 | 0.1005648 | 0 | 0 | 0 | CS2_33_12_16_10
14980 | 14981 | 523383.2 | 2010-12-14 14:05 | 3955.903 | 7 | 38 | -0.5501732 | 3.64006 | 34.01331 | 33.73512 | 136.759 | 125.5927 | -3.242493e-05 | 0.1005648 | 0 | 0 | 0 | CS2_33_12_16_10
14981 | 14982 | 523413.2 | 2010-12-14 14:06 | 3985.918 | 7 | 38 | -0.5499932 | 3.638602 | 34.01331 | 33.7397 | 136.759 | 125.6094 | -6.480217e-05 | 0.1005648 | 0 | 0 | 0 | CS2_33_12_16_10
14982 | 14983 | 523443.2 | 2010-12-14 14:06 | 4015.933 | 7 | 38 | -0.5501732 | 3.637144 | 34.01331 | 33.74429 | 136.759 | 125.6261 | -6.480217e-05 | 0.1005648 | 0 | 0 | 0 | CS2_33_12_16_10
14983 | 14984 | 523473.2 | 2010-12-14 14:07 | 4045.948 | 7 | 38 | -0.5499932 | 3.635686 | 34.01331 | 33.74888 | 136.759 | 125.6428 | -3.242493e-05 | 0.1005648 | 0 | 0 | 0 | CS2_33_12_16_10
14984 | 14985 | 523503.2 | 2010-12-14 14:07 | 4075.963 | 7 | 38 | -0.5499932 | 3.634228 | 34.01331 | 33.75346 | 136.759 | 125.6595 | 3.237724e-05 | 0.1005648 | 0 | 0 | 0 | CS2_33_12_16_10
14985 | 14986 | 523533.3 | 2010-12-14 14:08 | 4105.978 | 7 | 38 | -0.5501732 | 3.632447 | 34.01331 | 33.75805 | 136.759 | 125.6761 | -6.475449e-05 | 0.1005648 | 0 | 0 | 0 | CS2_33_12_16_10
14986 | 14987 | 523563.3 | 2010-12-14 14:08 | 4135.993 | 7 | 38 | -0.5499932 | 3.630826 | 34.01331 | 33.76264 | 136.759 | 125.6928 | -3.242493e-05 | 0.1005648 | 0 | 0 | 0 | CS2_33_12_16_10
14987 | 14988 | 523593.3 | 2010-12-14 14:09 | 4166.008 | 7 | 38 | -0.5499932 | 3.629369 | 34.01331 | 33.76722 | 136.759 | 125.7094 | 0 | 0.1005648 | 0 | 0 | 0 | CS2_33_12_16_10
14988 | 14989 | 523623.3 | 2010-12-14 14:09 | 4196.023 | 7 | 38 | -0.5501732 | 3.627749 | 34.01331 | 33.77181 | 136.759 | 125.7261 | -3.237724e-05 | 0.1005648 | 0 | 0 | 0 | CS2_33_12_16_10
14989 | 14990 | 523653.3 | 2010-12-14 14:10 | 4226.038 | 7 | 38 | -0.5501732 | 3.626129 | 34.01331 | 33.77639 | 136.759 | 125.7427 | -3.242493e-05 | 0.1005648 | 0 | 0 | 0 | CS2_33_12_16_10
14990 | 14991 | 523683.3 | 2010-12-14 14:10 | 4256.053 | 7 | 38 | -0.5503531 | 3.624185 | 34.01331 | 33.78098 | 136.759 | 125.7593 | -6.480217e-05 | 0.1005648 | 0 | 0 | 0 | CS2_33_12_16_10
14991 | 14992 | 523713.3 | 2010-12-14 14:11 | 4286.068 | 7 | 38 | -0.5501732 | 3.622727 | 34.01331 | 33.78557 | 136.759 | 125.7759 | -3.237724e-05 | 0.1005648 | 0 | 0 | 0 | CS2_33_12_16_10
14992 | 14993 | 523743.4 | 2010-12-14 14:11 | 4316.083 | 7 | 38 | -0.5501732 | 3.620783 | 34.01331 | 33.79015 | 136.759 | 125.7926 | -6.480217e-05 | 0.1005648 | 0 | 0 | 0 | CS2_33_12_16_10
14993 | 14994 | 523773.4 | 2010-12-14 14:12 | 4346.098 | 7 | 38 | -0.5499932 | 3.619325 | 34.01331 | 33.79474 | 136.759 | 125.8092 | -3.237724e-05 | 0.1005648 | 0 | 0 | 0 | CS2_33_12_16_10
14994 | 14995 | 523803.4 | 2010-12-14 14:12 | 4376.113 | 7 | 38 | -0.5499932 | 3.617543 | 34.01331 | 33.79933 | 136.759 | 125.8258 | -3.237724e-05 | 0.1005648 | 0 | 0 | 0 | CS2_33_12_16_10
14995 | 14996 | 523833.4 | 2010-12-14 14:13 | 4406.128 | 7 | 38 | -0.5501732 | 3.615437 | 34.01331 | 33.80391 | 136.759 | 125.8423 | -6.480217e-05 | 0.1005648 | 0 | 0 | 0 | CS2_33_12_16_10
14996 | 14997 | 523863.4 | 2010-12-14 14:13 | 4436.143 | 7 | 38 | -0.5501732 | 3.613655 | 34.01331 | 33.8085 | 136.759 | 125.8589 | -3.242493e-05 | 0.1005648 | 0 | 0 | 0 | CS2_33_12_16_10
14997 | 14998 | 523893.4 | 2010-12-14 14:14 | 4466.158 | 7 | 38 | -0.5499932 | 3.611873 | 34.01331 | 33.81309 | 136.759 | 125.8755 | -3.242493e-05 | 0.1005648 | 0 | 0 | 0 | CS2_33_12_16_10
14998 | 14999 | 523923.5 | 2010-12-14 14:14 | 4496.173 | 7 | 38 | -0.5499932 | 3.60993 | 34.01331 | 33.81767 | 136.759 | 125.8921 | -3.242493e-05 | 0.1005648 | 0 | 0 | 0 | CS2_33_12_16_10
14999 | 15000 | 523953.5 | 2010-12-14 14:15 | 4526.188 | 7 | 38 | -0.5499932 | 3.6075 | 34.01331 | 33.82226 | 136.759 | 125.9086 | -0.0001296043 | 0.1005648 | 0 | 0 | 0 | CS2_33_12_16_10
15000 | 15001 | 523983.5 | 2010-12-14 14:15 | 4556.203 | 7 | 38 | -0.5501732 | 3.605718 | 34.01331 | 33.82684 | 136.759 | 125.9251 | -6.475449e-05 | 0.1005648 | 0 | 0 | 0 | CS2_33_12_16_10
15001 | 15002 | 524013.5 | 2010-12-14 14:16 | 4586.218 | 7 | 38 | -0.5499932 | 3.60345 | 34.01331 | 33.83143 | 136.759 | 125.9417 | -9.722709e-05 | 0.1005648 | 0 | 0 | 0 | CS2_33_12_16_10
15002 | 15003 | 524043.5 | 2010-12-14 14:16 | 4616.233 | 7 | 38 | -0.5501732 | 3.601344 | 34.01331 | 33.83602 | 136.759 | 125.9582 | -6.480217e-05 | 0.1005648 | 0 | 0 | 0 | CS2_33_12_16_10
15003 | 15004 | 524073.5 | 2010-12-14 14:17 | 4646.248 | 7 | 38 | -0.5501732 | 3.598914 | 34.01331 | 33.8406 | 136.759 | 125.9747 | -6.480217e-05 | 0.1005648 | 0 | 0 | 0 | CS2_33_12_16_10
15004 | 15005 | 524103.5 | 2010-12-14 14:17 | 4676.263 | 7 | 38 | -0.5499932 | 3.596484 | 34.01331 | 33.84519 | 136.759 | 125.9912 | -6.480217e-05 | 0.1005648 | 0 | 0 | 0 | CS2_33_12_16_10
15005 | 15006 | 524133.6 | 2010-12-14 14:18 | 4706.278 | 7 | 38 | -0.5501732 | 3.593892 | 34.01331 | 33.84978 | 136.759 | 126.0077 | -9.722709e-05 | 0.1005648 | 0 | 0 | 0 | CS2_33_12_16_10
15006 | 15007 | 524163.6 | 2010-12-14 14:18 | 4736.293 | 7 | 38 | -0.5499932 | 3.591463 | 34.01331 | 33.85436 | 136.759 | 126.0242 | -3.237724e-05 | 0.1005648 | 0 | 0 | 0 | CS2_33_12_16_10
15007 | 15008 | 524193.6 | 2010-12-14 14:19 | 4766.308 | 7 | 38 | -0.5501732 | 3.588547 | 34.01331 | 33.85895 | 136.759 | 126.0406 | -6.480217e-05 | 0.1005648 | 0 | 0 | 0 | CS2_33_12_16_10
15008 | 15009 | 524223.6 | 2010-12-14 14:19 | 4796.323 | 7 | 38 | -0.5499932 | 3.585631 | 34.01331 | 33.86354 | 136.759 | 126.0571 | -6.480217e-05 | 0.1005648 | 0 | 0 | 0 | CS2_33_12_16_10
15009 | 15010 | 524253.6 | 2010-12-14 14:20 | 4826.338 | 7 | 38 | -0.5499932 | 3.582553 | 34.01331 | 33.86812 | 136.759 | 126.0735 | -9.722709e-05 | 0.1005648 | 0 | 0 | 0 | CS2_33_12_16_10
15010 | 15011 | 524283.6 | 2010-12-14 14:20 | 4856.353 | 7 | 38 | -0.5501732 | 3.579151 | 34.01331 | 33.87271 | 136.759 | 126.09 | -9.717941e-05 | 0.1005648 | 0 | 0 | 0 | CS2_33_12_16_10
15011 | 15012 | 524313.6 | 2010-12-14 14:21 | 4886.368 | 7 | 38 | -0.5499932 | 3.575749 | 34.01331 | 33.87729 | 136.759 | 126.1064 | -6.480217e-05 | 0.1005648 | 0 | 0 | 0 | CS2_33_12_16_10
15012 | 15013 | 524343.7 | 2010-12-14 14:21 | 4916.383 | 7 | 38 | -0.5498133 | 3.571862 | 34.01331 | 33.88188 | 136.759 | 126.1228 | -9.722709e-05 | 0.1005648 | 0 | 0 | 0 | CS2_33_12_16_10
15013 | 15014 | 524373.7 | 2010-12-14 14:22 | 4946.398 | 7 | 38 | -0.5499932 | 3.56765 | 34.01331 | 33.88647 | 136.759 | 126.1391 | -0.0001295567 | 0.1005648 | 0 | 0 | 0 | CS2_33_12_16_10
15014 | 15015 | 524403.7 | 2010-12-14 14:22 | 4976.413 | 7 | 38 | -0.5499932 | 3.5636 | 34.01331 | 33.89105 | 136.759 | 126.1555 | -0.0001295567 | 0.1005648 | 0 | 0 | 0 | CS2_33_12_16_10
15015 | 15016 | 524433.7 | 2010-12-14 14:23 | 5006.428 | 7 | 38 | -0.5499932 | 3.558578 | 34.01331 | 33.89564 | 136.759 | 126.1718 | -0.0001296043 | 0.1005648 | 0 | 0 | 0 | CS2_33_12_16_10
15016 | 15017 | 524463.7 | 2010-12-14 14:23 | 5036.443 | 7 | 38 | -0.5499932 | 3.553395 | 34.01331 | 33.90023 | 136.759 | 126.1881 | -0.0001619816 | 0.1005648 | 0 | 0 | 0 | CS2_33_12_16_10
15017 | 15018 | 524493.7 | 2010-12-14 14:24 | 5066.458 | 7 | 38 | -0.5501732 | 3.547563 | 34.01331 | 33.90481 | 136.759 | 126.2044 | -0.0001619816 | 0.1005648 | 0 | 0 | 0 | CS2_33_12_16_10
15018 | 15019 | 524523.8 | 2010-12-14 14:24 | 5096.473 | 7 | 38 | -0.5499932 | 3.541407 | 34.01331 | 33.9094 | 136.759 | 126.2207 | -0.0001296043 | 0.1005648 | 0 | 0 | 0 | CS2_33_12_16_10
15019 | 15020 | 524553.8 | 2010-12-14 14:25 | 5126.488 | 7 | 38 | -0.5499932 | 3.534117 | 34.01331 | 33.91399 | 136.759 | 126.2369 | -0.0001944065 | 0.1005648 | 0 | 0 | 0 | CS2_33_12_16_10
15020 | 15021 | 524583.8 | 2010-12-14 14:25 | 5156.503 | 7 | 38 | -0.5501732 | 3.525856 | 34.01331 | 33.91857 | 136.759 | 126.2531 | -0.0002915859 | 0.1005648 | 0 | 0 | 0 | CS2_33_12_16_10
15021 | 15022 | 524613.8 | 2010-12-14 14:26 | 5186.518 | 7 | 38 | -0.5501732 | 3.517108 | 34.01331 | 33.92316 | 136.759 | 126.2692 | -0.000259161 | 0.1005648 | 0 | 0 | 0 | CS2_33_12_16_10
15022 | 15023 | 524643.8 | 2010-12-14 14:26 | 5216.533 | 7 | 38 | -0.5499932 | 3.506903 | 34.01331 | 33.92775 | 136.759 | 126.2853 | -0.000259161 | 0.1005648 | 0 | 0 | 0 | CS2_33_12_16_10
15023 | 15024 | 524673.8 | 2010-12-14 14:27 | 5246.548 | 7 | 38 | -0.5501732 | 3.495078 | 34.01331 | 33.93233 | 136.759 | 126.3014 | -0.0003239632 | 0.1005648 | 0 | 0 | 0 | CS2_33_12_16_10
15024 | 15025 | 524703.8 | 2010-12-14 14:27 | 5276.563 | 7 | 38 | -0.5501732 | 3.481632 | 34.01331 | 33.93692 | 136.759 | 126.3174 | -0.0003887653 | 0.1005648 | 0 | 0 | 0 | CS2_33_12_16_10
15025 | 15026 | 524733.9 | 2010-12-14 14:28 | 5306.578 | 7 | 38 | -0.5501732 | 3.466243 | 34.01331 | 33.94151 | 136.759 | 126.3333 | -0.0004535675 | 0.1005648 | 0 | 0 | 0 | CS2_33_12_16_10
15026 | 15027 | 524763.9 | 2010-12-14 14:28 | 5336.593 | 7 | 38 | -0.5499932 | 3.448424 | 34.01331 | 33.94609 | 136.759 | 126.3492 | -0.0005183697 | 0.1005648 | 0 | 0 | 0 | CS2_33_12_16_10
15027 | 15028 | 524793.9 | 2010-12-14 14:29 | 5366.608 | 7 | 38 | -0.5499932 | 3.427527 | 34.01331 | 33.95068 | 136.759 | 126.365 | -0.0005831718 | 0.1005648 | 0 | 0 | 0 | CS2_33_12_16_10
15028 | 15029 | 524823.9 | 2010-12-14 14:29 | 5396.623 | 7 | 38 | -0.5503531 | 3.403228 | 34.01331 | 33.95526 | 136.759 | 126.3806 | -0.0007127762 | 0.1005648 | 0 | 0 | 0 | CS2_33_12_16_10
15029 | 15030 | 524853.9 | 2010-12-14 14:30 | 5426.638 | 7 | 38 | -0.5501732 | 3.37488 | 34.01331 | 33.95985 | 136.759 | 126.3962 | -0.0008099556 | 0.1005648 | 0 | 0 | 0 | CS2_33_12_16_10
15030 | 15031 | 524883.9 | 2010-12-14 14:30 | 5456.653 | 7 | 38 | -0.5499932 | 3.341347 | 34.01331 | 33.96444 | 136.759 | 126.4116 | -0.0009395599 | 0.1005648 | 0 | 0 | 0 | CS2_33_12_16_10
15031 | 15032 | 524913.9 | 2010-12-14 14:31 | 5486.668 | 7 | 38 | -0.5499932 | 3.301012 | 34.01331 | 33.96902 | 136.759 | 126.4268 | -0.001166344 | 0.1005648 | 0 | 0 | 0 | CS2_33_12_16_10
15032 | 15033 | 524944 | 2010-12-14 14:31 | 5516.683 | 7 | 38 | -0.5499932 | 3.252414 | 34.01331 | 33.97361 | 136.759 | 126.4418 | -0.001393127 | 0.1005648 | 0 | 0 | 0 | CS2_33_12_16_10
15033 | 15034 | 524974 | 2010-12-14 14:32 | 5546.698 | 7 | 38 | -0.5501732 | 3.192477 | 34.01331 | 33.9782 | 136.759 | 126.4566 | -0.001749516 | 0.1005648 | 0 | 0 | 0 | CS2_33_12_16_10
15034 | 15035 | 525004 | 2010-12-14 14:32 | 5576.713 | 7 | 38 | -0.5501732 | 3.116503 | 34.01331 | 33.98278 | 136.759 | 126.4711 | -0.00223546 | 0.1005648 | 0 | 0 | 0 | CS2_33_12_16_10
15035 | 15036 | 525032.7 | 2010-12-14 14:33 | 5605.462 | 7 | 38 | -0.5499932 | 3.01623 | 34.01331 | 33.98718 | 136.759 | 126.4846 | -0.003239822 | 0.1005648 | 0 | 0 | 0 | CS2_33_12_16_10
15036 | 15037 | 525054.9 | 2010-12-14 14:33 | 5627.649 | 7 | 38 | -0.5501732 | 2.915957 | 34.01331 | 33.99057 | 136.759 | 126.4946 | -0.003887844 | 0.1005648 | 0 | 0 | 0 | CS2_33_12_16_10
15037 | 15038 | 525074.5 | 2010-12-14 14:33 | 5647.227 | 7 | 38 | -0.5503531 | 2.815847 | 34.01331 | 33.99356 | 136.759 | 126.5032 | -0.004211807 | 0.1005648 | 0 | 0 | 0 | CS2_33_12_16_10
15038 | 15039 | 525093.7 | 2010-12-14 14:34 | 5666.399 | 7 | 38 | -0.5499932 | 2.715736 | 34.01331 | 33.99649 | 136.759 | 126.5113 | -0.00411458 | 0.1005648 | 0 | 0 | 0 | CS2_33_12_16_10
15039 | 15040 | 525096.9 | 2010-12-14 14:34 | 5669.602 | 7 | 38 | -0.5501732 | 2.699537 | 34.01331 | 33.99698 | 136.759 | 126.5126 | -0.004082203 | 0.1005648 | 0 | 0 | 0 | CS2_33_12_16_10
15040 | 15041 | 525156.9 | 2010-12-14 14:35 | 60.01428 | 8 | 38 | 0 | 3.366294 | 34.01331 | 33.99698 | 136.759 | 126.5126 | 0.001393127 | 0.1005648 | 0 | 0 | 0 | CS2_33_12_16_10
15041 | 15042 | 525157.1 | 2010-12-14 14:35 | 0.1874881 | 9 | 38 | 0.0002857086 | 3.366456 | 34.01331 | 33.99698 | 136.759 | 126.5126 | 0 | 0.1013758 | 0 | 0 | 0 | CS2_33_12_16_10
15042 | 15043 | 525161.9 | 2010-12-14 14:35 | 5.015535 | 9 | 38 | -0.002053607 | 3.374556 | 34.01331 | 33.99698 | 136.759 | 126.5127 | 0.001036739 | 0.1013758 | 0 | 0 | 0 | CS2_33_12_16_10