## Sheet1
| Data_Point | Test_Time(s) | Date_Time | Step_Time(s) | Step_Index | Cycle_Index | Current(A) | Voltage(V) | Charge_Capacity(Ah) | Discharge_Capacity(Ah) | Charge_Energy(Wh) | Discharge_Energy(Wh) | dV/dt(V/s) | Internal_Resistance(Ohm) | Is_FC_Data | AC_Impedance(Ohm) | ACI_Phase_Angle(Deg) | Battery_Label
15043 | 15044 | 525191.9 | 2010-12-14 14:35 | 30.01479 | 1 | 39 | 0 | 3.4123 | 34.01331 | 33.99698 | 136.759 | 126.5127 | 0.0008099556 | 0.1013758 | 0 | 0 | 0 | CS2_33_12_16_10
15044 | 15045 | 525222 | 2010-12-14 14:36 | 60.02979 | 1 | 39 | 0 | 3.438056 | 34.01331 | 33.99698 | 136.759 | 126.5127 | 0.0006155491 | 0.1013758 | 0 | 0 | 0 | CS2_33_12_16_10
15045 | 15046 | 525252 | 2010-12-14 14:36 | 90.04495 | 1 | 39 | 0 | 3.457495 | 34.01331 | 33.99698 | 136.759 | 126.5127 | 0.0004535675 | 0.1013758 | 0 | 0 | 0 | CS2_33_12_16_10
15046 | 15047 | 525281.9 | 2010-12-14 14:37 | 120.013 | 1 | 39 | 0 | 3.472723 | 34.01331 | 33.99698 | 136.759 | 126.5127 | 0.0003240108 | 0.1013758 | 0 | 0 | 0 | CS2_33_12_16_10
15047 | 15048 | 525312 | 2010-12-14 14:37 | 30.015 | 2 | 39 | 0.5498449 | 3.691087 | 34.0179 | 33.99698 | 136.7757 | 126.5127 | 0.001555157 | 0.1013758 | 0 | 0 | 0 | CS2_33_12_16_10
15048 | 15049 | 525342 | 2010-12-14 14:38 | 60.03 | 2 | 39 | 0.5500248 | 3.734015 | 34.02248 | 33.99698 | 136.7927 | 126.5127 | 0.0009395599 | 0.1013758 | 0 | 0 | 0 | CS2_33_12_16_10
15049 | 15050 | 525372 | 2010-12-14 14:38 | 90.04503 | 2 | 39 | 0.5500248 | 3.761392 | 34.02707 | 33.99698 | 136.8099 | 126.5127 | 0.0006155491 | 0.1013758 | 0 | 0 | 0 | CS2_33_12_16_10
15050 | 15051 | 525402 | 2010-12-14 14:39 | 120.0603 | 2 | 39 | 0.5500248 | 3.781317 | 34.03165 | 33.99698 | 136.8272 | 126.5127 | 0.0004211903 | 0.1013758 | 0 | 0 | 0 | CS2_33_12_16_10
15051 | 15052 | 525432 | 2010-12-14 14:39 | 150.0751 | 2 | 39 | 0.5498449 | 3.795734 | 34.03624 | 33.99698 | 136.8446 | 126.5127 | 0.0003563881 | 0.1013758 | 0 | 0 | 0 | CS2_33_12_16_10
15052 | 15053 | 525462.1 | 2010-12-14 14:40 | 180.0901 | 2 | 39 | 0.5500248 | 3.806101 | 34.04083 | 33.99698 | 136.862 | 126.5127 | 0.0002267838 | 0.1013758 | 0 | 0 | 0 | CS2_33_12_16_10
15053 | 15054 | 525492.1 | 2010-12-14 14:40 | 210.105 | 2 | 39 | 0.5500248 | 3.813877 | 34.04541 | 33.99698 | 136.8795 | 126.5127 | 0.0001620293 | 0.1013758 | 0 | 0 | 0 | CS2_33_12_16_10
15054 | 15055 | 525522.1 | 2010-12-14 14:41 | 240.12 | 2 | 39 | 0.5498449 | 3.820681 | 34.05 | 33.99698 | 136.897 | 126.5127 | 0.0001619816 | 0.1013758 | 0 | 0 | 0 | CS2_33_12_16_10
15055 | 15056 | 525552.1 | 2010-12-14 14:41 | 270.1351 | 2 | 39 | 0.5498449 | 3.82635 | 34.05458 | 33.99698 | 136.9145 | 126.5127 | 9.722709e-05 | 0.1013758 | 0 | 0 | 0 | CS2_33_12_16_10
15056 | 15057 | 525582.1 | 2010-12-14 14:42 | 300.1505 | 2 | 39 | 0.5500248 | 3.831858 | 34.05917 | 33.99698 | 136.9321 | 126.5127 | 0.0001296043 | 0.1013758 | 0 | 0 | 0 | CS2_33_12_16_10
15057 | 15058 | 525612.1 | 2010-12-14 14:42 | 330.1651 | 2 | 39 | 0.5500248 | 3.83688 | 34.06375 | 33.99698 | 136.9497 | 126.5127 | 0.0001619816 | 0.1013758 | 0 | 0 | 0 | CS2_33_12_16_10
15058 | 15059 | 525642.1 | 2010-12-14 14:43 | 360.1801 | 2 | 39 | 0.5500248 | 3.841578 | 34.06834 | 33.99698 | 136.9673 | 126.5127 | 0.0001296043 | 0.1013758 | 0 | 0 | 0 | CS2_33_12_16_10
15059 | 15060 | 525672.2 | 2010-12-14 14:43 | 390.1951 | 2 | 39 | 0.5502048 | 3.846113 | 34.07293 | 33.99698 | 136.9849 | 126.5127 | 0.0001620293 | 0.1013758 | 0 | 0 | 0 | CS2_33_12_16_10
15060 | 15061 | 525702.2 | 2010-12-14 14:44 | 420.2101 | 2 | 39 | 0.5500248 | 3.850163 | 34.07751 | 33.99698 | 137.0026 | 126.5127 | 6.480217e-05 | 0.1013758 | 0 | 0 | 0 | CS2_33_12_16_10
15061 | 15062 | 525732.2 | 2010-12-14 14:44 | 450.2251 | 2 | 39 | 0.5498449 | 3.854375 | 34.0821 | 33.99698 | 137.0202 | 126.5127 | 0.0001296043 | 0.1013758 | 0 | 0 | 0 | CS2_33_12_16_10
15062 | 15063 | 525762.2 | 2010-12-14 14:45 | 480.2401 | 2 | 39 | 0.5500248 | 3.858101 | 34.08668 | 33.99698 | 137.0379 | 126.5127 | 6.480217e-05 | 0.1013758 | 0 | 0 | 0 | CS2_33_12_16_10
15063 | 15064 | 525792.2 | 2010-12-14 14:45 | 510.2552 | 2 | 39 | 0.5502048 | 3.861989 | 34.09127 | 33.99698 | 137.0556 | 126.5127 | 9.717941e-05 | 0.1013758 | 0 | 0 | 0 | CS2_33_12_16_10
15064 | 15065 | 525822.2 | 2010-12-14 14:46 | 540.2703 | 2 | 39 | 0.5500248 | 3.865714 | 34.09585 | 33.99698 | 137.0733 | 126.5127 | 9.717941e-05 | 0.1013758 | 0 | 0 | 0 | CS2_33_12_16_10
15065 | 15066 | 525852.2 | 2010-12-14 14:46 | 570.2851 | 2 | 39 | 0.5502048 | 3.869116 | 34.10044 | 33.99698 | 137.0911 | 126.5127 | 9.717941e-05 | 0.1013758 | 0 | 0 | 0 | CS2_33_12_16_10
15066 | 15067 | 525882.3 | 2010-12-14 14:47 | 600.3001 | 2 | 39 | 0.5500248 | 3.87268 | 34.10503 | 33.99698 | 137.1088 | 126.5127 | 9.717941e-05 | 0.1013758 | 0 | 0 | 0 | CS2_33_12_16_10
15067 | 15068 | 525912.3 | 2010-12-14 14:47 | 630.3151 | 2 | 39 | 0.5500248 | 3.87592 | 34.10961 | 33.99698 | 137.1266 | 126.5127 | 9.717941e-05 | 0.1013758 | 0 | 0 | 0 | CS2_33_12_16_10
15068 | 15069 | 525942.3 | 2010-12-14 14:48 | 660.3302 | 2 | 39 | 0.5500248 | 3.87916 | 34.1142 | 33.99698 | 137.1444 | 126.5127 | 6.480217e-05 | 0.1013758 | 0 | 0 | 0 | CS2_33_12_16_10
15069 | 15070 | 525972.3 | 2010-12-14 14:48 | 690.3452 | 2 | 39 | 0.5500248 | 3.8824 | 34.11878 | 33.99698 | 137.1622 | 126.5127 | 6.480217e-05 | 0.1013758 | 0 | 0 | 0 | CS2_33_12_16_10
15070 | 15071 | 526002.3 | 2010-12-14 14:49 | 720.3602 | 2 | 39 | 0.5500248 | 3.885315 | 34.12337 | 33.99698 | 137.18 | 126.5127 | 9.717941e-05 | 0.1013758 | 0 | 0 | 0 | CS2_33_12_16_10
15071 | 15072 | 526032.3 | 2010-12-14 14:49 | 750.3752 | 2 | 39 | 0.5502048 | 3.888393 | 34.12796 | 33.99698 | 137.1978 | 126.5127 | 6.480217e-05 | 0.1013758 | 0 | 0 | 0 | CS2_33_12_16_10
15072 | 15073 | 526062.4 | 2010-12-14 14:50 | 780.3902 | 2 | 39 | 0.5498449 | 3.890985 | 34.13254 | 33.99698 | 137.2156 | 126.5127 | 6.480217e-05 | 0.1013758 | 0 | 0 | 0 | CS2_33_12_16_10
15073 | 15074 | 526092.4 | 2010-12-14 14:50 | 810.4053 | 2 | 39 | 0.5500248 | 3.893901 | 34.13713 | 33.99698 | 137.2335 | 126.5127 | 9.717941e-05 | 0.1013758 | 0 | 0 | 0 | CS2_33_12_16_10
15074 | 15075 | 526122.4 | 2010-12-14 14:51 | 840.4202 | 2 | 39 | 0.5498449 | 3.896331 | 34.14171 | 33.99698 | 137.2514 | 126.5127 | 3.242493e-05 | 0.1013758 | 0 | 0 | 0 | CS2_33_12_16_10
15075 | 15076 | 526152.4 | 2010-12-14 14:51 | 870.4353 | 2 | 39 | 0.5502048 | 3.898923 | 34.1463 | 33.99698 | 137.2692 | 126.5127 | 6.480217e-05 | 0.1013758 | 0 | 0 | 0 | CS2_33_12_16_10
15076 | 15077 | 526182.4 | 2010-12-14 14:52 | 900.4503 | 2 | 39 | 0.5502048 | 3.901352 | 34.15088 | 33.99698 | 137.2871 | 126.5127 | 9.717941e-05 | 0.1013758 | 0 | 0 | 0 | CS2_33_12_16_10
15077 | 15078 | 526212.4 | 2010-12-14 14:52 | 930.4652 | 2 | 39 | 0.5500248 | 3.903458 | 34.15547 | 33.99698 | 137.305 | 126.5127 | 6.480217e-05 | 0.1013758 | 0 | 0 | 0 | CS2_33_12_16_10
15078 | 15079 | 526242.4 | 2010-12-14 14:53 | 960.4802 | 2 | 39 | 0.5500248 | 3.905726 | 34.16006 | 33.99698 | 137.3229 | 126.5127 | 6.480217e-05 | 0.1013758 | 0 | 0 | 0 | CS2_33_12_16_10
15079 | 15080 | 526272.5 | 2010-12-14 14:53 | 990.4954 | 2 | 39 | 0.5498449 | 3.90767 | 34.16464 | 33.99698 | 137.3408 | 126.5127 | 3.237724e-05 | 0.1013758 | 0 | 0 | 0 | CS2_33_12_16_10
15080 | 15081 | 526302.5 | 2010-12-14 14:54 | 1020.51 | 2 | 39 | 0.5502048 | 3.909776 | 34.16923 | 33.99698 | 137.3588 | 126.5127 | 9.717941e-05 | 0.1013758 | 0 | 0 | 0 | CS2_33_12_16_10
15081 | 15082 | 526332.5 | 2010-12-14 14:54 | 1050.525 | 2 | 39 | 0.5500248 | 3.91172 | 34.17381 | 33.99698 | 137.3767 | 126.5127 | 0 | 0.1013758 | 0 | 0 | 0 | CS2_33_12_16_10
15082 | 15083 | 526362.5 | 2010-12-14 14:55 | 1080.541 | 2 | 39 | 0.5500248 | 3.913664 | 34.1784 | 33.99698 | 137.3946 | 126.5127 | 6.480217e-05 | 0.1013758 | 0 | 0 | 0 | CS2_33_12_16_10
15083 | 15084 | 526392.5 | 2010-12-14 14:55 | 1110.542 | 2 | 39 | 0.5498449 | 3.915284 | 34.18298 | 33.99698 | 137.4126 | 126.5127 | 0 | 0.1013758 | 0 | 0 | 0 | CS2_33_12_16_10
15084 | 15085 | 526422.5 | 2010-12-14 14:56 | 1140.555 | 2 | 39 | 0.5498449 | 3.917228 | 34.18757 | 33.99698 | 137.4305 | 126.5127 | 3.242493e-05 | 0.1013758 | 0 | 0 | 0 | CS2_33_12_16_10
15085 | 15086 | 526452.5 | 2010-12-14 14:56 | 1170.57 | 2 | 39 | 0.5500248 | 3.919172 | 34.19215 | 33.99698 | 137.4485 | 126.5127 | 6.480217e-05 | 0.1013758 | 0 | 0 | 0 | CS2_33_12_16_10
15086 | 15087 | 526482.5 | 2010-12-14 14:57 | 1200.585 | 2 | 39 | 0.5502048 | 3.920954 | 34.19674 | 33.99698 | 137.4665 | 126.5127 | 3.242493e-05 | 0.1013758 | 0 | 0 | 0 | CS2_33_12_16_10
15087 | 15088 | 526512.6 | 2010-12-14 14:57 | 1230.6 | 2 | 39 | 0.5498449 | 3.922735 | 34.20133 | 33.99698 | 137.4845 | 126.5127 | 6.480217e-05 | 0.1013758 | 0 | 0 | 0 | CS2_33_12_16_10
15088 | 15089 | 526542.6 | 2010-12-14 14:58 | 1260.615 | 2 | 39 | 0.5498449 | 3.924355 | 34.20591 | 33.99698 | 137.5025 | 126.5127 | 0 | 0.1013758 | 0 | 0 | 0 | CS2_33_12_16_10
15089 | 15090 | 526572.6 | 2010-12-14 14:58 | 1290.63 | 2 | 39 | 0.5502048 | 3.926299 | 34.2105 | 33.99698 | 137.5205 | 126.5127 | 6.480217e-05 | 0.1013758 | 0 | 0 | 0 | CS2_33_12_16_10
15090 | 15091 | 526602.6 | 2010-12-14 14:59 | 1320.645 | 2 | 39 | 0.5502048 | 3.928081 | 34.21508 | 33.99698 | 137.5385 | 126.5127 | 6.480217e-05 | 0.1013758 | 0 | 0 | 0 | CS2_33_12_16_10
15091 | 15092 | 526632.6 | 2010-12-14 14:59 | 1350.66 | 2 | 39 | 0.5500248 | 3.929701 | 34.21967 | 33.99698 | 137.5565 | 126.5127 | 6.480217e-05 | 0.1013758 | 0 | 0 | 0 | CS2_33_12_16_10
15092 | 15093 | 526662.6 | 2010-12-14 15:00 | 1380.675 | 2 | 39 | 0.5500248 | 3.931483 | 34.22425 | 33.99698 | 137.5745 | 126.5127 | 6.475449e-05 | 0.1013758 | 0 | 0 | 0 | CS2_33_12_16_10
15093 | 15094 | 526692.7 | 2010-12-14 15:00 | 1410.69 | 2 | 39 | 0.5502048 | 3.933427 | 34.22884 | 33.99698 | 137.5925 | 126.5127 | 6.480217e-05 | 0.1013758 | 0 | 0 | 0 | CS2_33_12_16_10
15094 | 15095 | 526722.7 | 2010-12-14 15:01 | 1440.705 | 2 | 39 | 0.5500248 | 3.935047 | 34.23343 | 33.99698 | 137.6106 | 126.5127 | 6.480217e-05 | 0.1013758 | 0 | 0 | 0 | CS2_33_12_16_10
15095 | 15096 | 526752.7 | 2010-12-14 15:01 | 1470.72 | 2 | 39 | 0.5500248 | 3.936829 | 34.23801 | 33.99698 | 137.6286 | 126.5127 | 6.480217e-05 | 0.1013758 | 0 | 0 | 0 | CS2_33_12_16_10
15096 | 15097 | 526782.7 | 2010-12-14 15:02 | 1500.735 | 2 | 39 | 0.5500248 | 3.938448 | 34.2426 | 33.99698 | 137.6467 | 126.5127 | 0 | 0.1013758 | 0 | 0 | 0 | CS2_33_12_16_10
15097 | 15098 | 526812.7 | 2010-12-14 15:02 | 1530.75 | 2 | 39 | 0.5500248 | 3.940392 | 34.24718 | 33.99698 | 137.6647 | 126.5127 | 6.480217e-05 | 0.1013758 | 0 | 0 | 0 | CS2_33_12_16_10
15098 | 15099 | 526842.7 | 2010-12-14 15:03 | 1560.765 | 2 | 39 | 0.5502048 | 3.942174 | 34.25177 | 33.99698 | 137.6828 | 126.5127 | 6.480217e-05 | 0.1013758 | 0 | 0 | 0 | CS2_33_12_16_10
15099 | 15100 | 526872.7 | 2010-12-14 15:03 | 1590.78 | 2 | 39 | 0.5500248 | 3.943794 | 34.25635 | 33.99698 | 137.7009 | 126.5127 | 3.237724e-05 | 0.1013758 | 0 | 0 | 0 | CS2_33_12_16_10
15100 | 15101 | 526902.8 | 2010-12-14 15:04 | 1620.795 | 2 | 39 | 0.5500248 | 3.945738 | 34.26094 | 33.99698 | 137.719 | 126.5127 | 6.480217e-05 | 0.1013758 | 0 | 0 | 0 | CS2_33_12_16_10
15101 | 15102 | 526932.8 | 2010-12-14 15:04 | 1650.81 | 2 | 39 | 0.5500248 | 3.94752 | 34.26553 | 33.99698 | 137.7371 | 126.5127 | 3.237724e-05 | 0.1013758 | 0 | 0 | 0 | CS2_33_12_16_10
15102 | 15103 | 526962.8 | 2010-12-14 15:05 | 1680.825 | 2 | 39 | 0.5500248 | 3.949302 | 34.27011 | 33.99698 | 137.7552 | 126.5127 | 6.480217e-05 | 0.1013758 | 0 | 0 | 0 | CS2_33_12_16_10
15103 | 15104 | 526992.8 | 2010-12-14 15:05 | 1710.84 | 2 | 39 | 0.5500248 | 3.950922 | 34.2747 | 33.99698 | 137.7733 | 126.5127 | 6.480217e-05 | 0.1013758 | 0 | 0 | 0 | CS2_33_12_16_10
15104 | 15105 | 527022.8 | 2010-12-14 15:06 | 1740.855 | 2 | 39 | 0.5498449 | 3.952704 | 34.27928 | 33.99698 | 137.7914 | 126.5127 | 6.480217e-05 | 0.1013758 | 0 | 0 | 0 | CS2_33_12_16_10
15105 | 15106 | 527052.8 | 2010-12-14 15:06 | 1770.87 | 2 | 39 | 0.5502048 | 3.954486 | 34.28387 | 33.99698 | 137.8096 | 126.5127 | 6.480217e-05 | 0.1013758 | 0 | 0 | 0 | CS2_33_12_16_10
15106 | 15107 | 527082.8 | 2010-12-14 15:07 | 1800.885 | 2 | 39 | 0.5498449 | 3.956106 | 34.28845 | 33.99698 | 137.8277 | 126.5127 | 3.242493e-05 | 0.1013758 | 0 | 0 | 0 | CS2_33_12_16_10
15107 | 15108 | 527112.9 | 2010-12-14 15:07 | 1830.9 | 2 | 39 | 0.5498449 | 3.957888 | 34.29304 | 33.99698 | 137.8458 | 126.5127 | 3.242493e-05 | 0.1013758 | 0 | 0 | 0 | CS2_33_12_16_10
15108 | 15109 | 527142.9 | 2010-12-14 15:08 | 1860.915 | 2 | 39 | 0.5498449 | 3.959669 | 34.29763 | 33.99698 | 137.864 | 126.5127 | 3.237724e-05 | 0.1013758 | 0 | 0 | 0 | CS2_33_12_16_10
15109 | 15110 | 527172.9 | 2010-12-14 15:08 | 1890.93 | 2 | 39 | 0.5500248 | 3.961451 | 34.30221 | 33.99698 | 137.8822 | 126.5127 | 6.480217e-05 | 0.1013758 | 0 | 0 | 0 | CS2_33_12_16_10
15110 | 15111 | 527202.9 | 2010-12-14 15:09 | 1920.945 | 2 | 39 | 0.5500248 | 3.963071 | 34.3068 | 33.99698 | 137.9003 | 126.5127 | 3.242493e-05 | 0.1013758 | 0 | 0 | 0 | CS2_33_12_16_10
15111 | 15112 | 527232.9 | 2010-12-14 15:09 | 1950.96 | 2 | 39 | 0.5500248 | 3.965015 | 34.31138 | 33.99698 | 137.9185 | 126.5127 | 6.480217e-05 | 0.1013758 | 0 | 0 | 0 | CS2_33_12_16_10
15112 | 15113 | 527262.9 | 2010-12-14 15:10 | 1980.975 | 2 | 39 | 0.5500248 | 3.966797 | 34.31597 | 33.99698 | 137.9367 | 126.5127 | 6.480217e-05 | 0.1013758 | 0 | 0 | 0 | CS2_33_12_16_10
15113 | 15114 | 527293 | 2010-12-14 15:10 | 2010.99 | 2 | 39 | 0.5500248 | 3.968579 | 34.32055 | 33.99698 | 137.9549 | 126.5127 | 9.722709e-05 | 0.1013758 | 0 | 0 | 0 | CS2_33_12_16_10
15114 | 15115 | 527323 | 2010-12-14 15:11 | 2041.005 | 2 | 39 | 0.5500248 | 3.970037 | 34.32514 | 33.99698 | 137.9731 | 126.5127 | 3.242493e-05 | 0.1013758 | 0 | 0 | 0 | CS2_33_12_16_10
15115 | 15116 | 527353 | 2010-12-14 15:11 | 2071.02 | 2 | 39 | 0.5500248 | 3.971819 | 34.32973 | 33.99698 | 137.9913 | 126.5127 | 6.480217e-05 | 0.1013758 | 0 | 0 | 0 | CS2_33_12_16_10
15116 | 15117 | 527383 | 2010-12-14 15:12 | 2101.035 | 2 | 39 | 0.5498449 | 3.973439 | 34.33431 | 33.99698 | 138.0095 | 126.5127 | 0 | 0.1013758 | 0 | 0 | 0 | CS2_33_12_16_10
15117 | 15118 | 527413 | 2010-12-14 15:12 | 2131.05 | 2 | 39 | 0.5496649 | 3.975221 | 34.3389 | 33.99698 | 138.0277 | 126.5127 | 0 | 0.1013758 | 0 | 0 | 0 | CS2_33_12_16_10
15118 | 15119 | 527443 | 2010-12-14 15:13 | 2161.065 | 2 | 39 | 0.5498449 | 3.977165 | 34.34348 | 33.99698 | 138.046 | 126.5127 | 3.237724e-05 | 0.1013758 | 0 | 0 | 0 | CS2_33_12_16_10
15119 | 15120 | 527473 | 2010-12-14 15:13 | 2191.08 | 2 | 39 | 0.5498449 | 3.978946 | 34.34807 | 33.99698 | 138.0642 | 126.5127 | 3.237724e-05 | 0.1013758 | 0 | 0 | 0 | CS2_33_12_16_10
15120 | 15121 | 527503.1 | 2010-12-14 15:14 | 2221.095 | 2 | 39 | 0.5500248 | 3.980404 | 34.35265 | 33.99698 | 138.0825 | 126.5127 | 0 | 0.1013758 | 0 | 0 | 0 | CS2_33_12_16_10
15121 | 15122 | 527533.1 | 2010-12-14 15:14 | 2251.11 | 2 | 39 | 0.5500248 | 3.98251 | 34.35724 | 33.99698 | 138.1007 | 126.5127 | 0 | 0.1013758 | 0 | 0 | 0 | CS2_33_12_16_10
15122 | 15123 | 527563.1 | 2010-12-14 15:15 | 2281.125 | 2 | 39 | 0.5502048 | 3.984616 | 34.36182 | 33.99698 | 138.119 | 126.5127 | 9.717941e-05 | 0.1013758 | 0 | 0 | 0 | CS2_33_12_16_10
15123 | 15124 | 527593.1 | 2010-12-14 15:15 | 2311.14 | 2 | 39 | 0.5500248 | 3.986236 | 34.36641 | 33.99698 | 138.1373 | 126.5127 | 0 | 0.1013758 | 0 | 0 | 0 | CS2_33_12_16_10
15124 | 15125 | 527623.1 | 2010-12-14 15:16 | 2341.155 | 2 | 39 | 0.5498449 | 3.98818 | 34.371 | 33.99698 | 138.1556 | 126.5127 | 6.480217e-05 | 0.1013758 | 0 | 0 | 0 | CS2_33_12_16_10
15125 | 15126 | 527653.1 | 2010-12-14 15:16 | 2371.17 | 2 | 39 | 0.5498449 | 3.9898 | 34.37558 | 33.99698 | 138.1738 | 126.5127 | 3.242493e-05 | 0.1013758 | 0 | 0 | 0 | CS2_33_12_16_10
15126 | 15127 | 527683.1 | 2010-12-14 15:17 | 2401.185 | 2 | 39 | 0.5498449 | 3.991744 | 34.38017 | 33.99698 | 138.1921 | 126.5127 | 3.242493e-05 | 0.1013758 | 0 | 0 | 0 | CS2_33_12_16_10
15127 | 15128 | 527713.2 | 2010-12-14 15:17 | 2431.2 | 2 | 39 | 0.5500248 | 3.993688 | 34.38475 | 33.99698 | 138.2105 | 126.5127 | 3.237724e-05 | 0.1013758 | 0 | 0 | 0 | CS2_33_12_16_10
15128 | 15129 | 527743.2 | 2010-12-14 15:18 | 2461.215 | 2 | 39 | 0.5498449 | 3.99547 | 34.38934 | 33.99698 | 138.2288 | 126.5127 | 3.237724e-05 | 0.1013758 | 0 | 0 | 0 | CS2_33_12_16_10
15129 | 15130 | 527773.2 | 2010-12-14 15:18 | 2491.23 | 2 | 39 | 0.5500248 | 3.997252 | 34.39392 | 33.99698 | 138.2471 | 126.5127 | 0 | 0.1013758 | 0 | 0 | 0 | CS2_33_12_16_10
15130 | 15131 | 527803.2 | 2010-12-14 15:19 | 2521.245 | 2 | 39 | 0.5500248 | 3.999357 | 34.39851 | 33.99698 | 138.2654 | 126.5127 | 6.480217e-05 | 0.1013758 | 0 | 0 | 0 | CS2_33_12_16_10
15131 | 15132 | 527833.2 | 2010-12-14 15:19 | 2551.26 | 2 | 39 | 0.5500248 | 4.001139 | 34.4031 | 33.99698 | 138.2838 | 126.5127 | 3.232956e-05 | 0.1013758 | 0 | 0 | 0 | CS2_33_12_16_10
15132 | 15133 | 527863.2 | 2010-12-14 15:20 | 2581.275 | 2 | 39 | 0.5498449 | 4.003245 | 34.40768 | 33.99698 | 138.3021 | 126.5127 | 6.484985e-05 | 0.1013758 | 0 | 0 | 0 | CS2_33_12_16_10
15133 | 15134 | 527893.3 | 2010-12-14 15:20 | 2611.29 | 2 | 39 | 0.5498449 | 4.005189 | 34.41227 | 33.99698 | 138.3205 | 126.5127 | 6.475449e-05 | 0.1013758 | 0 | 0 | 0 | CS2_33_12_16_10
15134 | 15135 | 527923.3 | 2010-12-14 15:21 | 2641.305 | 2 | 39 | 0.5500248 | 4.007295 | 34.41685 | 33.99698 | 138.3389 | 126.5127 | 6.484985e-05 | 0.1013758 | 0 | 0 | 0 | CS2_33_12_16_10
15135 | 15136 | 527953.3 | 2010-12-14 15:21 | 2671.32 | 2 | 39 | 0.5500248 | 4.009239 | 34.42144 | 33.99698 | 138.3572 | 126.5127 | 6.475449e-05 | 0.1013758 | 0 | 0 | 0 | CS2_33_12_16_10
15136 | 15137 | 527983.3 | 2010-12-14 15:22 | 2701.335 | 2 | 39 | 0.5498449 | 4.011345 | 34.42602 | 33.99698 | 138.3756 | 126.5127 | 6.484985e-05 | 0.1013758 | 0 | 0 | 0 | CS2_33_12_16_10
15137 | 15138 | 528013.3 | 2010-12-14 15:22 | 2731.35 | 2 | 39 | 0.5500248 | 4.013288 | 34.43061 | 33.99698 | 138.394 | 126.5127 | 0 | 0.1013758 | 0 | 0 | 0 | CS2_33_12_16_10
15138 | 15139 | 528043.3 | 2010-12-14 15:23 | 2761.365 | 2 | 39 | 0.5500248 | 4.015395 | 34.4352 | 33.99698 | 138.4124 | 126.5127 | 3.242493e-05 | 0.1013758 | 0 | 0 | 0 | CS2_33_12_16_10
15139 | 15140 | 528073.3 | 2010-12-14 15:23 | 2791.38 | 2 | 39 | 0.5500248 | 4.017663 | 34.43978 | 33.99698 | 138.4309 | 126.5127 | 3.242493e-05 | 0.1013758 | 0 | 0 | 0 | CS2_33_12_16_10
15140 | 15141 | 528103.4 | 2010-12-14 15:24 | 2821.395 | 2 | 39 | 0.5500248 | 4.019768 | 34.44437 | 33.99698 | 138.4493 | 126.5127 | 6.475449e-05 | 0.1013758 | 0 | 0 | 0 | CS2_33_12_16_10
15141 | 15142 | 528133.4 | 2010-12-14 15:24 | 2851.41 | 2 | 39 | 0.5500248 | 4.021874 | 34.44895 | 33.99698 | 138.4677 | 126.5127 | 6.484985e-05 | 0.1013758 | 0 | 0 | 0 | CS2_33_12_16_10
15142 | 15143 | 528163.4 | 2010-12-14 15:25 | 2881.425 | 2 | 39 | 0.5500248 | 4.024142 | 34.45354 | 33.99698 | 138.4862 | 126.5127 | 6.484985e-05 | 0.1013758 | 0 | 0 | 0 | CS2_33_12_16_10
15143 | 15144 | 528193.4 | 2010-12-14 15:25 | 2911.44 | 2 | 39 | 0.5500248 | 4.02641 | 34.45812 | 33.99698 | 138.5046 | 126.5127 | 6.484985e-05 | 0.1013758 | 0 | 0 | 0 | CS2_33_12_16_10
15144 | 15145 | 528223.4 | 2010-12-14 15:26 | 2941.455 | 2 | 39 | 0.5498449 | 4.028678 | 34.46271 | 33.99698 | 138.5231 | 126.5127 | 6.484985e-05 | 0.1013758 | 0 | 0 | 0 | CS2_33_12_16_10
15145 | 15146 | 528253.4 | 2010-12-14 15:26 | 2971.47 | 2 | 39 | 0.5500248 | 4.030946 | 34.46729 | 33.99698 | 138.5416 | 126.5127 | 6.484985e-05 | 0.1013758 | 0 | 0 | 0 | CS2_33_12_16_10
15146 | 15147 | 528283.4 | 2010-12-14 15:27 | 3001.485 | 2 | 39 | 0.5500248 | 4.033214 | 34.47188 | 33.99698 | 138.5601 | 126.5127 | 9.717941e-05 | 0.1013758 | 0 | 0 | 0 | CS2_33_12_16_10
15147 | 15148 | 528313.5 | 2010-12-14 15:27 | 3031.5 | 2 | 39 | 0.5500248 | 4.035644 | 34.47647 | 33.99698 | 138.5786 | 126.5127 | 0.0001296043 | 0.1013758 | 0 | 0 | 0 | CS2_33_12_16_10
15148 | 15149 | 528343.5 | 2010-12-14 15:28 | 3061.515 | 2 | 39 | 0.5500248 | 4.037911 | 34.48105 | 33.99698 | 138.5971 | 126.5127 | 9.717941e-05 | 0.1013758 | 0 | 0 | 0 | CS2_33_12_16_10
15149 | 15150 | 528373.5 | 2010-12-14 15:28 | 3091.53 | 2 | 39 | 0.5498449 | 4.040179 | 34.48564 | 33.99698 | 138.6156 | 126.5127 | 3.242493e-05 | 0.1013758 | 0 | 0 | 0 | CS2_33_12_16_10
15150 | 15151 | 528403.5 | 2010-12-14 15:29 | 3121.545 | 2 | 39 | 0.5500248 | 4.042609 | 34.49022 | 33.99698 | 138.6341 | 126.5127 | 6.484985e-05 | 0.1013758 | 0 | 0 | 0 | CS2_33_12_16_10
15151 | 15152 | 528433.5 | 2010-12-14 15:29 | 3151.56 | 2 | 39 | 0.5500248 | 4.045039 | 34.49481 | 33.99698 | 138.6527 | 126.5127 | 3.242493e-05 | 0.1013758 | 0 | 0 | 0 | CS2_33_12_16_10
15152 | 15153 | 528463.5 | 2010-12-14 15:30 | 3181.575 | 2 | 39 | 0.5500248 | 4.047631 | 34.49939 | 33.99698 | 138.6712 | 126.5127 | 6.475449e-05 | 0.1013758 | 0 | 0 | 0 | CS2_33_12_16_10
15153 | 15154 | 528493.6 | 2010-12-14 15:30 | 3211.59 | 2 | 39 | 0.5502048 | 4.050061 | 34.50398 | 33.99698 | 138.6898 | 126.5127 | 6.475449e-05 | 0.1013758 | 0 | 0 | 0 | CS2_33_12_16_10
15154 | 15155 | 528523.6 | 2010-12-14 15:31 | 3241.605 | 2 | 39 | 0.5500248 | 4.052653 | 34.50856 | 33.99698 | 138.7084 | 126.5127 | 6.484985e-05 | 0.1013758 | 0 | 0 | 0 | CS2_33_12_16_10
15155 | 15156 | 528553.6 | 2010-12-14 15:31 | 3271.62 | 2 | 39 | 0.5500248 | 4.055244 | 34.51315 | 33.99698 | 138.727 | 126.5127 | 9.717941e-05 | 0.1013758 | 0 | 0 | 0 | CS2_33_12_16_10
15156 | 15157 | 528583.6 | 2010-12-14 15:32 | 3301.635 | 2 | 39 | 0.5500248 | 4.057674 | 34.51774 | 33.99698 | 138.7456 | 126.5127 | 3.242493e-05 | 0.1013758 | 0 | 0 | 0 | CS2_33_12_16_10
15157 | 15158 | 528613.6 | 2010-12-14 15:32 | 3331.65 | 2 | 39 | 0.5498449 | 4.060266 | 34.52232 | 33.99698 | 138.7642 | 126.5127 | 6.475449e-05 | 0.1013758 | 0 | 0 | 0 | CS2_33_12_16_10
15158 | 15159 | 528643.6 | 2010-12-14 15:33 | 3361.665 | 2 | 39 | 0.5500248 | 4.06302 | 34.52691 | 33.99698 | 138.7828 | 126.5127 | 6.484985e-05 | 0.1013758 | 0 | 0 | 0 | CS2_33_12_16_10
15159 | 15160 | 528673.6 | 2010-12-14 15:33 | 3391.68 | 2 | 39 | 0.5498449 | 4.06545 | 34.53149 | 33.99698 | 138.8014 | 126.5127 | 6.484985e-05 | 0.1013758 | 0 | 0 | 0 | CS2_33_12_16_10
15160 | 15161 | 528703.7 | 2010-12-14 15:34 | 3421.695 | 2 | 39 | 0.5500248 | 4.068204 | 34.53608 | 33.99698 | 138.8201 | 126.5127 | 6.484985e-05 | 0.1013758 | 0 | 0 | 0 | CS2_33_12_16_10
15161 | 15162 | 528733.7 | 2010-12-14 15:34 | 3451.71 | 2 | 39 | 0.5502048 | 4.070958 | 34.54066 | 33.99698 | 138.8388 | 126.5127 | 9.717941e-05 | 0.1013758 | 0 | 0 | 0 | CS2_33_12_16_10
15162 | 15163 | 528763.7 | 2010-12-14 15:35 | 3481.725 | 2 | 39 | 0.5496649 | 4.07355 | 34.54525 | 33.99698 | 138.8574 | 126.5127 | 6.484985e-05 | 0.1013758 | 0 | 0 | 0 | CS2_33_12_16_10
15163 | 15164 | 528793.7 | 2010-12-14 15:35 | 3511.74 | 2 | 39 | 0.5500248 | 4.076466 | 34.54984 | 33.99698 | 138.8761 | 126.5127 | 6.484985e-05 | 0.1013758 | 0 | 0 | 0 | CS2_33_12_16_10
15164 | 15165 | 528823.7 | 2010-12-14 15:36 | 3541.755 | 2 | 39 | 0.5500248 | 4.079219 | 34.55442 | 33.99698 | 138.8948 | 126.5127 | 6.484985e-05 | 0.1013758 | 0 | 0 | 0 | CS2_33_12_16_10
15165 | 15166 | 528853.7 | 2010-12-14 15:36 | 3571.77 | 2 | 39 | 0.5500248 | 4.082135 | 34.55901 | 33.99698 | 138.9135 | 126.5127 | 6.484985e-05 | 0.1013758 | 0 | 0 | 0 | CS2_33_12_16_10
15166 | 15167 | 528883.7 | 2010-12-14 15:37 | 3601.785 | 2 | 39 | 0.5500248 | 4.084889 | 34.56359 | 33.99698 | 138.9323 | 126.5127 | 9.717941e-05 | 0.1013758 | 0 | 0 | 0 | CS2_33_12_16_10
15167 | 15168 | 528913.8 | 2010-12-14 15:37 | 3631.8 | 2 | 39 | 0.5498449 | 4.087805 | 34.56818 | 33.99698 | 138.951 | 126.5127 | 6.475449e-05 | 0.1013758 | 0 | 0 | 0 | CS2_33_12_16_10
15168 | 15169 | 528943.8 | 2010-12-14 15:38 | 3661.815 | 2 | 39 | 0.5500248 | 4.090721 | 34.57276 | 33.99698 | 138.9697 | 126.5127 | 9.717941e-05 | 0.1013758 | 0 | 0 | 0 | CS2_33_12_16_10
15169 | 15170 | 528973.8 | 2010-12-14 15:38 | 3691.83 | 2 | 39 | 0.5500248 | 4.093637 | 34.57735 | 33.99698 | 138.9885 | 126.5127 | 6.475449e-05 | 0.1013758 | 0 | 0 | 0 | CS2_33_12_16_10
15170 | 15171 | 529003.8 | 2010-12-14 15:39 | 3721.845 | 2 | 39 | 0.5496649 | 4.09639 | 34.58193 | 33.99698 | 139.0073 | 126.5127 | 3.242493e-05 | 0.1013758 | 0 | 0 | 0 | CS2_33_12_16_10
15171 | 15172 | 529033.8 | 2010-12-14 15:39 | 3751.86 | 2 | 39 | 0.5498449 | 4.09963 | 34.58652 | 33.99698 | 139.0261 | 126.5127 | 9.727478e-05 | 0.1013758 | 0 | 0 | 0 | CS2_33_12_16_10
15172 | 15173 | 529063.8 | 2010-12-14 15:40 | 3781.875 | 2 | 39 | 0.5500248 | 4.102546 | 34.59111 | 33.99698 | 139.0449 | 126.5127 | 6.484985e-05 | 0.1013758 | 0 | 0 | 0 | CS2_33_12_16_10
15173 | 15174 | 529093.9 | 2010-12-14 15:40 | 3811.89 | 2 | 39 | 0.5498449 | 4.105462 | 34.59569 | 33.99698 | 139.0637 | 126.5127 | 6.484985e-05 | 0.1013758 | 0 | 0 | 0 | CS2_33_12_16_10
15174 | 15175 | 529123.9 | 2010-12-14 15:41 | 3841.905 | 2 | 39 | 0.5500248 | 4.108864 | 34.60028 | 33.99698 | 139.0825 | 126.5127 | 0.0001296043 | 0.1013758 | 0 | 0 | 0 | CS2_33_12_16_10
15175 | 15176 | 529153.9 | 2010-12-14 15:41 | 3871.92 | 2 | 39 | 0.5502048 | 4.112103 | 34.60486 | 33.99698 | 139.1014 | 126.5127 | 0.0001296043 | 0.1013758 | 0 | 0 | 0 | CS2_33_12_16_10
15176 | 15177 | 529183.9 | 2010-12-14 15:42 | 3901.935 | 2 | 39 | 0.5500248 | 4.115019 | 34.60945 | 33.99698 | 139.1202 | 126.5127 | 9.717941e-05 | 0.1013758 | 0 | 0 | 0 | CS2_33_12_16_10
15177 | 15178 | 529213.9 | 2010-12-14 15:42 | 3931.95 | 2 | 39 | 0.5500248 | 4.118097 | 34.61403 | 33.99698 | 139.1391 | 126.5127 | 9.717941e-05 | 0.1013758 | 0 | 0 | 0 | CS2_33_12_16_10
15178 | 15179 | 529243.9 | 2010-12-14 15:43 | 3961.965 | 2 | 39 | 0.5500248 | 4.121337 | 34.61862 | 33.99698 | 139.158 | 126.5127 | 9.717941e-05 | 0.1013758 | 0 | 0 | 0 | CS2_33_12_16_10
15179 | 15180 | 529273.9 | 2010-12-14 15:43 | 3991.981 | 2 | 39 | 0.5498449 | 4.124415 | 34.6232 | 33.99698 | 139.1769 | 126.5127 | 9.717941e-05 | 0.1013758 | 0 | 0 | 0 | CS2_33_12_16_10
15180 | 15181 | 529304 | 2010-12-14 15:44 | 4021.996 | 2 | 39 | 0.5498449 | 4.127655 | 34.62779 | 33.99698 | 139.1958 | 126.5127 | 6.475449e-05 | 0.1013758 | 0 | 0 | 0 | CS2_33_12_16_10
15181 | 15182 | 529334 | 2010-12-14 15:44 | 4052.01 | 2 | 39 | 0.5500248 | 4.130895 | 34.63238 | 33.99698 | 139.2148 | 126.5127 | 6.484985e-05 | 0.1013758 | 0 | 0 | 0 | CS2_33_12_16_10
15182 | 15183 | 529364 | 2010-12-14 15:45 | 4082.026 | 2 | 39 | 0.5498449 | 4.134296 | 34.63696 | 33.99698 | 139.2337 | 126.5127 | 9.717941e-05 | 0.1013758 | 0 | 0 | 0 | CS2_33_12_16_10
15183 | 15184 | 529394 | 2010-12-14 15:45 | 4112.04 | 2 | 39 | 0.5498449 | 4.137374 | 34.64155 | 33.99698 | 139.2527 | 126.5127 | 6.484985e-05 | 0.1013758 | 0 | 0 | 0 | CS2_33_12_16_10
15184 | 15185 | 529424 | 2010-12-14 15:46 | 4142.056 | 2 | 39 | 0.5500248 | 4.140938 | 34.64613 | 33.99698 | 139.2717 | 126.5127 | 9.717941e-05 | 0.1013758 | 0 | 0 | 0 | CS2_33_12_16_10
15185 | 15186 | 529454 | 2010-12-14 15:46 | 4172.071 | 2 | 39 | 0.5500248 | 4.14434 | 34.65072 | 33.99698 | 139.2907 | 126.5127 | 9.727478e-05 | 0.1013758 | 0 | 0 | 0 | CS2_33_12_16_10
15186 | 15187 | 529484 | 2010-12-14 15:47 | 4202.085 | 2 | 39 | 0.5500248 | 4.14758 | 34.6553 | 33.99698 | 139.3097 | 126.5127 | 6.475449e-05 | 0.1013758 | 0 | 0 | 0 | CS2_33_12_16_10
15187 | 15188 | 529514.1 | 2010-12-14 15:47 | 4232.101 | 2 | 39 | 0.5500248 | 4.151144 | 34.65989 | 33.99698 | 139.3287 | 126.5127 | 9.717941e-05 | 0.1013758 | 0 | 0 | 0 | CS2_33_12_16_10
15188 | 15189 | 529544.1 | 2010-12-14 15:48 | 4262.116 | 2 | 39 | 0.5500248 | 4.154707 | 34.66447 | 33.99698 | 139.3478 | 126.5127 | 0.0001296043 | 0.1013758 | 0 | 0 | 0 | CS2_33_12_16_10
15189 | 15190 | 529574.1 | 2010-12-14 15:48 | 4292.131 | 2 | 39 | 0.5500248 | 4.157947 | 34.66906 | 33.99698 | 139.3668 | 126.5127 | 9.717941e-05 | 0.1013758 | 0 | 0 | 0 | CS2_33_12_16_10
15190 | 15191 | 529604.1 | 2010-12-14 15:49 | 4322.146 | 2 | 39 | 0.5500248 | 4.161511 | 34.67365 | 33.99698 | 139.3859 | 126.5127 | 6.475449e-05 | 0.1013758 | 0 | 0 | 0 | CS2_33_12_16_10
15191 | 15192 | 529634.1 | 2010-12-14 15:49 | 4352.161 | 2 | 39 | 0.5500248 | 4.165075 | 34.67823 | 33.99698 | 139.405 | 126.5127 | 6.484985e-05 | 0.1013758 | 0 | 0 | 0 | CS2_33_12_16_10
15192 | 15193 | 529664.1 | 2010-12-14 15:50 | 4382.176 | 2 | 39 | 0.5498449 | 4.168477 | 34.68282 | 33.99698 | 139.4241 | 126.5127 | 6.475449e-05 | 0.1013758 | 0 | 0 | 0 | CS2_33_12_16_10
15193 | 15194 | 529694.2 | 2010-12-14 15:50 | 4412.191 | 2 | 39 | 0.5500248 | 4.172203 | 34.6874 | 33.99698 | 139.4432 | 126.5127 | 6.484985e-05 | 0.1013758 | 0 | 0 | 0 | CS2_33_12_16_10
15194 | 15195 | 529724.2 | 2010-12-14 15:51 | 4442.206 | 2 | 39 | 0.5500248 | 4.175928 | 34.69199 | 33.99698 | 139.4624 | 126.5127 | 0.0001296043 | 0.1013758 | 0 | 0 | 0 | CS2_33_12_16_10
15195 | 15196 | 529754.2 | 2010-12-14 15:51 | 4472.221 | 2 | 39 | 0.5498449 | 4.179492 | 34.69657 | 33.99698 | 139.4815 | 126.5127 | 9.717941e-05 | 0.1013758 | 0 | 0 | 0 | CS2_33_12_16_10
15196 | 15197 | 529784.2 | 2010-12-14 15:52 | 4502.236 | 2 | 39 | 0.5498449 | 4.183218 | 34.70116 | 33.99698 | 139.5007 | 126.5127 | 0.0001296043 | 0.1013758 | 0 | 0 | 0 | CS2_33_12_16_10
15197 | 15198 | 529814.2 | 2010-12-14 15:52 | 4532.251 | 2 | 39 | 0.5502048 | 4.186944 | 34.70574 | 33.99698 | 139.5199 | 126.5127 | 9.717941e-05 | 0.1013758 | 0 | 0 | 0 | CS2_33_12_16_10
15198 | 15199 | 529844.2 | 2010-12-14 15:53 | 4562.266 | 2 | 39 | 0.5500248 | 4.190507 | 34.71033 | 33.99698 | 139.5391 | 126.5127 | 6.475449e-05 | 0.1013758 | 0 | 0 | 0 | CS2_33_12_16_10
15199 | 15200 | 529874.2 | 2010-12-14 15:53 | 4592.281 | 2 | 39 | 0.5500248 | 4.194233 | 34.71492 | 33.99698 | 139.5583 | 126.5127 | 6.484985e-05 | 0.1013758 | 0 | 0 | 0 | CS2_33_12_16_10
15200 | 15201 | 529904.3 | 2010-12-14 15:54 | 4622.296 | 2 | 39 | 0.5500248 | 4.198283 | 34.7195 | 33.99698 | 139.5775 | 126.5127 | 0.0001620293 | 0.1013758 | 0 | 0 | 0 | CS2_33_12_16_10
15201 | 15202 | 529918.2 | 2010-12-14 15:54 | 4636.217 | 2 | 39 | 0.5500248 | 4.200065 | 34.72163 | 33.99698 | 139.5865 | 126.5127 | 0.0001620293 | 0.1013758 | 0 | 0 | 0 | CS2_33_12_16_10
15202 | 15203 | 529948.2 | 2010-12-14 15:55 | 30.01517 | 3 | 39 | 0 | 4.10044 | 34.72163 | 33.99698 | 139.5865 | 126.5127 | -0.0005184173 | 0.1013758 | 0 | 0 | 0 | CS2_33_12_16_10
15203 | 15204 | 529978.2 | 2010-12-14 15:55 | 60.03005 | 3 | 39 | 0 | 4.086671 | 34.72163 | 33.99698 | 139.5865 | 126.5127 | -0.0002267838 | 0.1013758 | 0 | 0 | 0 | CS2_33_12_16_10
15204 | 15205 | 530008.2 | 2010-12-14 15:56 | 90.04503 | 3 | 39 | 0 | 4.077923 | 34.72163 | 33.99698 | 139.5865 | 126.5127 | -0.0001943588 | 0.1013758 | 0 | 0 | 0 | CS2_33_12_16_10
15205 | 15206 | 530038.2 | 2010-12-14 15:56 | 120.0132 | 3 | 39 | 0 | 4.071929 | 34.72163 | 33.99698 | 139.5865 | 126.5127 | -0.0001296043 | 0.1013758 | 0 | 0 | 0 | CS2_33_12_16_10
15206 | 15207 | 530068.2 | 2010-12-14 15:57 | 30.01501 | 5 | 39 | 0 | 4.068042 | 34.72163 | 33.99698 | 139.5865 | 126.5127 | -6.475449e-05 | 0.1013758 | 0 | 0 | 0 | CS2_33_12_16_10
15207 | 15208 | 530098.2 | 2010-12-14 15:57 | 60.01438 | 5 | 39 | 0 | 4.06464 | 34.72163 | 33.99698 | 139.5865 | 126.5127 | -9.717941e-05 | 0.1013758 | 0 | 0 | 0 | CS2_33_12_16_10
15208 | 15209 | 530098.4 | 2010-12-14 15:57 | 0.1874312 | 6 | 39 | 0.0001057613 | 4.06464 | 34.72163 | 33.99698 | 139.5865 | 126.5127 | 0 | 0.1038088 | 0 | 0 | 0 | CS2_33_12_16_10
15209 | 15210 | 530127.7 | 2010-12-14 15:58 | 29.38999 | 7 | 39 | -0.5501732 | 3.964529 | 34.72163 | 34.00147 | 139.5865 | 126.5305 | -0.0006155491 | 0.1038088 | 0 | 0 | 0 | CS2_33_12_16_10
15210 | 15211 | 530157.8 | 2010-12-14 15:58 | 59.405 | 7 | 39 | -0.5499932 | 3.947034 | 34.72163 | 34.00606 | 139.5865 | 126.5487 | -0.0004211903 | 0.1038088 | 0 | 0 | 0 | CS2_33_12_16_10
15211 | 15212 | 530187.8 | 2010-12-14 15:59 | 89.42022 | 7 | 39 | -0.5499932 | 3.934561 | 34.72163 | 34.01064 | 139.5865 | 126.5667 | -0.0002915859 | 0.1038088 | 0 | 0 | 0 | CS2_33_12_16_10
15212 | 15213 | 530217.8 | 2010-12-14 15:59 | 119.4351 | 7 | 39 | -0.5501732 | 3.925003 | 34.72163 | 34.01523 | 139.5865 | 126.5848 | -0.0002267838 | 0.1038088 | 0 | 0 | 0 | CS2_33_12_16_10
15213 | 15214 | 530247.8 | 2010-12-14 16:00 | 149.45 | 7 | 39 | -0.5501732 | 3.916904 | 34.72163 | 34.01982 | 139.5865 | 126.6027 | -0.0001943588 | 0.1038088 | 0 | 0 | 0 | CS2_33_12_16_10
15214 | 15215 | 530277.8 | 2010-12-14 16:00 | 179.4652 | 7 | 39 | -0.5499932 | 3.909938 | 34.72163 | 34.0244 | 139.5865 | 126.6207 | -0.0001943588 | 0.1038088 | 0 | 0 | 0 | CS2_33_12_16_10
15215 | 15216 | 530307.8 | 2010-12-14 16:01 | 209.4801 | 7 | 39 | -0.5503531 | 3.903782 | 34.72163 | 34.02899 | 139.5865 | 126.6386 | -0.0001619816 | 0.1038088 | 0 | 0 | 0 | CS2_33_12_16_10
15216 | 15217 | 530337.8 | 2010-12-14 16:01 | 239.4954 | 7 | 39 | -0.5501732 | 3.897951 | 34.72163 | 34.03358 | 139.5865 | 126.6565 | -0.0001296043 | 0.1038088 | 0 | 0 | 0 | CS2_33_12_16_10
15217 | 15218 | 530367.9 | 2010-12-14 16:02 | 269.5101 | 7 | 39 | -0.5501732 | 3.892605 | 34.72163 | 34.03816 | 139.5865 | 126.6744 | -0.0001296043 | 0.1038088 | 0 | 0 | 0 | CS2_33_12_16_10
15218 | 15219 | 530397.9 | 2010-12-14 16:02 | 299.5251 | 7 | 39 | -0.5503531 | 3.887421 | 34.72163 | 34.04275 | 139.5865 | 126.6922 | -0.0001619816 | 0.1038088 | 0 | 0 | 0 | CS2_33_12_16_10
15219 | 15220 | 530427.9 | 2010-12-14 16:03 | 329.5401 | 7 | 39 | -0.5503531 | 3.8824 | 34.72163 | 34.04734 | 139.5865 | 126.71 | -0.0001295567 | 0.1038088 | 0 | 0 | 0 | CS2_33_12_16_10
15220 | 15221 | 530457.9 | 2010-12-14 16:03 | 359.5551 | 7 | 39 | -0.5501732 | 3.877702 | 34.72163 | 34.05192 | 139.5865 | 126.7278 | -0.0001295567 | 0.1038088 | 0 | 0 | 0 | CS2_33_12_16_10
15221 | 15222 | 530487.9 | 2010-12-14 16:04 | 389.5703 | 7 | 39 | -0.5503531 | 3.873004 | 34.72163 | 34.05651 | 139.5865 | 126.7456 | -9.717941e-05 | 0.1038088 | 0 | 0 | 0 | CS2_33_12_16_10
15222 | 15223 | 530517.9 | 2010-12-14 16:04 | 419.5852 | 7 | 39 | -0.5503531 | 3.868468 | 34.72163 | 34.0611 | 139.5865 | 126.7634 | -0.0001295567 | 0.1038088 | 0 | 0 | 0 | CS2_33_12_16_10
15223 | 15224 | 530548 | 2010-12-14 16:05 | 449.6001 | 7 | 39 | -0.5501732 | 3.863932 | 34.72163 | 34.06569 | 139.5865 | 126.7811 | -0.0001296043 | 0.1038088 | 0 | 0 | 0 | CS2_33_12_16_10
15224 | 15225 | 530578 | 2010-12-14 16:05 | 479.6152 | 7 | 39 | -0.5501732 | 3.859721 | 34.72163 | 34.07027 | 139.5865 | 126.7988 | -6.480217e-05 | 0.1038088 | 0 | 0 | 0 | CS2_33_12_16_10
15225 | 15226 | 530608 | 2010-12-14 16:06 | 509.6303 | 7 | 39 | -0.5499932 | 3.855347 | 34.72163 | 34.07486 | 139.5865 | 126.8165 | -9.717941e-05 | 0.1038088 | 0 | 0 | 0 | CS2_33_12_16_10
15226 | 15227 | 530638 | 2010-12-14 16:06 | 539.6452 | 7 | 39 | -0.5499932 | 3.851297 | 34.72163 | 34.07945 | 139.5865 | 126.8342 | -9.717941e-05 | 0.1038088 | 0 | 0 | 0 | CS2_33_12_16_10
15227 | 15228 | 530668 | 2010-12-14 16:07 | 569.6602 | 7 | 39 | -0.5499932 | 3.847085 | 34.72163 | 34.08403 | 139.5865 | 126.8518 | -9.722709e-05 | 0.1038088 | 0 | 0 | 0 | CS2_33_12_16_10
15228 | 15229 | 530698 | 2010-12-14 16:07 | 599.6752 | 7 | 39 | -0.5501732 | 3.843035 | 34.72163 | 34.08862 | 139.5865 | 126.8695 | -0.0001296043 | 0.1038088 | 0 | 0 | 0 | CS2_33_12_16_10
15229 | 15230 | 530728 | 2010-12-14 16:08 | 629.6904 | 7 | 39 | -0.5499932 | 3.838986 | 34.72163 | 34.09321 | 139.5865 | 126.8871 | -0.0001296043 | 0.1038088 | 0 | 0 | 0 | CS2_33_12_16_10
15230 | 15231 | 530758.1 | 2010-12-14 16:08 | 659.7052 | 7 | 39 | -0.5503531 | 3.834936 | 34.72163 | 34.09779 | 139.5865 | 126.9047 | -0.0001296043 | 0.1038088 | 0 | 0 | 0 | CS2_33_12_16_10
15231 | 15232 | 530788.1 | 2010-12-14 16:09 | 689.7202 | 7 | 39 | -0.5501732 | 3.83121 | 34.72163 | 34.10238 | 139.5865 | 126.9223 | -9.717941e-05 | 0.1038088 | 0 | 0 | 0 | CS2_33_12_16_10
15232 | 15233 | 530818.1 | 2010-12-14 16:09 | 719.7352 | 7 | 39 | -0.5499932 | 3.827484 | 34.72163 | 34.10697 | 139.5865 | 126.9398 | -9.717941e-05 | 0.1038088 | 0 | 0 | 0 | CS2_33_12_16_10
15233 | 15234 | 530848.1 | 2010-12-14 16:10 | 749.7502 | 7 | 39 | -0.5499932 | 3.823759 | 34.72163 | 34.11155 | 139.5865 | 126.9574 | -6.475449e-05 | 0.1038088 | 0 | 0 | 0 | CS2_33_12_16_10
15234 | 15235 | 530878.1 | 2010-12-14 16:10 | 779.7652 | 7 | 39 | -0.5501732 | 3.820033 | 34.72163 | 34.11614 | 139.5865 | 126.9749 | -0.0001296043 | 0.1038088 | 0 | 0 | 0 | CS2_33_12_16_10
15235 | 15236 | 530908.1 | 2010-12-14 16:11 | 809.7803 | 7 | 39 | -0.5501732 | 3.816469 | 34.72163 | 34.12073 | 139.5865 | 126.9924 | -9.717941e-05 | 0.1038088 | 0 | 0 | 0 | CS2_33_12_16_10
15236 | 15237 | 530938.1 | 2010-12-14 16:11 | 839.7953 | 7 | 39 | -0.5501732 | 3.812581 | 34.72163 | 34.12531 | 139.5865 | 127.0099 | -0.0001296043 | 0.1038088 | 0 | 0 | 0 | CS2_33_12_16_10
15237 | 15238 | 530968.2 | 2010-12-14 16:12 | 869.8103 | 7 | 39 | -0.5503531 | 3.809017 | 34.72163 | 34.1299 | 139.5865 | 127.0274 | -9.722709e-05 | 0.1038088 | 0 | 0 | 0 | CS2_33_12_16_10
15238 | 15239 | 530998.2 | 2010-12-14 16:12 | 899.8253 | 7 | 39 | -0.5499932 | 3.805615 | 34.72163 | 34.13449 | 139.5865 | 127.0449 | -6.480217e-05 | 0.1038088 | 0 | 0 | 0 | CS2_33_12_16_10
15239 | 15240 | 531028.2 | 2010-12-14 16:13 | 929.8403 | 7 | 39 | -0.5499932 | 3.802214 | 34.72163 | 34.13907 | 139.5865 | 127.0623 | -6.480217e-05 | 0.1038088 | 0 | 0 | 0 | CS2_33_12_16_10
15240 | 15241 | 531058.2 | 2010-12-14 16:13 | 959.8555 | 7 | 39 | -0.5501732 | 3.798488 | 34.72163 | 34.14366 | 139.5865 | 127.0797 | -0.0001295567 | 0.1038088 | 0 | 0 | 0 | CS2_33_12_16_10
15241 | 15242 | 531088.2 | 2010-12-14 16:14 | 989.8703 | 7 | 39 | -0.5501732 | 3.795248 | 34.72163 | 34.14825 | 139.5865 | 127.0971 | -6.480217e-05 | 0.1038088 | 0 | 0 | 0 | CS2_33_12_16_10
15242 | 15243 | 531118.2 | 2010-12-14 16:14 | 1019.885 | 7 | 39 | -0.5501732 | 3.791846 | 34.72163 | 34.15283 | 139.5865 | 127.1145 | -9.722709e-05 | 0.1038088 | 0 | 0 | 0 | CS2_33_12_16_10
15243 | 15244 | 531148.3 | 2010-12-14 16:15 | 1049.901 | 7 | 39 | -0.5501732 | 3.788606 | 34.72163 | 34.15742 | 139.5865 | 127.1319 | -6.475449e-05 | 0.1038088 | 0 | 0 | 0 | CS2_33_12_16_10
15244 | 15245 | 531178.3 | 2010-12-14 16:15 | 1079.915 | 7 | 39 | -0.5499932 | 3.785204 | 34.72163 | 34.162 | 139.5865 | 127.1493 | -9.722709e-05 | 0.1038088 | 0 | 0 | 0 | CS2_33_12_16_10
15245 | 15246 | 531208.3 | 2010-12-14 16:16 | 1109.93 | 7 | 39 | -0.5501732 | 3.782127 | 34.72163 | 34.16659 | 139.5865 | 127.1667 | -6.480217e-05 | 0.1038088 | 0 | 0 | 0 | CS2_33_12_16_10
15246 | 15247 | 531238.3 | 2010-12-14 16:16 | 1139.945 | 7 | 39 | -0.5501732 | 3.778887 | 34.72163 | 34.17118 | 139.5865 | 127.184 | -6.480217e-05 | 0.1038088 | 0 | 0 | 0 | CS2_33_12_16_10
15247 | 15248 | 531268.3 | 2010-12-14 16:17 | 1169.96 | 7 | 39 | -0.5499932 | 3.775485 | 34.72163 | 34.17576 | 139.5865 | 127.2013 | -9.717941e-05 | 0.1038088 | 0 | 0 | 0 | CS2_33_12_16_10
15248 | 15249 | 531298.3 | 2010-12-14 16:17 | 1199.976 | 7 | 39 | -0.5501732 | 3.772569 | 34.72163 | 34.18035 | 139.5865 | 127.2186 | -6.480217e-05 | 0.1038088 | 0 | 0 | 0 | CS2_33_12_16_10
15249 | 15250 | 531328.3 | 2010-12-14 16:18 | 1229.99 | 7 | 39 | -0.5499932 | 3.769329 | 34.72163 | 34.18494 | 139.5865 | 127.2359 | -9.717941e-05 | 0.1038088 | 0 | 0 | 0 | CS2_33_12_16_10
15250 | 15251 | 531358.4 | 2010-12-14 16:18 | 1260.005 | 7 | 39 | -0.5499932 | 3.766413 | 34.72163 | 34.18952 | 139.5865 | 127.2532 | -6.480217e-05 | 0.1038088 | 0 | 0 | 0 | CS2_33_12_16_10
15251 | 15252 | 531388.4 | 2010-12-14 16:19 | 1290.02 | 7 | 39 | -0.5499932 | 3.763336 | 34.72163 | 34.19411 | 139.5865 | 127.2705 | -6.480217e-05 | 0.1038088 | 0 | 0 | 0 | CS2_33_12_16_10
15252 | 15253 | 531418.4 | 2010-12-14 16:19 | 1320.036 | 7 | 39 | -0.5501732 | 3.760096 | 34.72163 | 34.1987 | 139.5865 | 127.2877 | -0.0001296043 | 0.1038088 | 0 | 0 | 0 | CS2_33_12_16_10
15253 | 15254 | 531448.4 | 2010-12-14 16:20 | 1350.051 | 7 | 39 | -0.5501732 | 3.757342 | 34.72163 | 34.20328 | 139.5865 | 127.305 | -6.480217e-05 | 0.1038088 | 0 | 0 | 0 | CS2_33_12_16_10
15254 | 15255 | 531478.4 | 2010-12-14 16:20 | 1380.065 | 7 | 39 | -0.5503531 | 3.754102 | 34.72163 | 34.20787 | 139.5865 | 127.3222 | -9.722709e-05 | 0.1038088 | 0 | 0 | 0 | CS2_33_12_16_10
15255 | 15256 | 531508.4 | 2010-12-14 16:21 | 1410.081 | 7 | 39 | -0.5501732 | 3.75151 | 34.72163 | 34.21246 | 139.5865 | 127.3394 | -6.480217e-05 | 0.1038088 | 0 | 0 | 0 | CS2_33_12_16_10
15256 | 15257 | 531538.4 | 2010-12-14 16:21 | 1440.096 | 7 | 39 | -0.5501732 | 3.748756 | 34.72163 | 34.21704 | 139.5865 | 127.3566 | -6.480217e-05 | 0.1038088 | 0 | 0 | 0 | CS2_33_12_16_10
15257 | 15258 | 531568.5 | 2010-12-14 16:22 | 1470.111 | 7 | 39 | -0.5501732 | 3.745678 | 34.72163 | 34.22163 | 139.5865 | 127.3738 | -6.480217e-05 | 0.1038088 | 0 | 0 | 0 | CS2_33_12_16_10
15258 | 15259 | 531598.5 | 2010-12-14 16:22 | 1500.126 | 7 | 39 | -0.5498133 | 3.743087 | 34.72163 | 34.22622 | 139.5865 | 127.391 | -3.242493e-05 | 0.1038088 | 0 | 0 | 0 | CS2_33_12_16_10
15259 | 15260 | 531628.5 | 2010-12-14 16:23 | 1530.141 | 7 | 39 | -0.5501732 | 3.740333 | 34.72163 | 34.2308 | 139.5865 | 127.4081 | -3.237724e-05 | 0.1038088 | 0 | 0 | 0 | CS2_33_12_16_10
15260 | 15261 | 531658.5 | 2010-12-14 16:23 | 1560.156 | 7 | 39 | -0.5501732 | 3.737417 | 34.72163 | 34.23539 | 139.5865 | 127.4253 | -9.717941e-05 | 0.1038088 | 0 | 0 | 0 | CS2_33_12_16_10
15261 | 15262 | 531688.5 | 2010-12-14 16:24 | 1590.171 | 7 | 39 | -0.5501732 | 3.734825 | 34.72163 | 34.23998 | 139.5865 | 127.4424 | -6.480217e-05 | 0.1038088 | 0 | 0 | 0 | CS2_33_12_16_10
15262 | 15263 | 531718.5 | 2010-12-14 16:24 | 1620.186 | 7 | 39 | -0.5499932 | 3.732395 | 34.72163 | 34.24456 | 139.5865 | 127.4595 | -3.242493e-05 | 0.1038088 | 0 | 0 | 0 | CS2_33_12_16_10
15263 | 15264 | 531748.6 | 2010-12-14 16:25 | 1650.201 | 7 | 39 | -0.5499932 | 3.729965 | 34.72163 | 34.24915 | 139.5865 | 127.4766 | -3.237724e-05 | 0.1038088 | 0 | 0 | 0 | CS2_33_12_16_10
15264 | 15265 | 531778.6 | 2010-12-14 16:25 | 1680.216 | 7 | 39 | -0.5499932 | 3.727211 | 34.72163 | 34.25374 | 139.5865 | 127.4937 | -6.480217e-05 | 0.1038088 | 0 | 0 | 0 | CS2_33_12_16_10
15265 | 15266 | 531808.6 | 2010-12-14 16:26 | 1710.231 | 7 | 39 | -0.5501732 | 3.724782 | 34.72163 | 34.25832 | 139.5865 | 127.5108 | -3.242493e-05 | 0.1038088 | 0 | 0 | 0 | CS2_33_12_16_10
15266 | 15267 | 531838.6 | 2010-12-14 16:26 | 1740.246 | 7 | 39 | -0.5499932 | 3.722352 | 34.72163 | 34.26291 | 139.5865 | 127.5279 | -3.237724e-05 | 0.1038088 | 0 | 0 | 0 | CS2_33_12_16_10
15267 | 15268 | 531868.6 | 2010-12-14 16:27 | 1770.261 | 7 | 39 | -0.5499932 | 3.719922 | 34.72163 | 34.2675 | 139.5865 | 127.545 | 0 | 0.1038088 | 0 | 0 | 0 | CS2_33_12_16_10
15268 | 15269 | 531898.6 | 2010-12-14 16:27 | 1800.276 | 7 | 39 | -0.5503531 | 3.71733 | 34.72163 | 34.27208 | 139.5865 | 127.562 | -6.480217e-05 | 0.1038088 | 0 | 0 | 0 | CS2_33_12_16_10
15269 | 15270 | 531928.6 | 2010-12-14 16:28 | 1830.291 | 7 | 39 | -0.5503531 | 3.715062 | 34.72163 | 34.27667 | 139.5865 | 127.5791 | -9.717941e-05 | 0.1038088 | 0 | 0 | 0 | CS2_33_12_16_10
15270 | 15271 | 531958.7 | 2010-12-14 16:28 | 1860.306 | 7 | 39 | -0.5499932 | 3.712794 | 34.72163 | 34.28126 | 139.5865 | 127.5961 | -6.480217e-05 | 0.1038088 | 0 | 0 | 0 | CS2_33_12_16_10
15271 | 15272 | 531988.7 | 2010-12-14 16:29 | 1890.321 | 7 | 39 | -0.5501732 | 3.710526 | 34.72163 | 34.28584 | 139.5865 | 127.6131 | -6.475449e-05 | 0.1038088 | 0 | 0 | 0 | CS2_33_12_16_10
15272 | 15273 | 532018.7 | 2010-12-14 16:29 | 1920.336 | 7 | 39 | -0.5501732 | 3.708258 | 34.72163 | 34.29043 | 139.5865 | 127.6302 | -3.242493e-05 | 0.1038088 | 0 | 0 | 0 | CS2_33_12_16_10
15273 | 15274 | 532048.7 | 2010-12-14 16:30 | 1950.351 | 7 | 39 | -0.5501732 | 3.706153 | 34.72163 | 34.29502 | 139.5865 | 127.6472 | -6.480217e-05 | 0.1038088 | 0 | 0 | 0 | CS2_33_12_16_10
15274 | 15275 | 532078.7 | 2010-12-14 16:30 | 1980.366 | 7 | 39 | -0.5499932 | 3.704047 | 34.72163 | 34.2996 | 139.5865 | 127.6642 | -3.237724e-05 | 0.1038088 | 0 | 0 | 0 | CS2_33_12_16_10
15275 | 15276 | 532108.7 | 2010-12-14 16:31 | 2010.381 | 7 | 39 | -0.5499932 | 3.701941 | 34.72163 | 34.30419 | 139.5865 | 127.6811 | -6.480217e-05 | 0.1038088 | 0 | 0 | 0 | CS2_33_12_16_10
15276 | 15277 | 532138.7 | 2010-12-14 16:31 | 2040.396 | 7 | 39 | -0.5499932 | 3.699835 | 34.72163 | 34.30878 | 139.5865 | 127.6981 | 0 | 0.1038088 | 0 | 0 | 0 | CS2_33_12_16_10
15277 | 15278 | 532168.8 | 2010-12-14 16:32 | 2070.411 | 7 | 39 | -0.5501732 | 3.697729 | 34.72163 | 34.31336 | 139.5865 | 127.7151 | -6.480217e-05 | 0.1038088 | 0 | 0 | 0 | CS2_33_12_16_10
15278 | 15279 | 532198.8 | 2010-12-14 16:32 | 2100.426 | 7 | 39 | -0.5503531 | 3.695623 | 34.72163 | 34.31795 | 139.5865 | 127.732 | -6.480217e-05 | 0.1038088 | 0 | 0 | 0 | CS2_33_12_16_10
15279 | 15280 | 532228.8 | 2010-12-14 16:33 | 2130.441 | 7 | 39 | -0.5501732 | 3.693841 | 34.72163 | 34.32254 | 139.5865 | 127.749 | -3.237724e-05 | 0.1038088 | 0 | 0 | 0 | CS2_33_12_16_10
15280 | 15281 | 532258.8 | 2010-12-14 16:33 | 2160.456 | 7 | 39 | -0.5501732 | 3.691735 | 34.72163 | 34.32712 | 139.5865 | 127.7659 | -6.480217e-05 | 0.1038088 | 0 | 0 | 0 | CS2_33_12_16_10
15281 | 15282 | 532288.8 | 2010-12-14 16:34 | 2190.471 | 7 | 39 | -0.5501732 | 3.689791 | 34.72163 | 34.33171 | 139.5865 | 127.7828 | -6.480217e-05 | 0.1038088 | 0 | 0 | 0 | CS2_33_12_16_10
15282 | 15283 | 532318.8 | 2010-12-14 16:34 | 2220.486 | 7 | 39 | -0.5499932 | 3.68801 | 34.72163 | 34.3363 | 139.5865 | 127.7998 | -3.242493e-05 | 0.1038088 | 0 | 0 | 0 | CS2_33_12_16_10
15283 | 15284 | 532348.9 | 2010-12-14 16:35 | 2250.501 | 7 | 39 | -0.5501732 | 3.686066 | 34.72163 | 34.34088 | 139.5865 | 127.8167 | -6.480217e-05 | 0.1038088 | 0 | 0 | 0 | CS2_33_12_16_10
15284 | 15285 | 532378.9 | 2010-12-14 16:35 | 2280.516 | 7 | 39 | -0.5499932 | 3.684284 | 34.72163 | 34.34547 | 139.5865 | 127.8336 | -3.237724e-05 | 0.1038088 | 0 | 0 | 0 | CS2_33_12_16_10
15285 | 15286 | 532408.9 | 2010-12-14 16:36 | 2310.531 | 7 | 39 | -0.5501732 | 3.68234 | 34.72163 | 34.35006 | 139.5865 | 127.8505 | -3.237724e-05 | 0.1038088 | 0 | 0 | 0 | CS2_33_12_16_10
15286 | 15287 | 532438.9 | 2010-12-14 16:36 | 2340.546 | 7 | 39 | -0.5501732 | 3.68072 | 34.72163 | 34.35464 | 139.5865 | 127.8674 | -3.242493e-05 | 0.1038088 | 0 | 0 | 0 | CS2_33_12_16_10
15287 | 15288 | 532468.9 | 2010-12-14 16:37 | 2370.561 | 7 | 39 | -0.5499932 | 3.678938 | 34.72163 | 34.35923 | 139.5865 | 127.8842 | -6.480217e-05 | 0.1038088 | 0 | 0 | 0 | CS2_33_12_16_10
15288 | 15289 | 532498.9 | 2010-12-14 16:37 | 2400.576 | 7 | 39 | -0.5503531 | 3.677156 | 34.72163 | 34.36382 | 139.5865 | 127.9011 | -3.242493e-05 | 0.1038088 | 0 | 0 | 0 | CS2_33_12_16_10
15289 | 15290 | 532528.9 | 2010-12-14 16:38 | 2430.591 | 7 | 39 | -0.5501732 | 3.675536 | 34.72163 | 34.3684 | 139.5865 | 127.918 | -3.242493e-05 | 0.1038088 | 0 | 0 | 0 | CS2_33_12_16_10
15290 | 15291 | 532559 | 2010-12-14 16:38 | 2460.606 | 7 | 39 | -0.5501732 | 3.673754 | 34.72163 | 34.37299 | 139.5865 | 127.9348 | -6.480217e-05 | 0.1038088 | 0 | 0 | 0 | CS2_33_12_16_10
15291 | 15292 | 532589 | 2010-12-14 16:39 | 2490.621 | 7 | 39 | -0.5503531 | 3.672134 | 34.72163 | 34.37758 | 139.5865 | 127.9517 | -6.480217e-05 | 0.1038088 | 0 | 0 | 0 | CS2_33_12_16_10
15292 | 15293 | 532619 | 2010-12-14 16:39 | 2520.636 | 7 | 39 | -0.5501732 | 3.670352 | 34.72163 | 34.38216 | 139.5865 | 127.9685 | -9.717941e-05 | 0.1038088 | 0 | 0 | 0 | CS2_33_12_16_10
15293 | 15294 | 532649 | 2010-12-14 16:40 | 2550.651 | 7 | 39 | -0.5501732 | 3.668895 | 34.72163 | 34.38675 | 139.5865 | 127.9853 | -6.480217e-05 | 0.1038088 | 0 | 0 | 0 | CS2_33_12_16_10
15294 | 15295 | 532679 | 2010-12-14 16:40 | 2580.666 | 7 | 39 | -0.5499932 | 3.667437 | 34.72163 | 34.39134 | 139.5865 | 128.0022 | 0 | 0.1038088 | 0 | 0 | 0 | CS2_33_12_16_10
15295 | 15296 | 532709 | 2010-12-14 16:41 | 2610.681 | 7 | 39 | -0.5499932 | 3.665655 | 34.72163 | 34.39592 | 139.5865 | 128.019 | -6.480217e-05 | 0.1038088 | 0 | 0 | 0 | CS2_33_12_16_10
15296 | 15297 | 532739 | 2010-12-14 16:41 | 2640.696 | 7 | 39 | -0.5499932 | 3.664197 | 34.72163 | 34.40051 | 139.5865 | 128.0358 | -3.242493e-05 | 0.1038088 | 0 | 0 | 0 | CS2_33_12_16_10
15297 | 15298 | 532769.1 | 2010-12-14 16:42 | 2670.711 | 7 | 39 | -0.5501732 | 3.662577 | 34.72163 | 34.4051 | 139.5865 | 128.0526 | -6.480217e-05 | 0.1038088 | 0 | 0 | 0 | CS2_33_12_16_10
15298 | 15299 | 532799.1 | 2010-12-14 16:42 | 2700.726 | 7 | 39 | -0.5501732 | 3.661119 | 34.72163 | 34.40968 | 139.5865 | 128.0694 | -6.480217e-05 | 0.1038088 | 0 | 0 | 0 | CS2_33_12_16_10
15299 | 15300 | 532829.1 | 2010-12-14 16:43 | 2730.741 | 7 | 39 | -0.5499932 | 3.659499 | 34.72163 | 34.41427 | 139.5865 | 128.0862 | -9.722709e-05 | 0.1038088 | 0 | 0 | 0 | CS2_33_12_16_10
15300 | 15301 | 532859.1 | 2010-12-14 16:43 | 2760.756 | 7 | 39 | -0.5499932 | 3.658203125 | 34.72163 | 34.41886 | 139.5865 | 128.103 | -6.480217e-05 | 0.1038088 | 0 | 0 | 0 | CS2_33_12_16_10
15301 | 15302 | 532889.1 | 2010-12-14 16:44 | 2790.771 | 7 | 39 | -0.5501732 | 3.656583 | 34.72163 | 34.42344 | 139.5865 | 128.1197 | -6.480217e-05 | 0.1038088 | 0 | 0 | 0 | CS2_33_12_16_10
15302 | 15303 | 532919.1 | 2010-12-14 16:44 | 2820.786 | 7 | 39 | -0.5501732 | 3.655125 | 34.72163 | 34.42803 | 139.5865 | 128.1365 | -3.242493e-05 | 0.1038088 | 0 | 0 | 0 | CS2_33_12_16_10
15303 | 15304 | 532949.2 | 2010-12-14 16:45 | 2850.801 | 7 | 39 | -0.5501732 | 3.653667 | 34.72163 | 34.43261 | 139.5865 | 128.1533 | 0 | 0.1038088 | 0 | 0 | 0 | CS2_33_12_16_10
15304 | 15305 | 532979.2 | 2010-12-14 16:45 | 2880.816 | 7 | 39 | -0.5503531 | 3.652047 | 34.72163 | 34.4372 | 139.5865 | 128.17 | -6.480217e-05 | 0.1038088 | 0 | 0 | 0 | CS2_33_12_16_10
15305 | 15306 | 533009.2 | 2010-12-14 16:46 | 2910.831 | 7 | 39 | -0.5501732 | 3.650589 | 34.72163 | 34.44179 | 139.5865 | 128.1868 | 0 | 0.1038088 | 0 | 0 | 0 | CS2_33_12_16_10
15306 | 15307 | 533039.2 | 2010-12-14 16:46 | 2940.846 | 7 | 39 | -0.5498133 | 3.648808 | 34.72163 | 34.44637 | 139.5865 | 128.2035 | -6.480217e-05 | 0.1038088 | 0 | 0 | 0 | CS2_33_12_16_10
15307 | 15308 | 533069.2 | 2010-12-14 16:47 | 2970.861 | 7 | 39 | -0.5501732 | 3.64735 | 34.72163 | 34.45096 | 139.5865 | 128.2202 | -9.717941e-05 | 0.1038088 | 0 | 0 | 0 | CS2_33_12_16_10
15308 | 15309 | 533099.2 | 2010-12-14 16:47 | 3000.876 | 7 | 39 | -0.5499932 | 3.645892 | 34.72163 | 34.45555 | 139.5865 | 128.237 | -3.242493e-05 | 0.1038088 | 0 | 0 | 0 | CS2_33_12_16_10
15309 | 15310 | 533129.2 | 2010-12-14 16:48 | 3030.891 | 7 | 39 | -0.5501732 | 3.644272 | 34.72163 | 34.46013 | 139.5865 | 128.2537 | -6.480217e-05 | 0.1038088 | 0 | 0 | 0 | CS2_33_12_16_10
15310 | 15311 | 533159.3 | 2010-12-14 16:48 | 3060.906 | 7 | 39 | -0.5499932 | 3.642652 | 34.72163 | 34.46472 | 139.5865 | 128.2704 | -9.722709e-05 | 0.1038088 | 0 | 0 | 0 | CS2_33_12_16_10
15311 | 15312 | 533189.3 | 2010-12-14 16:49 | 3090.921 | 7 | 39 | -0.5499932 | 3.641194 | 34.72163 | 34.46931 | 139.5865 | 128.2871 | -6.480217e-05 | 0.1038088 | 0 | 0 | 0 | CS2_33_12_16_10
15312 | 15313 | 533219.3 | 2010-12-14 16:49 | 3120.936 | 7 | 39 | -0.5501732 | 3.639574 | 34.72163 | 34.47389 | 139.5865 | 128.3038 | -6.480217e-05 | 0.1038088 | 0 | 0 | 0 | CS2_33_12_16_10
15313 | 15314 | 533249.3 | 2010-12-14 16:50 | 3150.951 | 7 | 39 | -0.5499932 | 3.638116 | 34.72163 | 34.47848 | 139.5865 | 128.3205 | -3.237724e-05 | 0.1038088 | 0 | 0 | 0 | CS2_33_12_16_10
15314 | 15315 | 533279.3 | 2010-12-14 16:50 | 3180.966 | 7 | 39 | -0.5501732 | 3.636334 | 34.72163 | 34.48306 | 139.5865 | 128.3372 | -3.242493e-05 | 0.1038088 | 0 | 0 | 0 | CS2_33_12_16_10
15315 | 15316 | 533309.3 | 2010-12-14 16:51 | 3210.981 | 7 | 39 | -0.5501732 | 3.634714 | 34.72163 | 34.48765 | 139.5865 | 128.3538 | -3.237724e-05 | 0.1038088 | 0 | 0 | 0 | CS2_33_12_16_10
15316 | 15317 | 533339.3 | 2010-12-14 16:51 | 3240.996 | 7 | 39 | -0.5499932 | 3.632932 | 34.72163 | 34.49224 | 139.5865 | 128.3705 | -6.480217e-05 | 0.1038088 | 0 | 0 | 0 | CS2_33_12_16_10
15317 | 15318 | 533369.4 | 2010-12-14 16:52 | 3271.011 | 7 | 39 | -0.5499932 | 3.631474 | 34.72163 | 34.49682 | 139.5865 | 128.3872 | -3.237724e-05 | 0.1038088 | 0 | 0 | 0 | CS2_33_12_16_10
15318 | 15319 | 533399.4 | 2010-12-14 16:52 | 3301.026 | 7 | 39 | -0.5498133 | 3.629693 | 34.72163 | 34.50141 | 139.5865 | 128.4038 | -6.480217e-05 | 0.1038088 | 0 | 0 | 0 | CS2_33_12_16_10
15319 | 15320 | 533429.4 | 2010-12-14 16:53 | 3331.041 | 7 | 39 | -0.5501732 | 3.627749 | 34.72163 | 34.506 | 139.5865 | 128.4204 | -3.237724e-05 | 0.1038088 | 0 | 0 | 0 | CS2_33_12_16_10
15320 | 15321 | 533459.4 | 2010-12-14 16:53 | 3361.056 | 7 | 39 | -0.5501732 | 3.625967 | 34.72163 | 34.51058 | 139.5865 | 128.4371 | -6.480217e-05 | 0.1038088 | 0 | 0 | 0 | CS2_33_12_16_10
15321 | 15322 | 533489.4 | 2010-12-14 16:54 | 3391.071 | 7 | 39 | -0.5501732 | 3.624185 | 34.72163 | 34.51517 | 139.5865 | 128.4537 | -6.480217e-05 | 0.1038088 | 0 | 0 | 0 | CS2_33_12_16_10
15322 | 15323 | 533519.4 | 2010-12-14 16:54 | 3421.086 | 7 | 39 | -0.5499932 | 3.622403 | 34.72163 | 34.51976 | 139.5865 | 128.4703 | 0 | 0.1038088 | 0 | 0 | 0 | CS2_33_12_16_10
15323 | 15324 | 533549.5 | 2010-12-14 16:55 | 3451.101 | 7 | 39 | -0.5501732 | 3.620135 | 34.72163 | 34.52434 | 139.5865 | 128.4869 | -9.717941e-05 | 0.1038088 | 0 | 0 | 0 | CS2_33_12_16_10
15324 | 15325 | 533579.5 | 2010-12-14 16:55 | 3481.116 | 7 | 39 | -0.5501732 | 3.618353 | 34.72163 | 34.52893 | 139.5865 | 128.5035 | -6.480217e-05 | 0.1038088 | 0 | 0 | 0 | CS2_33_12_16_10
15325 | 15326 | 533609.5 | 2010-12-14 16:56 | 3511.131 | 7 | 39 | -0.5501732 | 3.616409 | 34.72163 | 34.53352 | 139.5865 | 128.5201 | -6.480217e-05 | 0.1038088 | 0 | 0 | 0 | CS2_33_12_16_10
15326 | 15327 | 533639.5 | 2010-12-14 16:56 | 3541.146 | 7 | 39 | -0.5501732 | 3.614465 | 34.72163 | 34.5381 | 139.5865 | 128.5367 | -3.242493e-05 | 0.1038088 | 0 | 0 | 0 | CS2_33_12_16_10
15327 | 15328 | 533669.5 | 2010-12-14 16:57 | 3571.161 | 7 | 39 | -0.5501732 | 3.612197 | 34.72163 | 34.54269 | 139.5865 | 128.5533 | -6.480217e-05 | 0.1038088 | 0 | 0 | 0 | CS2_33_12_16_10
15328 | 15329 | 533699.5 | 2010-12-14 16:57 | 3601.176 | 7 | 39 | -0.5499932 | 3.610092 | 34.72163 | 34.54727 | 139.5865 | 128.5698 | -6.475449e-05 | 0.1038088 | 0 | 0 | 0 | CS2_33_12_16_10
15329 | 15330 | 533729.5 | 2010-12-14 16:58 | 3631.191 | 7 | 39 | -0.5499932 | 3.607662 | 34.72163 | 34.55186 | 139.5865 | 128.5864 | -6.480217e-05 | 0.1038088 | 0 | 0 | 0 | CS2_33_12_16_10
15330 | 15331 | 533759.6 | 2010-12-14 16:58 | 3661.206 | 7 | 39 | -0.5499932 | 3.605556 | 34.72163 | 34.55645 | 139.5865 | 128.6029 | -6.480217e-05 | 0.1038088 | 0 | 0 | 0 | CS2_33_12_16_10
15331 | 15332 | 533789.6 | 2010-12-14 16:59 | 3691.222 | 7 | 39 | -0.5501732 | 3.603126 | 34.72163 | 34.56103 | 139.5865 | 128.6195 | -9.722709e-05 | 0.1038088 | 0 | 0 | 0 | CS2_33_12_16_10
15332 | 15333 | 533819.6 | 2010-12-14 16:59 | 3721.236 | 7 | 39 | -0.5501732 | 3.600696 | 34.72163 | 34.56562 | 139.5865 | 128.636 | -3.237724e-05 | 0.1038088 | 0 | 0 | 0 | CS2_33_12_16_10
15333 | 15334 | 533849.6 | 2010-12-14 17:00 | 3751.251 | 7 | 39 | -0.5499932 | 3.598104 | 34.72163 | 34.57021 | 139.5865 | 128.6525 | -9.717941e-05 | 0.1038088 | 0 | 0 | 0 | CS2_33_12_16_10
15334 | 15335 | 533879.6 | 2010-12-14 17:00 | 3781.266 | 7 | 39 | -0.5501732 | 3.595188 | 34.72163 | 34.57479 | 139.5865 | 128.669 | -9.717941e-05 | 0.1038088 | 0 | 0 | 0 | CS2_33_12_16_10
15335 | 15336 | 533909.6 | 2010-12-14 17:01 | 3811.281 | 7 | 39 | -0.5499932 | 3.592597 | 34.72163 | 34.57938 | 139.5865 | 128.6855 | -6.480217e-05 | 0.1038088 | 0 | 0 | 0 | CS2_33_12_16_10
15336 | 15337 | 533939.6 | 2010-12-14 17:01 | 3841.296 | 7 | 39 | -0.5501732 | 3.589519 | 34.72163 | 34.58397 | 139.5865 | 128.7019 | -9.722709e-05 | 0.1038088 | 0 | 0 | 0 | CS2_33_12_16_10
15337 | 15338 | 533969.7 | 2010-12-14 17:02 | 3871.311 | 7 | 39 | -0.5501732 | 3.586441 | 34.72163 | 34.58855 | 139.5865 | 128.7184 | -6.480217e-05 | 0.1038088 | 0 | 0 | 0 | CS2_33_12_16_10
15338 | 15339 | 533999.7 | 2010-12-14 17:02 | 3901.326 | 7 | 39 | -0.5501732 | 3.583039 | 34.72163 | 34.59314 | 139.5865 | 128.7348 | -9.717941e-05 | 0.1038088 | 0 | 0 | 0 | CS2_33_12_16_10
15339 | 15340 | 534029.7 | 2010-12-14 17:03 | 3931.342 | 7 | 39 | -0.5499932 | 3.579637 | 34.72163 | 34.59773 | 139.5865 | 128.7513 | -9.722709e-05 | 0.1038088 | 0 | 0 | 0 | CS2_33_12_16_10
15340 | 15341 | 534059.7 | 2010-12-14 17:03 | 3961.357 | 7 | 39 | -0.5501732 | 3.575587 | 34.72163 | 34.60231 | 139.5865 | 128.7677 | -0.0001296043 | 0.1038088 | 0 | 0 | 0 | CS2_33_12_16_10
15341 | 15342 | 534089.7 | 2010-12-14 17:04 | 3991.371 | 7 | 39 | -0.5501732 | 3.5717 | 34.72163 | 34.6069 | 139.5865 | 128.7841 | -0.0001296043 | 0.1038088 | 0 | 0 | 0 | CS2_33_12_16_10
15342 | 15343 | 534119.7 | 2010-12-14 17:04 | 4021.386 | 7 | 39 | -0.5499932 | 3.567488 | 34.72163 | 34.61148 | 139.5865 | 128.8004 | -3.242493e-05 | 0.1038088 | 0 | 0 | 0 | CS2_33_12_16_10
15343 | 15344 | 534149.8 | 2010-12-14 17:05 | 4051.401 | 7 | 39 | -0.5501732 | 3.562304 | 34.72163 | 34.61607 | 139.5865 | 128.8168 | -0.0001619816 | 0.1038088 | 0 | 0 | 0 | CS2_33_12_16_10
15344 | 15345 | 534179.8 | 2010-12-14 17:05 | 4081.416 | 7 | 39 | -0.5501732 | 3.557282 | 34.72163 | 34.62066 | 139.5865 | 128.8331 | -0.0001296043 | 0.1038088 | 0 | 0 | 0 | CS2_33_12_16_10
15345 | 15346 | 534209.8 | 2010-12-14 17:06 | 4111.431 | 7 | 39 | -0.5499932 | 3.55145 | 34.72163 | 34.62524 | 139.5865 | 128.8494 | -0.0001944065 | 0.1038088 | 0 | 0 | 0 | CS2_33_12_16_10
15346 | 15347 | 534239.8 | 2010-12-14 17:06 | 4141.446 | 7 | 39 | -0.5499932 | 3.544971 | 34.72163 | 34.62983 | 139.5865 | 128.8657 | -0.0002267838 | 0.1038088 | 0 | 0 | 0 | CS2_33_12_16_10
15347 | 15348 | 534269.8 | 2010-12-14 17:07 | 4171.461 | 7 | 39 | -0.5501732 | 3.537843 | 34.72163 | 34.63442 | 139.5865 | 128.8819 | -0.0002267838 | 0.1038088 | 0 | 0 | 0 | CS2_33_12_16_10
15348 | 15349 | 534299.8 | 2010-12-14 17:07 | 4201.476 | 7 | 39 | -0.5499932 | 3.529906 | 34.72163 | 34.639 | 139.5865 | 128.8981 | -0.0001943588 | 0.1038088 | 0 | 0 | 0 | CS2_33_12_16_10
15349 | 15350 | 534329.8 | 2010-12-14 17:08 | 4231.491 | 7 | 39 | -0.5499932 | 3.52051 | 34.72163 | 34.64359 | 139.5865 | 128.9143 | -0.0002267838 | 0.1038088 | 0 | 0 | 0 | CS2_33_12_16_10
15350 | 15351 | 534359.9 | 2010-12-14 17:08 | 4261.506 | 7 | 39 | -0.5501732 | 3.509981 | 34.72163 | 34.64818 | 139.5865 | 128.9304 | -0.0002592087 | 0.1038088 | 0 | 0 | 0 | CS2_33_12_16_10
15351 | 15352 | 534389.9 | 2010-12-14 17:09 | 4291.521 | 7 | 39 | -0.5499932 | 3.497669 | 34.72163 | 34.65276 | 139.5865 | 128.9465 | -0.0003563881 | 0.1038088 | 0 | 0 | 0 | CS2_33_12_16_10
15352 | 15353 | 534419.9 | 2010-12-14 17:09 | 4321.536 | 7 | 39 | -0.5499932 | 3.483576 | 34.72163 | 34.65735 | 139.5865 | 128.9625 | -0.0003563881 | 0.1038088 | 0 | 0 | 0 | CS2_33_12_16_10
15353 | 15354 | 534449.9 | 2010-12-14 17:10 | 4351.552 | 7 | 39 | -0.5499932 | 3.466729 | 34.72163 | 34.66194 | 139.5865 | 128.9785 | -0.0004536152 | 0.1038088 | 0 | 0 | 0 | CS2_33_12_16_10
15354 | 15355 | 534479.9 | 2010-12-14 17:10 | 4381.566 | 7 | 39 | -0.5501732 | 3.446642 | 34.72163 | 34.66652 | 139.5865 | 128.9943 | -0.0005831242 | 0.1038088 | 0 | 0 | 0 | CS2_33_12_16_10
15355 | 15356 | 534509.9 | 2010-12-14 17:11 | 4411.581 | 7 | 39 | -0.5503531 | 3.423153 | 34.72163 | 34.67111 | 139.5865 | 129.0101 | -0.0007127762 | 0.1038088 | 0 | 0 | 0 | CS2_33_12_16_10
15356 | 15357 | 534539.9 | 2010-12-14 17:11 | 4441.596 | 7 | 39 | -0.5501732 | 3.395129 | 34.72163 | 34.67569 | 139.5865 | 129.0257 | -0.0008099556 | 0.1038088 | 0 | 0 | 0 | CS2_33_12_16_10
15357 | 15358 | 534570 | 2010-12-14 17:12 | 4471.612 | 7 | 39 | -0.5501732 | 3.361434 | 34.72163 | 34.68028 | 139.5865 | 129.0412 | -0.0009395599 | 0.1038088 | 0 | 0 | 0 | CS2_33_12_16_10
15358 | 15359 | 534600 | 2010-12-14 17:12 | 4501.626 | 7 | 39 | -0.5501732 | 3.320775 | 34.72163 | 34.68487 | 139.5865 | 129.0565 | -0.001198721 | 0.1038088 | 0 | 0 | 0 | CS2_33_12_16_10
15359 | 15360 | 534630 | 2010-12-14 17:13 | 4531.641 | 7 | 39 | -0.5499932 | 3.271205 | 34.72163 | 34.68945 | 139.5865 | 129.0716 | -0.001425505 | 0.1038088 | 0 | 0 | 0 | CS2_33_12_16_10
15360 | 15361 | 534660 | 2010-12-14 17:13 | 4561.656 | 7 | 39 | -0.5499932 | 3.20981 | 34.72163 | 34.69404 | 139.5865 | 129.0865 | -0.001814318 | 0.1038088 | 0 | 0 | 0 | CS2_33_12_16_10
15361 | 15362 | 534690 | 2010-12-14 17:14 | 4591.671 | 7 | 39 | -0.5501732 | 3.131568 | 34.72163 | 34.69863 | 139.5865 | 129.1011 | -0.002332687 | 0.1038088 | 0 | 0 | 0 | CS2_33_12_16_10
15362 | 15363 | 534718.1 | 2010-12-14 17:14 | 4619.733 | 7 | 39 | -0.5499932 | 3.031458 | 34.72163 | 34.70291 | 139.5865 | 129.1143 | -0.003304624 | 0.1038088 | 0 | 0 | 0 | CS2_33_12_16_10
15363 | 15364 | 534738.8 | 2010-12-14 17:14 | 4640.467 | 7 | 39 | -0.5501732 | 2.931347 | 34.72163 | 34.70608 | 139.5865 | 129.1237 | -0.004179382 | 0.1038088 | 0 | 0 | 0 | CS2_33_12_16_10
15364 | 15365 | 534756.6 | 2010-12-14 17:15 | 4658.248 | 7 | 39 | -0.5499932 | 2.831074 | 34.72163 | 34.7088 | 139.5865 | 129.1316 | -0.004697752 | 0.1038088 | 0 | 0 | 0 | CS2_33_12_16_10
15365 | 15366 | 534773.6 | 2010-12-14 17:15 | 4675.248 | 7 | 39 | -0.5501732 | 2.730801 | 34.72163 | 34.7114 | 139.5865 | 129.1388 | -0.00463295 | 0.1038088 | 0 | 0 | 0 | CS2_33_12_16_10
15366 | 15367 | 534779 | 2010-12-14 17:15 | 4680.623 | 7 | 39 | -0.5501732 | 2.699861 | 34.72163 | 34.71222 | 139.5865 | 129.141 | -0.004600572 | 0.1038088 | 0 | 0 | 0 | CS2_33_12_16_10
15367 | 15368 | 534839 | 2010-12-14 17:16 | 60.01436 | 8 | 39 | 0 | 3.349285 | 34.72163 | 34.71222 | 139.5865 | 129.141 | 0.001328325 | 0.1038088 | 0 | 0 | 0 | CS2_33_12_16_10
15368 | 15369 | 534839.2 | 2010-12-14 17:16 | 0.1877654 | 9 | 39 | 0.0002857086 | 3.349285 | 34.72163 | 34.71222 | 139.5865 | 129.141 | 0 | 0.1047141 | 0 | 0 | 0 | CS2_33_12_16_10
15369 | 15370 | 534844 | 2010-12-14 17:16 | 5.015508 | 9 | 39 | -0.002233554 | 3.356899 | 34.72163 | 34.71222 | 139.5865 | 129.141 | 0.0009395599 | 0.1047141 | 0 | 0 | 0 | CS2_33_12_16_10