## Sheet1
| Data_Point | Test_Time(s) | Date_Time | Step_Time(s) | Step_Index | Cycle_Index | Current(A) | Voltage(V) | Charge_Capacity(Ah) | Discharge_Capacity(Ah) | Charge_Energy(Wh) | Discharge_Energy(Wh) | dV/dt(V/s) | Internal_Resistance(Ohm) | Is_FC_Data | AC_Impedance(Ohm) | ACI_Phase_Angle(Deg) | Battery_Label
15370 | 15371 | 534874 | 2010-12-14 17:17 | 30.01503 | 1 | 40 | 0 | 3.392537 | 34.72163 | 34.71222 | 139.5865 | 129.141 | 0.0007451534 | 0.1047141 | 0 | 0 | 0 | CS2_33_12_16_10
15371 | 15372 | 534904.1 | 2010-12-14 17:17 | 60.03001 | 1 | 40 | 0 | 3.416674 | 34.72163 | 34.71222 | 139.5865 | 129.141 | 0.0005507946 | 0.1047141 | 0 | 0 | 0 | CS2_33_12_16_10
15372 | 15373 | 534934.1 | 2010-12-14 17:18 | 90.04503 | 1 | 40 | 0 | 3.435141 | 34.72163 | 34.71222 | 139.5865 | 129.141 | 0.0004859924 | 0.1047141 | 0 | 0 | 0 | CS2_33_12_16_10
15373 | 15374 | 534964 | 2010-12-14 17:18 | 120.0132 | 1 | 40 | 0 | 3.44972 | 34.72163 | 34.71222 | 139.5865 | 129.141 | 0.0003563881 | 0.1047141 | 0 | 0 | 0 | CS2_33_12_16_10
15374 | 15375 | 534994.1 | 2010-12-14 17:19 | 30.01503 | 2 | 40 | 0.5498449 | 3.678452 | 34.72621 | 34.71222 | 139.6032 | 129.141 | 0.001717091 | 0.1047141 | 0 | 0 | 0 | CS2_33_12_16_10
15375 | 15376 | 535024.1 | 2010-12-14 17:19 | 60.03015 | 2 | 40 | 0.5500248 | 3.725592 | 34.7308 | 34.71222 | 139.6201 | 129.141 | 0.0009719849 | 0.1047141 | 0 | 0 | 0 | CS2_33_12_16_10
15376 | 15377 | 535054.1 | 2010-12-14 17:20 | 90.04503 | 2 | 40 | 0.5500248 | 3.75556 | 34.73538 | 34.71222 | 139.6373 | 129.141 | 0.0006803513 | 0.1047141 | 0 | 0 | 0 | CS2_33_12_16_10
15377 | 15378 | 535084.1 | 2010-12-14 17:20 | 120.06 | 2 | 40 | 0.5502048 | 3.777267 | 34.73997 | 34.71222 | 139.6546 | 129.141 | 0.0005183697 | 0.1047141 | 0 | 0 | 0 | CS2_33_12_16_10
15378 | 15379 | 535114.1 | 2010-12-14 17:21 | 150.0751 | 2 | 40 | 0.5500248 | 3.793142 | 34.74456 | 34.71222 | 139.6719 | 129.141 | 0.0003887653 | 0.1047141 | 0 | 0 | 0 | CS2_33_12_16_10
15379 | 15380 | 535144.2 | 2010-12-14 17:21 | 180.0901 | 2 | 40 | 0.5502048 | 3.804482 | 34.74914 | 34.71222 | 139.6893 | 129.141 | 0.0002915859 | 0.1047141 | 0 | 0 | 0 | CS2_33_12_16_10
15380 | 15381 | 535174.2 | 2010-12-14 17:22 | 210.1051 | 2 | 40 | 0.5500248 | 3.812743 | 34.75373 | 34.71222 | 139.7068 | 129.141 | 0.0002267838 | 0.1047141 | 0 | 0 | 0 | CS2_33_12_16_10
15381 | 15382 | 535204.2 | 2010-12-14 17:22 | 240.1201 | 2 | 40 | 0.5498449 | 3.819385 | 34.75831 | 34.71222 | 139.7243 | 129.141 | 0.0001296043 | 0.1047141 | 0 | 0 | 0 | CS2_33_12_16_10
15382 | 15383 | 535234.2 | 2010-12-14 17:23 | 270.135 | 2 | 40 | 0.5500248 | 3.82554 | 34.7629 | 34.71222 | 139.7418 | 129.141 | 0.0001295567 | 0.1047141 | 0 | 0 | 0 | CS2_33_12_16_10
15383 | 15384 | 535264.2 | 2010-12-14 17:23 | 300.1501 | 2 | 40 | 0.5500248 | 3.831048 | 34.76748 | 34.71222 | 139.7594 | 129.141 | 0.0001619816 | 0.1047141 | 0 | 0 | 0 | CS2_33_12_16_10
15384 | 15385 | 535294.2 | 2010-12-14 17:24 | 330.1651 | 2 | 40 | 0.5498449 | 3.835908 | 34.77207 | 34.71222 | 139.777 | 129.141 | 0.0001296043 | 0.1047141 | 0 | 0 | 0 | CS2_33_12_16_10
15385 | 15386 | 535324.3 | 2010-12-14 17:24 | 360.1801 | 2 | 40 | 0.5498449 | 3.840605 | 34.77666 | 34.71222 | 139.7946 | 129.141 | 9.717941e-05 | 0.1047141 | 0 | 0 | 0 | CS2_33_12_16_10
15386 | 15387 | 535354.3 | 2010-12-14 17:25 | 390.1953 | 2 | 40 | 0.5500248 | 3.845303 | 34.78124 | 34.71222 | 139.8122 | 129.141 | 0.0001295567 | 0.1047141 | 0 | 0 | 0 | CS2_33_12_16_10
15387 | 15388 | 535384.3 | 2010-12-14 17:25 | 420.2102 | 2 | 40 | 0.5498449 | 3.849353 | 34.78583 | 34.71222 | 139.8298 | 129.141 | 6.480217e-05 | 0.1047141 | 0 | 0 | 0 | CS2_33_12_16_10
15388 | 15389 | 535414.3 | 2010-12-14 17:26 | 450.2251 | 2 | 40 | 0.5500248 | 3.853565 | 34.79041 | 34.71222 | 139.8475 | 129.141 | 6.480217e-05 | 0.1047141 | 0 | 0 | 0 | CS2_33_12_16_10
15389 | 15390 | 535444.3 | 2010-12-14 17:26 | 480.2401 | 2 | 40 | 0.5498449 | 3.857291 | 34.795 | 34.71222 | 139.8652 | 129.141 | 6.480217e-05 | 0.1047141 | 0 | 0 | 0 | CS2_33_12_16_10
15390 | 15391 | 535474.3 | 2010-12-14 17:27 | 510.2551 | 2 | 40 | 0.5498449 | 3.861341 | 34.79958 | 34.71222 | 139.8829 | 129.141 | 9.717941e-05 | 0.1047141 | 0 | 0 | 0 | CS2_33_12_16_10
15391 | 15392 | 535504.3 | 2010-12-14 17:27 | 540.2704 | 2 | 40 | 0.5500248 | 3.865066 | 34.80417 | 34.71222 | 139.9006 | 129.141 | 0.0001296043 | 0.1047141 | 0 | 0 | 0 | CS2_33_12_16_10
15392 | 15393 | 535534.4 | 2010-12-14 17:28 | 570.2852 | 2 | 40 | 0.5498449 | 3.868468 | 34.80875 | 34.71222 | 139.9183 | 129.141 | 6.480217e-05 | 0.1047141 | 0 | 0 | 0 | CS2_33_12_16_10
15393 | 15394 | 535564.4 | 2010-12-14 17:28 | 600.3001 | 2 | 40 | 0.5500248 | 3.872032 | 34.81334 | 34.71222 | 139.9361 | 129.141 | 6.480217e-05 | 0.1047141 | 0 | 0 | 0 | CS2_33_12_16_10
15394 | 15395 | 535594.4 | 2010-12-14 17:29 | 630.3151 | 2 | 40 | 0.5500248 | 3.875434 | 34.81792 | 34.71222 | 139.9538 | 129.141 | 9.722709e-05 | 0.1047141 | 0 | 0 | 0 | CS2_33_12_16_10
15395 | 15396 | 535624.4 | 2010-12-14 17:29 | 660.3302 | 2 | 40 | 0.5500248 | 3.878674 | 34.82251 | 34.71222 | 139.9716 | 129.141 | 9.717941e-05 | 0.1047141 | 0 | 0 | 0 | CS2_33_12_16_10
15396 | 15397 | 535654.4 | 2010-12-14 17:30 | 690.3454 | 2 | 40 | 0.5500248 | 3.881752 | 34.82709 | 34.71222 | 139.9894 | 129.141 | 6.480217e-05 | 0.1047141 | 0 | 0 | 0 | CS2_33_12_16_10
15397 | 15398 | 535684.4 | 2010-12-14 17:30 | 720.3602 | 2 | 40 | 0.5500248 | 3.884991 | 34.83168 | 34.71222 | 140.0072 | 129.141 | 9.722709e-05 | 0.1047141 | 0 | 0 | 0 | CS2_33_12_16_10
15398 | 15399 | 535714.4 | 2010-12-14 17:31 | 750.3752 | 2 | 40 | 0.5500248 | 3.887745 | 34.83627 | 34.71222 | 140.025 | 129.141 | 3.237724e-05 | 0.1047141 | 0 | 0 | 0 | CS2_33_12_16_10
15399 | 15400 | 535744.5 | 2010-12-14 17:31 | 780.3902 | 2 | 40 | 0.5500248 | 3.890661 | 34.84085 | 34.71222 | 140.0429 | 129.141 | 6.480217e-05 | 0.1047141 | 0 | 0 | 0 | CS2_33_12_16_10
15400 | 15401 | 535774.5 | 2010-12-14 17:32 | 810.4053 | 2 | 40 | 0.5498449 | 3.893415 | 34.84544 | 34.71222 | 140.0607 | 129.141 | 6.480217e-05 | 0.1047141 | 0 | 0 | 0 | CS2_33_12_16_10
15401 | 15402 | 535804.5 | 2010-12-14 17:32 | 840.4202 | 2 | 40 | 0.5500248 | 3.896007 | 34.85002 | 34.71222 | 140.0786 | 129.141 | 9.722709e-05 | 0.1047141 | 0 | 0 | 0 | CS2_33_12_16_10
15402 | 15403 | 535834.5 | 2010-12-14 17:33 | 870.4352 | 2 | 40 | 0.5500248 | 3.898599 | 34.85461 | 34.71222 | 140.0965 | 129.141 | 6.480217e-05 | 0.1047141 | 0 | 0 | 0 | CS2_33_12_16_10
15403 | 15404 | 535864.5 | 2010-12-14 17:33 | 900.4503 | 2 | 40 | 0.5500248 | 3.900867 | 34.8592 | 34.71222 | 140.1143 | 129.141 | 6.480217e-05 | 0.1047141 | 0 | 0 | 0 | CS2_33_12_16_10
15404 | 15405 | 535894.5 | 2010-12-14 17:34 | 930.4655 | 2 | 40 | 0.5500248 | 3.903134 | 34.86378 | 34.71222 | 140.1322 | 129.141 | 6.480217e-05 | 0.1047141 | 0 | 0 | 0 | CS2_33_12_16_10
15405 | 15406 | 535924.6 | 2010-12-14 17:34 | 960.4802 | 2 | 40 | 0.5500248 | 3.90524 | 34.86837 | 34.71222 | 140.1501 | 129.141 | 3.242493e-05 | 0.1047141 | 0 | 0 | 0 | CS2_33_12_16_10
15406 | 15407 | 535954.6 | 2010-12-14 17:35 | 990.4954 | 2 | 40 | 0.5498449 | 3.907184 | 34.87295 | 34.71222 | 140.168 | 129.141 | 0 | 0.1047141 | 0 | 0 | 0 | CS2_33_12_16_10
15407 | 15408 | 535984.6 | 2010-12-14 17:35 | 1020.51 | 2 | 40 | 0.5500248 | 3.909452 | 34.87754 | 34.71222 | 140.186 | 129.141 | 3.237724e-05 | 0.1047141 | 0 | 0 | 0 | CS2_33_12_16_10
15408 | 15409 | 536014.6 | 2010-12-14 17:36 | 1050.525 | 2 | 40 | 0.5498449 | 3.911234 | 34.88212 | 34.71222 | 140.2039 | 129.141 | 3.237724e-05 | 0.1047141 | 0 | 0 | 0 | CS2_33_12_16_10
15409 | 15410 | 536044.6 | 2010-12-14 17:36 | 1080.54 | 2 | 40 | 0.5500248 | 3.91334 | 34.88671 | 34.71222 | 140.2218 | 129.141 | 9.717941e-05 | 0.1047141 | 0 | 0 | 0 | CS2_33_12_16_10
15410 | 15411 | 536074.6 | 2010-12-14 17:37 | 1110.555 | 2 | 40 | 0.5502048 | 3.915284 | 34.8913 | 34.71222 | 140.2398 | 129.141 | 9.717941e-05 | 0.1047141 | 0 | 0 | 0 | CS2_33_12_16_10
15411 | 15412 | 536104.6 | 2010-12-14 17:37 | 1140.57 | 2 | 40 | 0.5500248 | 3.917066 | 34.89588 | 34.71222 | 140.2578 | 129.141 | 3.237724e-05 | 0.1047141 | 0 | 0 | 0 | CS2_33_12_16_10
15412 | 15413 | 536134.7 | 2010-12-14 17:38 | 1170.585 | 2 | 40 | 0.5500248 | 3.918848 | 34.90047 | 34.71222 | 140.2757 | 129.141 | 9.717941e-05 | 0.1047141 | 0 | 0 | 0 | CS2_33_12_16_10
15413 | 15414 | 536164.7 | 2010-12-14 17:38 | 1200.6 | 2 | 40 | 0.5502048 | 3.92063 | 34.90505 | 34.71222 | 140.2937 | 129.141 | 6.480217e-05 | 0.1047141 | 0 | 0 | 0 | CS2_33_12_16_10
15414 | 15415 | 536194.7 | 2010-12-14 17:39 | 1230.615 | 2 | 40 | 0.5498449 | 3.922249 | 34.90964 | 34.71222 | 140.3117 | 129.141 | 3.237724e-05 | 0.1047141 | 0 | 0 | 0 | CS2_33_12_16_10
15415 | 15416 | 536224.7 | 2010-12-14 17:39 | 1260.63 | 2 | 40 | 0.5500248 | 3.924031 | 34.91422 | 34.71222 | 140.3297 | 129.141 | 6.480217e-05 | 0.1047141 | 0 | 0 | 0 | CS2_33_12_16_10
15416 | 15417 | 536254.7 | 2010-12-14 17:40 | 1290.645 | 2 | 40 | 0.5500248 | 3.925813 | 34.91881 | 34.71222 | 140.3477 | 129.141 | 3.237724e-05 | 0.1047141 | 0 | 0 | 0 | CS2_33_12_16_10
15417 | 15418 | 536284.7 | 2010-12-14 17:40 | 1320.66 | 2 | 40 | 0.5498449 | 3.927433 | 34.9234 | 34.71222 | 140.3657 | 129.141 | 0 | 0.1047141 | 0 | 0 | 0 | CS2_33_12_16_10
15418 | 15419 | 536314.7 | 2010-12-14 17:41 | 1350.675 | 2 | 40 | 0.5500248 | 3.929377 | 34.92798 | 34.71222 | 140.3837 | 129.141 | 6.480217e-05 | 0.1047141 | 0 | 0 | 0 | CS2_33_12_16_10
15419 | 15420 | 536344.8 | 2010-12-14 17:41 | 1380.69 | 2 | 40 | 0.5502048 | 3.930997 | 34.93257 | 34.71222 | 140.4017 | 129.141 | 0 | 0.1047141 | 0 | 0 | 0 | CS2_33_12_16_10
15420 | 15421 | 536374.8 | 2010-12-14 17:42 | 1410.705 | 2 | 40 | 0.5502048 | 3.932941 | 34.93715 | 34.71222 | 140.4197 | 129.141 | 6.475449e-05 | 0.1047141 | 0 | 0 | 0 | CS2_33_12_16_10
15421 | 15422 | 536404.8 | 2010-12-14 17:42 | 1440.72 | 2 | 40 | 0.5500248 | 3.934561 | 34.94174 | 34.71222 | 140.4378 | 129.141 | 6.480217e-05 | 0.1047141 | 0 | 0 | 0 | CS2_33_12_16_10
15422 | 15423 | 536434.8 | 2010-12-14 17:43 | 1470.735 | 2 | 40 | 0.5498449 | 3.936181 | 34.94633 | 34.71222 | 140.4558 | 129.141 | 0 | 0.1047141 | 0 | 0 | 0 | CS2_33_12_16_10
15423 | 15424 | 536464.8 | 2010-12-14 17:43 | 1500.75 | 2 | 40 | 0.5500248 | 3.938287 | 34.95091 | 34.71222 | 140.4739 | 129.141 | 6.480217e-05 | 0.1047141 | 0 | 0 | 0 | CS2_33_12_16_10
15424 | 15425 | 536494.8 | 2010-12-14 17:44 | 1530.765 | 2 | 40 | 0.5500248 | 3.939744 | 34.9555 | 34.71222 | 140.4919 | 129.141 | 3.237724e-05 | 0.1047141 | 0 | 0 | 0 | CS2_33_12_16_10
15425 | 15426 | 536524.9 | 2010-12-14 17:44 | 1560.78 | 2 | 40 | 0.5500248 | 3.941688 | 34.96008 | 34.71222 | 140.51 | 129.141 | 6.480217e-05 | 0.1047141 | 0 | 0 | 0 | CS2_33_12_16_10
15426 | 15427 | 536554.9 | 2010-12-14 17:45 | 1590.795 | 2 | 40 | 0.5500248 | 3.943308 | 34.96467 | 34.71222 | 140.5281 | 129.141 | 3.242493e-05 | 0.1047141 | 0 | 0 | 0 | CS2_33_12_16_10
15427 | 15428 | 536584.9 | 2010-12-14 17:45 | 1620.81 | 2 | 40 | 0.5500248 | 3.94509 | 34.96925 | 34.71222 | 140.5462 | 129.141 | 0 | 0.1047141 | 0 | 0 | 0 | CS2_33_12_16_10
15428 | 15429 | 536614.9 | 2010-12-14 17:46 | 1650.825 | 2 | 40 | 0.5500248 | 3.946872 | 34.97384 | 34.71222 | 140.5643 | 129.141 | 3.237724e-05 | 0.1047141 | 0 | 0 | 0 | CS2_33_12_16_10
15429 | 15430 | 536644.9 | 2010-12-14 17:46 | 1680.84 | 2 | 40 | 0.5498449 | 3.948654 | 34.97843 | 34.71222 | 140.5824 | 129.141 | 6.480217e-05 | 0.1047141 | 0 | 0 | 0 | CS2_33_12_16_10
15430 | 15431 | 536674.9 | 2010-12-14 17:47 | 1710.855 | 2 | 40 | 0.5500248 | 3.950436 | 34.98301 | 34.71222 | 140.6005 | 129.141 | 3.237724e-05 | 0.1047141 | 0 | 0 | 0 | CS2_33_12_16_10
15431 | 15432 | 536704.9 | 2010-12-14 17:47 | 1740.87 | 2 | 40 | 0.5500248 | 3.952218 | 34.9876 | 34.71222 | 140.6186 | 129.141 | 3.237724e-05 | 0.1047141 | 0 | 0 | 0 | CS2_33_12_16_10
15432 | 15433 | 536735 | 2010-12-14 17:48 | 1770.886 | 2 | 40 | 0.5498449 | 3.953838 | 34.99218 | 34.71222 | 140.6367 | 129.141 | 0 | 0.1047141 | 0 | 0 | 0 | CS2_33_12_16_10
15433 | 15434 | 536765 | 2010-12-14 17:48 | 1800.9 | 2 | 40 | 0.5498449 | 3.95562 | 34.99677 | 34.71222 | 140.6549 | 129.141 | 3.237724e-05 | 0.1047141 | 0 | 0 | 0 | CS2_33_12_16_10
15434 | 15435 | 536795 | 2010-12-14 17:49 | 1830.915 | 2 | 40 | 0.5500248 | 3.957402 | 35.00136 | 34.71222 | 140.673 | 129.141 | 3.237724e-05 | 0.1047141 | 0 | 0 | 0 | CS2_33_12_16_10
15435 | 15436 | 536825 | 2010-12-14 17:49 | 1860.93 | 2 | 40 | 0.5500248 | 3.959345 | 35.00594 | 34.71222 | 140.6912 | 129.141 | 6.475449e-05 | 0.1047141 | 0 | 0 | 0 | CS2_33_12_16_10
15436 | 15437 | 536855 | 2010-12-14 17:50 | 1890.945 | 2 | 40 | 0.5500248 | 3.961127 | 35.01053 | 34.71222 | 140.7093 | 129.141 | 6.480217e-05 | 0.1047141 | 0 | 0 | 0 | CS2_33_12_16_10
15437 | 15438 | 536885 | 2010-12-14 17:50 | 1920.96 | 2 | 40 | 0.5498449 | 3.962909 | 35.01511 | 34.71222 | 140.7275 | 129.141 | 6.480217e-05 | 0.1047141 | 0 | 0 | 0 | CS2_33_12_16_10
15438 | 15439 | 536915 | 2010-12-14 17:51 | 1950.975 | 2 | 40 | 0.5502048 | 3.964853 | 35.0197 | 34.71222 | 140.7457 | 129.141 | 9.722709e-05 | 0.1047141 | 0 | 0 | 0 | CS2_33_12_16_10
15439 | 15440 | 536945.1 | 2010-12-14 17:51 | 1980.991 | 2 | 40 | 0.5500248 | 3.966311 | 35.02428 | 34.71222 | 140.7639 | 129.141 | 3.237724e-05 | 0.1047141 | 0 | 0 | 0 | CS2_33_12_16_10
15440 | 15441 | 536975.1 | 2010-12-14 17:52 | 2011.005 | 2 | 40 | 0.5500248 | 3.968255 | 35.02887 | 34.71222 | 140.7821 | 129.141 | 6.480217e-05 | 0.1047141 | 0 | 0 | 0 | CS2_33_12_16_10
15441 | 15442 | 537005.1 | 2010-12-14 17:52 | 2041.02 | 2 | 40 | 0.5500248 | 3.970037 | 35.03346 | 34.71222 | 140.8003 | 129.141 | 3.242493e-05 | 0.1047141 | 0 | 0 | 0 | CS2_33_12_16_10
15442 | 15443 | 537035.1 | 2010-12-14 17:53 | 2071.035 | 2 | 40 | 0.5500248 | 3.971819 | 35.03804 | 34.71222 | 140.8185 | 129.141 | 9.722709e-05 | 0.1047141 | 0 | 0 | 0 | CS2_33_12_16_10
15443 | 15444 | 537065.1 | 2010-12-14 17:53 | 2101.05 | 2 | 40 | 0.5502048 | 3.973601 | 35.04263 | 34.71222 | 140.8367 | 129.141 | 6.475449e-05 | 0.1047141 | 0 | 0 | 0 | CS2_33_12_16_10
15444 | 15445 | 537095.1 | 2010-12-14 17:54 | 2131.065 | 2 | 40 | 0.5498449 | 3.975221 | 35.04721 | 34.71222 | 140.8549 | 129.141 | 3.242493e-05 | 0.1047141 | 0 | 0 | 0 | CS2_33_12_16_10
15445 | 15446 | 537125.2 | 2010-12-14 17:54 | 2161.08 | 2 | 40 | 0.5500248 | 3.977165 | 35.0518 | 34.71222 | 140.8732 | 129.141 | 6.480217e-05 | 0.1047141 | 0 | 0 | 0 | CS2_33_12_16_10
15446 | 15447 | 537155.2 | 2010-12-14 17:55 | 2191.095 | 2 | 40 | 0.5500248 | 3.978946 | 35.05638 | 34.71222 | 140.8914 | 129.141 | 6.480217e-05 | 0.1047141 | 0 | 0 | 0 | CS2_33_12_16_10
15447 | 15448 | 537185.2 | 2010-12-14 17:55 | 2221.11 | 2 | 40 | 0.5500248 | 3.980566 | 35.06097 | 34.71222 | 140.9096 | 129.141 | 3.237724e-05 | 0.1047141 | 0 | 0 | 0 | CS2_33_12_16_10
15448 | 15449 | 537215.2 | 2010-12-14 17:56 | 2251.126 | 2 | 40 | 0.5500248 | 3.98251 | 35.06556 | 34.71222 | 140.9279 | 129.141 | 6.480217e-05 | 0.1047141 | 0 | 0 | 0 | CS2_33_12_16_10
15449 | 15450 | 537245.2 | 2010-12-14 17:56 | 2281.141 | 2 | 40 | 0.5502048 | 3.984292 | 35.07014 | 34.71222 | 140.9462 | 129.141 | 6.480217e-05 | 0.1047141 | 0 | 0 | 0 | CS2_33_12_16_10
15450 | 15451 | 537275.2 | 2010-12-14 17:57 | 2311.156 | 2 | 40 | 0.5500248 | 3.986074 | 35.07473 | 34.71222 | 140.9644 | 129.141 | 6.475449e-05 | 0.1047141 | 0 | 0 | 0 | CS2_33_12_16_10
15451 | 15452 | 537305.2 | 2010-12-14 17:57 | 2341.171 | 2 | 40 | 0.5500248 | 3.988018 | 35.07931 | 34.71222 | 140.9827 | 129.141 | 3.242493e-05 | 0.1047141 | 0 | 0 | 0 | CS2_33_12_16_10
15452 | 15453 | 537335.3 | 2010-12-14 17:58 | 2371.186 | 2 | 40 | 0.5500248 | 3.989962 | 35.0839 | 34.71222 | 141.001 | 129.141 | 6.480217e-05 | 0.1047141 | 0 | 0 | 0 | CS2_33_12_16_10
15453 | 15454 | 537365.3 | 2010-12-14 17:58 | 2401.201 | 2 | 40 | 0.5500248 | 3.991744 | 35.08849 | 34.71222 | 141.0193 | 129.141 | 9.717941e-05 | 0.1047141 | 0 | 0 | 0 | CS2_33_12_16_10
15454 | 15455 | 537395.3 | 2010-12-14 17:59 | 2431.216 | 2 | 40 | 0.5500248 | 3.993688 | 35.09307 | 34.71222 | 141.0376 | 129.141 | 6.480217e-05 | 0.1047141 | 0 | 0 | 0 | CS2_33_12_16_10
15455 | 15456 | 537425.3 | 2010-12-14 17:59 | 2461.231 | 2 | 40 | 0.5498449 | 3.99547 | 35.09766 | 34.71222 | 141.0559 | 129.141 | 3.237724e-05 | 0.1047141 | 0 | 0 | 0 | CS2_33_12_16_10
15456 | 15457 | 537455.3 | 2010-12-14 18:00 | 2491.246 | 2 | 40 | 0.5498449 | 3.997252 | 35.10224 | 34.71222 | 141.0743 | 129.141 | 3.242493e-05 | 0.1047141 | 0 | 0 | 0 | CS2_33_12_16_10
15457 | 15458 | 537485.3 | 2010-12-14 18:00 | 2521.261 | 2 | 40 | 0.5500248 | 3.999357 | 35.10683 | 34.71222 | 141.0926 | 129.141 | 6.480217e-05 | 0.1047141 | 0 | 0 | 0 | CS2_33_12_16_10
15458 | 15459 | 537515.3 | 2010-12-14 18:01 | 2551.276 | 2 | 40 | 0.5498449 | 4.001139 | 35.11141 | 34.71222 | 141.111 | 129.141 | 3.232956e-05 | 0.1047141 | 0 | 0 | 0 | CS2_33_12_16_10
15459 | 15460 | 537545.4 | 2010-12-14 18:01 | 2581.291 | 2 | 40 | 0.5500248 | 4.003245 | 35.116 | 34.71222 | 141.1293 | 129.141 | 6.484985e-05 | 0.1047141 | 0 | 0 | 0 | CS2_33_12_16_10
15460 | 15461 | 537575.4 | 2010-12-14 18:02 | 2611.306 | 2 | 40 | 0.5500248 | 4.005189 | 35.12059 | 34.71222 | 141.1477 | 129.141 | 0 | 0.1047141 | 0 | 0 | 0 | CS2_33_12_16_10
15461 | 15462 | 537605.4 | 2010-12-14 18:02 | 2641.321 | 2 | 40 | 0.5500248 | 4.007295 | 35.12517 | 34.71222 | 141.166 | 129.141 | 6.484985e-05 | 0.1047141 | 0 | 0 | 0 | CS2_33_12_16_10
15462 | 15463 | 537635.4 | 2010-12-14 18:03 | 2671.336 | 2 | 40 | 0.5498449 | 4.009239 | 35.12976 | 34.71222 | 141.1844 | 129.141 | 3.232956e-05 | 0.1047141 | 0 | 0 | 0 | CS2_33_12_16_10
15463 | 15464 | 537665.4 | 2010-12-14 18:03 | 2701.351 | 2 | 40 | 0.5500248 | 4.011345 | 35.13434 | 34.71222 | 141.2028 | 129.141 | 0 | 0.1047141 | 0 | 0 | 0 | CS2_33_12_16_10
15464 | 15465 | 537695.4 | 2010-12-14 18:04 | 2731.366 | 2 | 40 | 0.5500248 | 4.013613 | 35.13893 | 34.71222 | 141.2212 | 129.141 | 6.484985e-05 | 0.1047141 | 0 | 0 | 0 | CS2_33_12_16_10
15465 | 15466 | 537725.5 | 2010-12-14 18:04 | 2761.381 | 2 | 40 | 0.5500248 | 4.015718 | 35.14351 | 34.71222 | 141.2396 | 129.141 | 6.475449e-05 | 0.1047141 | 0 | 0 | 0 | CS2_33_12_16_10
15466 | 15467 | 537755.5 | 2010-12-14 18:05 | 2791.396 | 2 | 40 | 0.5500248 | 4.017825 | 35.1481 | 34.71222 | 141.258 | 129.141 | 3.242493e-05 | 0.1047141 | 0 | 0 | 0 | CS2_33_12_16_10
15467 | 15468 | 537785.5 | 2010-12-14 18:05 | 2821.411 | 2 | 40 | 0.5500248 | 4.020092 | 35.15269 | 34.71222 | 141.2765 | 129.141 | 9.727478e-05 | 0.1047141 | 0 | 0 | 0 | CS2_33_12_16_10
15468 | 15469 | 537815.5 | 2010-12-14 18:06 | 2851.426 | 2 | 40 | 0.5498449 | 4.021874 | 35.15727 | 34.71222 | 141.2949 | 129.141 | 3.242493e-05 | 0.1047141 | 0 | 0 | 0 | CS2_33_12_16_10
15469 | 15470 | 537845.5 | 2010-12-14 18:06 | 2881.441 | 2 | 40 | 0.5500248 | 4.024304 | 35.16186 | 34.71222 | 141.3134 | 129.141 | 3.232956e-05 | 0.1047141 | 0 | 0 | 0 | CS2_33_12_16_10
15470 | 15471 | 537875.5 | 2010-12-14 18:07 | 2911.456 | 2 | 40 | 0.5500248 | 4.026734 | 35.16644 | 34.71222 | 141.3318 | 129.141 | 6.475449e-05 | 0.1047141 | 0 | 0 | 0 | CS2_33_12_16_10
15471 | 15472 | 537905.5 | 2010-12-14 18:07 | 2941.471 | 2 | 40 | 0.5500248 | 4.02884 | 35.17103 | 34.71222 | 141.3503 | 129.141 | 6.484985e-05 | 0.1047141 | 0 | 0 | 0 | CS2_33_12_16_10
15472 | 15473 | 537935.6 | 2010-12-14 18:08 | 2971.486 | 2 | 40 | 0.5500248 | 4.03127 | 35.17561 | 34.71222 | 141.3688 | 129.141 | 6.475449e-05 | 0.1047141 | 0 | 0 | 0 | CS2_33_12_16_10
15473 | 15474 | 537965.6 | 2010-12-14 18:08 | 3001.501 | 2 | 40 | 0.5498449 | 4.033376 | 35.1802 | 34.71222 | 141.3873 | 129.141 | 6.484985e-05 | 0.1047141 | 0 | 0 | 0 | CS2_33_12_16_10
15474 | 15475 | 537995.6 | 2010-12-14 18:09 | 3031.516 | 2 | 40 | 0.5500248 | 4.035806 | 35.18479 | 34.71222 | 141.4058 | 129.141 | 9.727478e-05 | 0.1047141 | 0 | 0 | 0 | CS2_33_12_16_10
15475 | 15476 | 538025.6 | 2010-12-14 18:09 | 3061.531 | 2 | 40 | 0.5500248 | 4.038074 | 35.18937 | 34.71222 | 141.4243 | 129.141 | 6.484985e-05 | 0.1047141 | 0 | 0 | 0 | CS2_33_12_16_10
15476 | 15477 | 538055.6 | 2010-12-14 18:10 | 3091.546 | 2 | 40 | 0.5500248 | 4.040503 | 35.19396 | 34.71222 | 141.4428 | 129.141 | 6.475449e-05 | 0.1047141 | 0 | 0 | 0 | CS2_33_12_16_10
15477 | 15478 | 538085.6 | 2010-12-14 18:10 | 3121.561 | 2 | 40 | 0.5500248 | 4.042933 | 35.19854 | 34.71222 | 141.4613 | 129.141 | 9.717941e-05 | 0.1047141 | 0 | 0 | 0 | CS2_33_12_16_10
15478 | 15479 | 538115.6 | 2010-12-14 18:11 | 3151.576 | 2 | 40 | 0.5500248 | 4.045363 | 35.20313 | 34.71222 | 141.4799 | 129.141 | 6.475449e-05 | 0.1047141 | 0 | 0 | 0 | CS2_33_12_16_10
15479 | 15480 | 538145.7 | 2010-12-14 18:11 | 3181.591 | 2 | 40 | 0.5500248 | 4.047793 | 35.20771 | 34.71222 | 141.4984 | 129.141 | 3.242493e-05 | 0.1047141 | 0 | 0 | 0 | CS2_33_12_16_10
15480 | 15481 | 538175.7 | 2010-12-14 18:12 | 3211.606 | 2 | 40 | 0.5500248 | 4.050223 | 35.2123 | 34.71222 | 141.517 | 129.141 | 0 | 0.1047141 | 0 | 0 | 0 | CS2_33_12_16_10
15481 | 15482 | 538205.7 | 2010-12-14 18:12 | 3241.621 | 2 | 40 | 0.5498449 | 4.052814 | 35.21689 | 34.71222 | 141.5356 | 129.141 | 9.717941e-05 | 0.1047141 | 0 | 0 | 0 | CS2_33_12_16_10
15482 | 15483 | 538235.7 | 2010-12-14 18:13 | 3271.636 | 2 | 40 | 0.5498449 | 4.055407 | 35.22147 | 34.71222 | 141.5542 | 129.141 | 9.717941e-05 | 0.1047141 | 0 | 0 | 0 | CS2_33_12_16_10
15483 | 15484 | 538265.7 | 2010-12-14 18:13 | 3301.651 | 2 | 40 | 0.5500248 | 4.057998 | 35.22606 | 34.71222 | 141.5728 | 129.141 | 9.717941e-05 | 0.1047141 | 0 | 0 | 0 | CS2_33_12_16_10
15484 | 15485 | 538295.7 | 2010-12-14 18:14 | 3331.666 | 2 | 40 | 0.5500248 | 4.06059 | 35.23064 | 34.71222 | 141.5914 | 129.141 | 6.484985e-05 | 0.1047141 | 0 | 0 | 0 | CS2_33_12_16_10
15485 | 15486 | 538325.8 | 2010-12-14 18:14 | 3361.681 | 2 | 40 | 0.5498449 | 4.06302 | 35.23523 | 34.71222 | 141.61 | 129.141 | 0 | 0.1047141 | 0 | 0 | 0 | CS2_33_12_16_10
15486 | 15487 | 538355.8 | 2010-12-14 18:15 | 3391.696 | 2 | 40 | 0.5500248 | 4.065774 | 35.23981 | 34.71222 | 141.6287 | 129.141 | 9.717941e-05 | 0.1047141 | 0 | 0 | 0 | CS2_33_12_16_10
15487 | 15488 | 538385.8 | 2010-12-14 18:15 | 3421.711 | 2 | 40 | 0.5498449 | 4.068204 | 35.2444 | 34.71222 | 141.6473 | 129.141 | 6.484985e-05 | 0.1047141 | 0 | 0 | 0 | CS2_33_12_16_10
15488 | 15489 | 538415.8 | 2010-12-14 18:16 | 3451.726 | 2 | 40 | 0.5500248 | 4.07112 | 35.24898 | 34.71222 | 141.666 | 129.141 | 9.717941e-05 | 0.1047141 | 0 | 0 | 0 | CS2_33_12_16_10
15489 | 15490 | 538445.8 | 2010-12-14 18:16 | 3481.741 | 2 | 40 | 0.5498449 | 4.073711 | 35.25357 | 34.71222 | 141.6846 | 129.141 | 6.475449e-05 | 0.1047141 | 0 | 0 | 0 | CS2_33_12_16_10
15490 | 15491 | 538475.8 | 2010-12-14 18:17 | 3511.756 | 2 | 40 | 0.5498449 | 4.076303 | 35.25816 | 34.71222 | 141.7033 | 129.141 | 3.242493e-05 | 0.1047141 | 0 | 0 | 0 | CS2_33_12_16_10
15491 | 15492 | 538505.8 | 2010-12-14 18:17 | 3541.772 | 2 | 40 | 0.5500248 | 4.079381 | 35.26274 | 34.71222 | 141.722 | 129.141 | 9.727478e-05 | 0.1047141 | 0 | 0 | 0 | CS2_33_12_16_10
15492 | 15493 | 538535.9 | 2010-12-14 18:18 | 3571.786 | 2 | 40 | 0.5500248 | 4.082135 | 35.26733 | 34.71222 | 141.7407 | 129.141 | 6.484985e-05 | 0.1047141 | 0 | 0 | 0 | CS2_33_12_16_10
15493 | 15494 | 538565.9 | 2010-12-14 18:18 | 3601.801 | 2 | 40 | 0.5500248 | 4.084889 | 35.27191 | 34.71222 | 141.7595 | 129.141 | 3.242493e-05 | 0.1047141 | 0 | 0 | 0 | CS2_33_12_16_10
15494 | 15495 | 538595.9 | 2010-12-14 18:19 | 3631.816 | 2 | 40 | 0.5500248 | 4.087805 | 35.2765 | 34.71222 | 141.7782 | 129.141 | 6.475449e-05 | 0.1047141 | 0 | 0 | 0 | CS2_33_12_16_10
15495 | 15496 | 538625.9 | 2010-12-14 18:19 | 3661.831 | 2 | 40 | 0.5500248 | 4.090721 | 35.28108 | 34.71222 | 141.797 | 129.141 | 6.475449e-05 | 0.1047141 | 0 | 0 | 0 | CS2_33_12_16_10
15496 | 15497 | 538655.9 | 2010-12-14 18:20 | 3691.846 | 2 | 40 | 0.5500248 | 4.093799 | 35.28567 | 34.71222 | 141.8157 | 129.141 | 9.717941e-05 | 0.1047141 | 0 | 0 | 0 | CS2_33_12_16_10
15497 | 15498 | 538685.9 | 2010-12-14 18:20 | 3721.861 | 2 | 40 | 0.5500248 | 4.096714 | 35.29026 | 34.71222 | 141.8345 | 129.141 | 9.727478e-05 | 0.1047141 | 0 | 0 | 0 | CS2_33_12_16_10
15498 | 15499 | 538715.9 | 2010-12-14 18:21 | 3751.876 | 2 | 40 | 0.5502048 | 4.099792 | 35.29484 | 34.71222 | 141.8533 | 129.141 | 9.717941e-05 | 0.1047141 | 0 | 0 | 0 | CS2_33_12_16_10
15499 | 15500 | 538746 | 2010-12-14 18:21 | 3781.891 | 2 | 40 | 0.5500248 | 4.102546 | 35.29943 | 34.71222 | 141.8721 | 129.141 | 3.242493e-05 | 0.1047141 | 0 | 0 | 0 | CS2_33_12_16_10
15500 | 15501 | 538776 | 2010-12-14 18:22 | 3811.906 | 2 | 40 | 0.5502048 | 4.105624 | 35.30401 | 34.71222 | 141.8909 | 129.141 | 9.717941e-05 | 0.1047141 | 0 | 0 | 0 | CS2_33_12_16_10
15501 | 15502 | 538806 | 2010-12-14 18:22 | 3841.921 | 2 | 40 | 0.5500248 | 4.108864 | 35.3086 | 34.71222 | 141.9098 | 129.141 | 9.717941e-05 | 0.1047141 | 0 | 0 | 0 | CS2_33_12_16_10
15502 | 15503 | 538836 | 2010-12-14 18:23 | 3871.936 | 2 | 40 | 0.5498449 | 4.11178 | 35.31318 | 34.71222 | 141.9286 | 129.141 | 9.717941e-05 | 0.1047141 | 0 | 0 | 0 | CS2_33_12_16_10
15503 | 15504 | 538866 | 2010-12-14 18:23 | 3901.951 | 2 | 40 | 0.5500248 | 4.114857 | 35.31777 | 34.71222 | 141.9475 | 129.141 | 6.475449e-05 | 0.1047141 | 0 | 0 | 0 | CS2_33_12_16_10
15504 | 15505 | 538896 | 2010-12-14 18:24 | 3931.966 | 2 | 40 | 0.5502048 | 4.118097 | 35.32236 | 34.71222 | 141.9663 | 129.141 | 0.0001296043 | 0.1047141 | 0 | 0 | 0 | CS2_33_12_16_10
15505 | 15506 | 538926.1 | 2010-12-14 18:24 | 3961.981 | 2 | 40 | 0.5500248 | 4.121337 | 35.32694 | 34.71222 | 141.9852 | 129.141 | 6.475449e-05 | 0.1047141 | 0 | 0 | 0 | CS2_33_12_16_10
15506 | 15507 | 538956.1 | 2010-12-14 18:25 | 3991.996 | 2 | 40 | 0.5498449 | 4.124415 | 35.33153 | 34.71222 | 142.0041 | 129.141 | 6.475449e-05 | 0.1047141 | 0 | 0 | 0 | CS2_33_12_16_10
15507 | 15508 | 538986.1 | 2010-12-14 18:25 | 4022.011 | 2 | 40 | 0.5500248 | 4.127655 | 35.33611 | 34.71222 | 142.0231 | 129.141 | 9.717941e-05 | 0.1047141 | 0 | 0 | 0 | CS2_33_12_16_10
15508 | 15509 | 539016.1 | 2010-12-14 18:26 | 4052.026 | 2 | 40 | 0.5502048 | 4.131057 | 35.3407 | 34.71222 | 142.042 | 129.141 | 9.727478e-05 | 0.1047141 | 0 | 0 | 0 | CS2_33_12_16_10
15509 | 15510 | 539046.1 | 2010-12-14 18:26 | 4082.041 | 2 | 40 | 0.5500248 | 4.134134 | 35.34528 | 34.71222 | 142.0609 | 129.141 | 9.717941e-05 | 0.1047141 | 0 | 0 | 0 | CS2_33_12_16_10
15510 | 15511 | 539076.1 | 2010-12-14 18:27 | 4112.056 | 2 | 40 | 0.5500248 | 4.137374 | 35.34987 | 34.71222 | 142.0799 | 129.141 | 6.484985e-05 | 0.1047141 | 0 | 0 | 0 | CS2_33_12_16_10
15511 | 15512 | 539106.1 | 2010-12-14 18:27 | 4142.071 | 2 | 40 | 0.5500248 | 4.140938 | 35.35446 | 34.71222 | 142.0989 | 129.141 | 9.717941e-05 | 0.1047141 | 0 | 0 | 0 | CS2_33_12_16_10
15512 | 15513 | 539136.2 | 2010-12-14 18:28 | 4172.086 | 2 | 40 | 0.5500248 | 4.14434 | 35.35904 | 34.71222 | 142.1179 | 129.141 | 0.0001296043 | 0.1047141 | 0 | 0 | 0 | CS2_33_12_16_10
15513 | 15514 | 539166.2 | 2010-12-14 18:28 | 4202.101 | 2 | 40 | 0.5498449 | 4.14758 | 35.36363 | 34.71222 | 142.1369 | 129.141 | 6.475449e-05 | 0.1047141 | 0 | 0 | 0 | CS2_33_12_16_10
15514 | 15515 | 539196.2 | 2010-12-14 18:29 | 4232.116 | 2 | 40 | 0.5500248 | 4.151144 | 35.36821 | 34.71222 | 142.1559 | 129.141 | 0.0001296043 | 0.1047141 | 0 | 0 | 0 | CS2_33_12_16_10
15515 | 15516 | 539226.2 | 2010-12-14 18:29 | 4262.131 | 2 | 40 | 0.5500248 | 4.154545 | 35.3728 | 34.71222 | 142.175 | 129.141 | 0.0001296043 | 0.1047141 | 0 | 0 | 0 | CS2_33_12_16_10
15516 | 15517 | 539256.2 | 2010-12-14 18:30 | 4292.146 | 2 | 40 | 0.5500248 | 4.158109 | 35.37738 | 34.71222 | 142.194 | 129.141 | 0.0001296043 | 0.1047141 | 0 | 0 | 0 | CS2_33_12_16_10
15517 | 15518 | 539286.2 | 2010-12-14 18:30 | 4322.161 | 2 | 40 | 0.5498449 | 4.161511 | 35.38197 | 34.71222 | 142.2131 | 129.141 | 6.475449e-05 | 0.1047141 | 0 | 0 | 0 | CS2_33_12_16_10
15518 | 15519 | 539316.2 | 2010-12-14 18:31 | 4352.176 | 2 | 40 | 0.5502048 | 4.165075 | 35.38656 | 34.71222 | 142.2322 | 129.141 | 9.717941e-05 | 0.1047141 | 0 | 0 | 0 | CS2_33_12_16_10
15519 | 15520 | 539346.3 | 2010-12-14 18:31 | 4382.191 | 2 | 40 | 0.5498449 | 4.168639 | 35.39114 | 34.71222 | 142.2513 | 129.141 | 0.0001296043 | 0.1047141 | 0 | 0 | 0 | CS2_33_12_16_10
15520 | 15521 | 539376.3 | 2010-12-14 18:32 | 4412.206 | 2 | 40 | 0.5502048 | 4.172364 | 35.39573 | 34.71222 | 142.2704 | 129.141 | 0.0001296043 | 0.1047141 | 0 | 0 | 0 | CS2_33_12_16_10
15521 | 15522 | 539406.3 | 2010-12-14 18:32 | 4442.221 | 2 | 40 | 0.5498449 | 4.175766 | 35.40031 | 34.71222 | 142.2896 | 129.141 | 6.484985e-05 | 0.1047141 | 0 | 0 | 0 | CS2_33_12_16_10
15522 | 15523 | 539436.3 | 2010-12-14 18:33 | 4472.236 | 2 | 40 | 0.5500248 | 4.179492 | 35.4049 | 34.71222 | 142.3087 | 129.141 | 9.717941e-05 | 0.1047141 | 0 | 0 | 0 | CS2_33_12_16_10
15523 | 15524 | 539466.3 | 2010-12-14 18:33 | 4502.251 | 2 | 40 | 0.5500248 | 4.183218 | 35.40948 | 34.71222 | 142.3279 | 129.141 | 9.717941e-05 | 0.1047141 | 0 | 0 | 0 | CS2_33_12_16_10
15524 | 15525 | 539496.3 | 2010-12-14 18:34 | 4532.266 | 2 | 40 | 0.5498449 | 4.186782 | 35.41407 | 34.71222 | 142.3471 | 129.141 | 6.484985e-05 | 0.1047141 | 0 | 0 | 0 | CS2_33_12_16_10
15525 | 15526 | 539526.4 | 2010-12-14 18:34 | 4562.281 | 2 | 40 | 0.5500248 | 4.19067 | 35.41865 | 34.71222 | 142.3663 | 129.141 | 0.0001296043 | 0.1047141 | 0 | 0 | 0 | CS2_33_12_16_10
15526 | 15527 | 539556.4 | 2010-12-14 18:35 | 4592.296 | 2 | 40 | 0.5500248 | 4.194395 | 35.42324 | 34.71222 | 142.3855 | 129.141 | 9.717941e-05 | 0.1047141 | 0 | 0 | 0 | CS2_33_12_16_10
15527 | 15528 | 539586.4 | 2010-12-14 18:35 | 4622.311 | 2 | 40 | 0.5498449 | 4.198121 | 35.42783 | 34.71222 | 142.4048 | 129.141 | 9.717941e-05 | 0.1047141 | 0 | 0 | 0 | CS2_33_12_16_10
15528 | 15529 | 539600.1 | 2010-12-14 18:36 | 4636.014 | 2 | 40 | 0.5500248 | 4.200065 | 35.42992 | 34.71222 | 142.4136 | 129.141 | 9.717941e-05 | 0.1047141 | 0 | 0 | 0 | CS2_33_12_16_10
15529 | 15530 | 539630.1 | 2010-12-14 18:36 | 30.01494 | 3 | 40 | 0 | 4.09963 | 35.42992 | 34.71222 | 142.4136 | 129.141 | -0.0005507469 | 0.1047141 | 0 | 0 | 0 | CS2_33_12_16_10
15530 | 15531 | 539660.1 | 2010-12-14 18:37 | 60.02996 | 3 | 40 | 0 | 4.085537 | 35.42992 | 34.71222 | 142.4136 | 129.141 | -0.0003239632 | 0.1047141 | 0 | 0 | 0 | CS2_33_12_16_10
15531 | 15532 | 539690.1 | 2010-12-14 18:37 | 90.04496 | 3 | 40 | 0 | 4.076789 | 35.42992 | 34.71222 | 142.4136 | 129.141 | -0.0001943588 | 0.1047141 | 0 | 0 | 0 | CS2_33_12_16_10
15532 | 15533 | 539720.1 | 2010-12-14 18:38 | 120.0131 | 3 | 40 | 0 | 4.070958 | 35.42992 | 34.71222 | 142.4136 | 129.141 | -0.0001620293 | 0.1047141 | 0 | 0 | 0 | CS2_33_12_16_10
15533 | 15534 | 539720.1 | 2010-12-14 18:38 | 2.751847868e-06 | 4 | 40 | 1.081049 | 4.200551 | 35.42992 | 34.71222 | 142.4136 | 129.141 | 0 | 0.1047141 | 0 | 0 | 0 | CS2_33_12_16_10
15534 | 15535 | 539720.8 | 2010-12-14 18:38 | 0.6407445 | 4 | 40 | 1.029764 | 4.200227 | 35.43011 | 34.71222 | 142.4143 | 129.141 | -6.484985e-05 | 0.1047141 | 0 | 0 | 0 | CS2_33_12_16_10
15535 | 15536 | 539722.3 | 2010-12-14 18:38 | 2.187449 | 4 | 40 | 0.9791992 | 4.200065 | 35.43054 | 34.71222 | 142.4162 | 129.141 | -9.717941e-05 | 0.1047141 | 0 | 0 | 0 | CS2_33_12_16_10
15536 | 15537 | 539724.6 | 2010-12-14 18:38 | 4.484431 | 4 | 40 | 0.9288139 | 4.200227 | 35.43115 | 34.71222 | 142.4187 | 129.141 | 0 | 0.1047141 | 0 | 0 | 0 | CS2_33_12_16_10
15537 | 15538 | 539727.7 | 2010-12-14 18:38 | 7.593594 | 4 | 40 | 0.8786086 | 4.200227 | 35.43192 | 34.71222 | 142.422 | 129.141 | 3.232956e-05 | 0.1047141 | 0 | 0 | 0 | CS2_33_12_16_10
15538 | 15539 | 539731.8 | 2010-12-14 18:38 | 11.68727 | 4 | 40 | 0.8284033 | 4.200389 | 35.43289 | 34.71222 | 142.4261 | 129.141 | 6.475449e-05 | 0.1047141 | 0 | 0 | 0 | CS2_33_12_16_10
15539 | 15540 | 539737 | 2010-12-14 18:38 | 16.84354 | 4 | 40 | 0.778378 | 4.200227 | 35.43404 | 34.71222 | 142.4309 | 129.141 | 0 | 0.1047141 | 0 | 0 | 0 | CS2_33_12_16_10
15540 | 15541 | 539743.6 | 2010-12-14 18:38 | 23.4684 | 4 | 40 | 0.7279927 | 4.200227 | 35.43543 | 34.71222 | 142.4367 | 129.141 | 0 | 0.1047141 | 0 | 0 | 0 | CS2_33_12_16_10
15541 | 15542 | 539752.1 | 2010-12-14 18:38 | 31.99946 | 4 | 40 | 0.6779673 | 4.200227 | 35.43709 | 34.71222 | 142.4437 | 129.141 | 0 | 0.1047141 | 0 | 0 | 0 | CS2_33_12_16_10
15542 | 15543 | 539763.8 | 2010-12-14 18:38 | 43.65551 | 4 | 40 | 0.627942 | 4.200551 | 35.4392 | 34.71222 | 142.4525 | 129.141 | 6.484985e-05 | 0.1047141 | 0 | 0 | 0 | CS2_33_12_16_10
15543 | 15544 | 539780.9 | 2010-12-14 18:39 | 60.74887 | 4 | 40 | 0.5779166 | 4.200227 | 35.44206 | 34.71222 | 142.4645 | 129.141 | 0 | 0.1047141 | 0 | 0 | 0 | CS2_33_12_16_10
15544 | 15545 | 539809.6 | 2010-12-14 18:39 | 89.51386 | 4 | 40 | 0.5278913 | 4.200227 | 35.44646 | 34.71222 | 142.483 | 129.141 | -3.242493e-05 | 0.1047141 | 0 | 0 | 0 | CS2_33_12_16_10
15545 | 15546 | 539865.9 | 2010-12-14 18:40 | 145.7314 | 4 | 40 | 0.477686 | 4.200227 | 35.45427 | 34.71222 | 142.5158 | 129.141 | 0 | 0.1047141 | 0 | 0 | 0 | CS2_33_12_16_10
15546 | 15547 | 539966.4 | 2010-12-14 18:42 | 246.2449 | 4 | 40 | 0.4276606 | 4.200389 | 35.46687 | 34.71222 | 142.5687 | 129.141 | 0 | 0.1047141 | 0 | 0 | 0 | CS2_33_12_16_10
15547 | 15548 | 540096.9 | 2010-12-14 18:44 | 376.8074 | 4 | 40 | 0.3776352 | 4.200227 | 35.48145 | 34.71222 | 142.63 | 129.141 | -3.242493e-05 | 0.1047141 | 0 | 0 | 0 | CS2_33_12_16_10
15548 | 15549 | 540253.2 | 2010-12-14 18:46 | 533.083 | 4 | 40 | 0.3276099 | 4.200227 | 35.49675 | 34.71222 | 142.6942 | 129.141 | -3.242493e-05 | 0.1047141 | 0 | 0 | 0 | CS2_33_12_16_10
15549 | 15550 | 540438.2 | 2010-12-14 18:50 | 718.0791 | 4 | 40 | 0.2775845 | 4.200065 | 35.51227 | 34.71222 | 142.7594 | 129.141 | -3.232956e-05 | 0.1047141 | 0 | 0 | 0 | CS2_33_12_16_10
15550 | 15551 | 540663.3 | 2010-12-14 18:53 | 943.168 | 4 | 40 | 0.2275592 | 4.200389 | 35.52802 | 34.71222 | 142.8256 | 129.141 | 3.242493e-05 | 0.1047141 | 0 | 0 | 0 | CS2_33_12_16_10
15551 | 15552 | 540949.9 | 2010-12-14 18:58 | 1229.756 | 4 | 40 | 0.1775338 | 4.200227 | 35.54407 | 34.71222 | 142.893 | 129.141 | 0 | 0.1047141 | 0 | 0 | 0 | CS2_33_12_16_10
15552 | 15553 | 541353.6 | 2010-12-14 19:05 | 1633.466 | 4 | 40 | 0.1275085 | 4.200065 | 35.56102 | 34.71222 | 142.9642 | 129.141 | -3.232956e-05 | 0.1047141 | 0 | 0 | 0 | CS2_33_12_16_10
15553 | 15554 | 542051.7 | 2010-12-14 19:16 | 2331.561 | 4 | 40 | 0.07748311 | 4.200227 | 35.58041 | 34.71222 | 143.0457 | 129.141 | 0 | 0.1047141 | 0 | 0 | 0 | CS2_33_12_16_10
15554 | 15555 | 542780 | 2010-12-14 19:29 | 3059.906 | 4 | 40 | 0.04995117 | 4.200227 | 35.59309 | 34.71222 | 143.0989 | 129.141 | -3.242493e-05 | 0.1047141 | 0 | 0 | 0 | CS2_33_12_16_10
15555 | 15556 | 542810.1 | 2010-12-14 19:29 | 30.01503 | 5 | 40 | 0 | 4.191155 | 35.59309 | 34.71222 | 143.0989 | 129.141 | -3.242493e-05 | 0.1047141 | 0 | 0 | 0 | CS2_33_12_16_10
15556 | 15557 | 542840.1 | 2010-12-14 19:30 | 60.01439 | 5 | 40 | 0 | 4.189373 | 35.59309 | 34.71222 | 143.0989 | 129.141 | -6.484985e-05 | 0.1047141 | 0 | 0 | 0 | CS2_33_12_16_10
15557 | 15558 | 542840.2 | 2010-12-14 19:30 | 0.187653 | 6 | 40 | 0.005684128 | 4.190507 | 35.59309 | 34.71222 | 143.0989 | 129.141 | 0 | 0.0998437 | 0 | 0 | 0 | CS2_33_12_16_10
15558 | 15559 | 542864.5 | 2010-12-14 19:30 | 24.28072 | 7 | 40 | -0.5501732 | 4.090397 | 35.59309 | 34.71593 | 143.0989 | 129.1563 | -0.0007126808 | 0.0998437 | 0 | 0 | 0 | CS2_33_12_16_10
15559 | 15560 | 542894.5 | 2010-12-14 19:30 | 54.29574 | 7 | 40 | -0.5501732 | 4.07031 | 35.59309 | 34.72052 | 143.0989 | 129.175 | -0.0004859924 | 0.0998437 | 0 | 0 | 0 | CS2_33_12_16_10
15560 | 15561 | 542924.6 | 2010-12-14 19:31 | 84.31074 | 7 | 40 | -0.5499932 | 4.056703 | 35.59309 | 34.7251 | 143.0989 | 129.1936 | -0.0002915383 | 0.0998437 | 0 | 0 | 0 | CS2_33_12_16_10
15561 | 15562 | 542954.6 | 2010-12-14 19:31 | 114.3257 | 7 | 40 | -0.5499932 | 4.046173 | 35.59309 | 34.72969 | 143.0989 | 129.2122 | -0.0002591133 | 0.0998437 | 0 | 0 | 0 | CS2_33_12_16_10
15562 | 15563 | 542984.6 | 2010-12-14 19:32 | 144.3409 | 7 | 40 | -0.5501732 | 4.037426 | 35.59309 | 34.73428 | 143.0989 | 129.2307 | -0.0002267838 | 0.0998437 | 0 | 0 | 0 | CS2_33_12_16_10
15563 | 15564 | 543014.6 | 2010-12-14 19:32 | 174.3558 | 7 | 40 | -0.5499932 | 4.030136 | 35.59309 | 34.73886 | 143.0989 | 129.2492 | -0.0001620293 | 0.0998437 | 0 | 0 | 0 | CS2_33_12_16_10
15564 | 15565 | 543044.6 | 2010-12-14 19:33 | 204.3708 | 7 | 40 | -0.5501732 | 4.023332 | 35.59309 | 34.74345 | 143.0989 | 129.2677 | -0.0001620293 | 0.0998437 | 0 | 0 | 0 | CS2_33_12_16_10
15565 | 15566 | 543074.6 | 2010-12-14 19:33 | 234.3858 | 7 | 40 | -0.5499932 | 4.017177 | 35.59309 | 34.74804 | 143.0989 | 129.2861 | -0.0001619339 | 0.0998437 | 0 | 0 | 0 | CS2_33_12_16_10
15566 | 15567 | 543104.6 | 2010-12-14 19:34 | 264.4008 | 7 | 40 | -0.5501732 | 4.010859 | 35.59309 | 34.75262 | 143.0989 | 129.3045 | -0.0001619339 | 0.0998437 | 0 | 0 | 0 | CS2_33_12_16_10
15567 | 15568 | 543134.7 | 2010-12-14 19:34 | 294.4161 | 7 | 40 | -0.5499932 | 4.005027 | 35.59309 | 34.75721 | 143.0989 | 129.3229 | -0.0001619339 | 0.0998437 | 0 | 0 | 0 | CS2_33_12_16_10
15568 | 15569 | 543164.7 | 2010-12-14 19:35 | 324.4308 | 7 | 40 | -0.5498133 | 3.999519 | 35.59309 | 34.7618 | 143.0989 | 129.3413 | -6.480217e-05 | 0.0998437 | 0 | 0 | 0 | CS2_33_12_16_10
15569 | 15570 | 543194.7 | 2010-12-14 19:35 | 354.4458 | 7 | 40 | -0.5499932 | 3.993364 | 35.59309 | 34.76638 | 143.0989 | 129.3596 | -0.0002267838 | 0.0998437 | 0 | 0 | 0 | CS2_33_12_16_10
15570 | 15571 | 543224.7 | 2010-12-14 19:36 | 384.4608 | 7 | 40 | -0.5501732 | 3.98818 | 35.59309 | 34.77097 | 143.0989 | 129.3779 | -0.0001296043 | 0.0998437 | 0 | 0 | 0 | CS2_33_12_16_10
15571 | 15572 | 543254.7 | 2010-12-14 19:36 | 414.4758 | 7 | 40 | -0.5503531 | 3.982672 | 35.59309 | 34.77556 | 143.0989 | 129.3962 | -0.0001296043 | 0.0998437 | 0 | 0 | 0 | CS2_33_12_16_10
15572 | 15573 | 543284.7 | 2010-12-14 19:37 | 444.4908 | 7 | 40 | -0.5499932 | 3.977327 | 35.59309 | 34.78014 | 143.0989 | 129.4144 | -0.0001619816 | 0.0998437 | 0 | 0 | 0 | CS2_33_12_16_10
15573 | 15574 | 543314.7 | 2010-12-14 19:37 | 474.5058 | 7 | 40 | -0.5501732 | 3.971981 | 35.59309 | 34.78473 | 143.0989 | 129.4327 | -0.0001296043 | 0.0998437 | 0 | 0 | 0 | CS2_33_12_16_10
15574 | 15575 | 543344.8 | 2010-12-14 19:38 | 504.5208 | 7 | 40 | -0.5499932 | 3.966635 | 35.59309 | 34.78931 | 143.0989 | 129.4509 | -0.0001944065 | 0.0998437 | 0 | 0 | 0 | CS2_33_12_16_10
15575 | 15576 | 543374.8 | 2010-12-14 19:38 | 534.5358 | 7 | 40 | -0.5501732 | 3.961613 | 35.59309 | 34.7939 | 143.0989 | 129.4691 | -0.0001619816 | 0.0998437 | 0 | 0 | 0 | CS2_33_12_16_10
15576 | 15577 | 543404.8 | 2010-12-14 19:39 | 564.5509 | 7 | 40 | -0.5503531 | 3.95643 | 35.59309 | 34.79849 | 143.0989 | 129.4872 | -0.0001619816 | 0.0998437 | 0 | 0 | 0 | CS2_33_12_16_10
15577 | 15578 | 543434.8 | 2010-12-14 19:39 | 594.5658 | 7 | 40 | -0.5503531 | 3.95157 | 35.59309 | 34.80307 | 143.0989 | 129.5054 | -0.0001619816 | 0.0998437 | 0 | 0 | 0 | CS2_33_12_16_10
15578 | 15579 | 543464.8 | 2010-12-14 19:40 | 624.5809 | 7 | 40 | -0.5501732 | 3.946872 | 35.59309 | 34.80766 | 143.0989 | 129.5235 | -0.0001296043 | 0.0998437 | 0 | 0 | 0 | CS2_33_12_16_10
15579 | 15580 | 543494.8 | 2010-12-14 19:40 | 654.5958 | 7 | 40 | -0.5499932 | 3.942174 | 35.59309 | 34.81225 | 143.0989 | 129.5416 | -9.717941e-05 | 0.0998437 | 0 | 0 | 0 | CS2_33_12_16_10
15580 | 15581 | 543524.9 | 2010-12-14 19:41 | 684.6111 | 7 | 40 | -0.5503531 | 3.937153 | 35.59309 | 34.81683 | 143.0989 | 129.5596 | -0.0001619816 | 0.0998437 | 0 | 0 | 0 | CS2_33_12_16_10
15581 | 15582 | 543554.9 | 2010-12-14 19:41 | 714.626 | 7 | 40 | -0.5501732 | 3.932617 | 35.59309 | 34.82142 | 143.0989 | 129.5777 | -0.0001295567 | 0.0998437 | 0 | 0 | 0 | CS2_33_12_16_10
15582 | 15583 | 543584.9 | 2010-12-14 19:42 | 744.6408 | 7 | 40 | -0.5499932 | 3.928243 | 35.59309 | 34.82601 | 143.0989 | 129.5957 | -9.717941e-05 | 0.0998437 | 0 | 0 | 0 | CS2_33_12_16_10
15583 | 15584 | 543614.9 | 2010-12-14 19:42 | 774.656 | 7 | 40 | -0.5499932 | 3.923707 | 35.59309 | 34.83059 | 143.0989 | 129.6137 | -9.722709e-05 | 0.0998437 | 0 | 0 | 0 | CS2_33_12_16_10
15584 | 15585 | 543644.9 | 2010-12-14 19:43 | 804.6709 | 7 | 40 | -0.5501732 | 3.919009 | 35.59309 | 34.83518 | 143.0989 | 129.6317 | -0.0001296043 | 0.0998437 | 0 | 0 | 0 | CS2_33_12_16_10
15585 | 15586 | 543674.9 | 2010-12-14 19:43 | 834.686 | 7 | 40 | -0.5501732 | 3.914474 | 35.59309 | 34.83977 | 143.0989 | 129.6497 | -0.0001296043 | 0.0998437 | 0 | 0 | 0 | CS2_33_12_16_10
15586 | 15587 | 543704.9 | 2010-12-14 19:44 | 864.7009 | 7 | 40 | -0.5499932 | 3.910262 | 35.59309 | 34.84435 | 143.0989 | 129.6676 | -9.717941e-05 | 0.0998437 | 0 | 0 | 0 | CS2_33_12_16_10
15587 | 15588 | 543735 | 2010-12-14 19:44 | 894.7159 | 7 | 40 | -0.5499932 | 3.905888 | 35.59309 | 34.84894 | 143.0989 | 129.6855 | -0.0001295567 | 0.0998437 | 0 | 0 | 0 | CS2_33_12_16_10
15588 | 15589 | 543765 | 2010-12-14 19:45 | 924.7309 | 7 | 40 | -0.5501732 | 3.901515 | 35.59309 | 34.85353 | 143.0989 | 129.7034 | -0.0001295567 | 0.0998437 | 0 | 0 | 0 | CS2_33_12_16_10
15589 | 15590 | 543795 | 2010-12-14 19:45 | 954.746 | 7 | 40 | -0.5501732 | 3.897465 | 35.59309 | 34.85811 | 143.0989 | 129.7213 | -3.237724e-05 | 0.0998437 | 0 | 0 | 0 | CS2_33_12_16_10
15590 | 15591 | 543825 | 2010-12-14 19:46 | 984.7609 | 7 | 40 | -0.5501732 | 3.893091 | 35.59309 | 34.8627 | 143.0989 | 129.7392 | -0.0001295567 | 0.0998437 | 0 | 0 | 0 | CS2_33_12_16_10
15591 | 15592 | 543855 | 2010-12-14 19:46 | 1014.776 | 7 | 40 | -0.5501732 | 3.889041 | 35.59309 | 34.86729 | 143.0989 | 129.757 | -9.717941e-05 | 0.0998437 | 0 | 0 | 0 | CS2_33_12_16_10
15592 | 15593 | 543885 | 2010-12-14 19:47 | 1044.791 | 7 | 40 | -0.5501732 | 3.884667 | 35.59309 | 34.87187 | 143.0989 | 129.7749 | -0.0001619816 | 0.0998437 | 0 | 0 | 0 | CS2_33_12_16_10
15593 | 15594 | 543915 | 2010-12-14 19:47 | 1074.806 | 7 | 40 | -0.5501732 | 3.88078 | 35.59309 | 34.87646 | 143.0989 | 129.7927 | -9.717941e-05 | 0.0998437 | 0 | 0 | 0 | CS2_33_12_16_10
15594 | 15595 | 543945.1 | 2010-12-14 19:48 | 1104.821 | 7 | 40 | -0.5498133 | 3.87673 | 35.59309 | 34.88104 | 143.0989 | 129.8105 | -0.0001296043 | 0.0998437 | 0 | 0 | 0 | CS2_33_12_16_10
15595 | 15596 | 543975.1 | 2010-12-14 19:48 | 1134.836 | 7 | 40 | -0.5499932 | 3.872842 | 35.59309 | 34.88563 | 143.0989 | 129.8282 | -6.480217e-05 | 0.0998437 | 0 | 0 | 0 | CS2_33_12_16_10
15596 | 15597 | 544005.1 | 2010-12-14 19:49 | 1164.851 | 7 | 40 | -0.5501732 | 3.868792 | 35.59309 | 34.89022 | 143.0989 | 129.846 | -9.722709e-05 | 0.0998437 | 0 | 0 | 0 | CS2_33_12_16_10
15597 | 15598 | 544035.1 | 2010-12-14 19:49 | 1194.866 | 7 | 40 | -0.5501732 | 3.864742 | 35.59309 | 34.8948 | 143.0989 | 129.8637 | -9.722709e-05 | 0.0998437 | 0 | 0 | 0 | CS2_33_12_16_10
15598 | 15599 | 544065.1 | 2010-12-14 19:50 | 1224.881 | 7 | 40 | -0.5503531 | 3.860855 | 35.59309 | 34.89939 | 143.0989 | 129.8814 | -0.0001296043 | 0.0998437 | 0 | 0 | 0 | CS2_33_12_16_10
15599 | 15600 | 544095.1 | 2010-12-14 19:50 | 1254.896 | 7 | 40 | -0.5499932 | 3.857129 | 35.59309 | 34.90398 | 143.0989 | 129.8991 | -9.717941e-05 | 0.0998437 | 0 | 0 | 0 | CS2_33_12_16_10
15600 | 15601 | 544125.2 | 2010-12-14 19:51 | 1284.911 | 7 | 40 | -0.5499932 | 3.853403 | 35.59309 | 34.90856 | 143.0989 | 129.9168 | -6.480217e-05 | 0.0998437 | 0 | 0 | 0 | CS2_33_12_16_10
15601 | 15602 | 544155.2 | 2010-12-14 19:51 | 1314.926 | 7 | 40 | -0.5501732 | 3.849353 | 35.59309 | 34.91315 | 143.0989 | 129.9345 | -9.722709e-05 | 0.0998437 | 0 | 0 | 0 | CS2_33_12_16_10
15602 | 15603 | 544185.2 | 2010-12-14 19:52 | 1344.941 | 7 | 40 | -0.5503531 | 3.845627 | 35.59309 | 34.91774 | 143.0989 | 129.9521 | -0.0001296043 | 0.0998437 | 0 | 0 | 0 | CS2_33_12_16_10
15603 | 15604 | 544215.2 | 2010-12-14 19:52 | 1374.956 | 7 | 40 | -0.5501732 | 3.842063 | 35.59309 | 34.92232 | 143.0989 | 129.9698 | -9.722709e-05 | 0.0998437 | 0 | 0 | 0 | CS2_33_12_16_10
15604 | 15605 | 544245.2 | 2010-12-14 19:53 | 1404.971 | 7 | 40 | -0.5501732 | 3.838176 | 35.59309 | 34.92691 | 143.0989 | 129.9874 | -0.0001296043 | 0.0998437 | 0 | 0 | 0 | CS2_33_12_16_10
15605 | 15606 | 544275.2 | 2010-12-14 19:53 | 1434.986 | 7 | 40 | -0.5499932 | 3.834774 | 35.59309 | 34.9315 | 143.0989 | 130.005 | -9.717941e-05 | 0.0998437 | 0 | 0 | 0 | CS2_33_12_16_10
15606 | 15607 | 544305.2 | 2010-12-14 19:54 | 1465.001 | 7 | 40 | -0.5501732 | 3.831048 | 35.59309 | 34.93608 | 143.0989 | 130.0225 | -6.480217e-05 | 0.0998437 | 0 | 0 | 0 | CS2_33_12_16_10
15607 | 15608 | 544335.3 | 2010-12-14 19:54 | 1495.016 | 7 | 40 | -0.5501732 | 3.827484 | 35.59309 | 34.94067 | 143.0989 | 130.0401 | -6.480217e-05 | 0.0998437 | 0 | 0 | 0 | CS2_33_12_16_10
15608 | 15609 | 544365.3 | 2010-12-14 19:55 | 1525.031 | 7 | 40 | -0.5501732 | 3.82392 | 35.59309 | 34.94526 | 143.0989 | 130.0577 | -9.717941e-05 | 0.0998437 | 0 | 0 | 0 | CS2_33_12_16_10
15609 | 15610 | 544395.3 | 2010-12-14 19:55 | 1555.046 | 7 | 40 | -0.5501732 | 3.820519 | 35.59309 | 34.94984 | 143.0989 | 130.0752 | -9.717941e-05 | 0.0998437 | 0 | 0 | 0 | CS2_33_12_16_10
15610 | 15611 | 544425.3 | 2010-12-14 19:56 | 1585.061 | 7 | 40 | -0.5501732 | 3.816955 | 35.59309 | 34.95443 | 143.0989 | 130.0927 | -0.0001296043 | 0.0998437 | 0 | 0 | 0 | CS2_33_12_16_10
15611 | 15612 | 544455.3 | 2010-12-14 19:56 | 1615.076 | 7 | 40 | -0.5499932 | 3.813553 | 35.59309 | 34.95902 | 143.0989 | 130.1102 | -6.480217e-05 | 0.0998437 | 0 | 0 | 0 | CS2_33_12_16_10
15612 | 15613 | 544485.3 | 2010-12-14 19:57 | 1645.091 | 7 | 40 | -0.5501732 | 3.810151 | 35.59309 | 34.9636 | 143.0989 | 130.1277 | -9.722709e-05 | 0.0998437 | 0 | 0 | 0 | CS2_33_12_16_10
15613 | 15614 | 544515.3 | 2010-12-14 19:57 | 1675.106 | 7 | 40 | -0.5501732 | 3.806749 | 35.59309 | 34.96819 | 143.0989 | 130.1451 | -9.717941e-05 | 0.0998437 | 0 | 0 | 0 | CS2_33_12_16_10
15614 | 15615 | 544545.4 | 2010-12-14 19:58 | 1705.121 | 7 | 40 | -0.5499932 | 3.803509 | 35.59309 | 34.97278 | 143.0989 | 130.1626 | -9.722709e-05 | 0.0998437 | 0 | 0 | 0 | CS2_33_12_16_10
15615 | 15616 | 544575.4 | 2010-12-14 19:58 | 1735.136 | 7 | 40 | -0.5499932 | 3.80027 | 35.59309 | 34.97736 | 143.0989 | 130.18 | -6.480217e-05 | 0.0998437 | 0 | 0 | 0 | CS2_33_12_16_10
15616 | 15617 | 544605.4 | 2010-12-14 19:59 | 1765.151 | 7 | 40 | -0.5499932 | 3.796868 | 35.59309 | 34.98195 | 143.0989 | 130.1975 | -0.0001296043 | 0.0998437 | 0 | 0 | 0 | CS2_33_12_16_10
15617 | 15618 | 544635.4 | 2010-12-14 19:59 | 1795.166 | 7 | 40 | -0.5501732 | 3.79379 | 35.59309 | 34.98653 | 143.0989 | 130.2149 | -9.717941e-05 | 0.0998437 | 0 | 0 | 0 | CS2_33_12_16_10
15618 | 15619 | 544665.4 | 2010-12-14 20:00 | 1825.181 | 7 | 40 | -0.5501732 | 3.790712 | 35.59309 | 34.99112 | 143.0989 | 130.2323 | -9.722709e-05 | 0.0998437 | 0 | 0 | 0 | CS2_33_12_16_10
15619 | 15620 | 544695.4 | 2010-12-14 20:00 | 1855.196 | 7 | 40 | -0.5499932 | 3.787634 | 35.59309 | 34.99571 | 143.0989 | 130.2496 | -6.480217e-05 | 0.0998437 | 0 | 0 | 0 | CS2_33_12_16_10
15620 | 15621 | 544725.5 | 2010-12-14 20:01 | 1885.211 | 7 | 40 | -0.5499932 | 3.784395 | 35.59309 | 35.00029 | 143.0989 | 130.267 | -9.717941e-05 | 0.0998437 | 0 | 0 | 0 | CS2_33_12_16_10
15621 | 15622 | 544755.5 | 2010-12-14 20:01 | 1915.226 | 7 | 40 | -0.5499932 | 3.781479 | 35.59309 | 35.00488 | 143.0989 | 130.2843 | -6.480217e-05 | 0.0998437 | 0 | 0 | 0 | CS2_33_12_16_10
15622 | 15623 | 544785.5 | 2010-12-14 20:02 | 1945.241 | 7 | 40 | -0.5499932 | 3.778401 | 35.59309 | 35.00947 | 143.0989 | 130.3017 | -9.717941e-05 | 0.0998437 | 0 | 0 | 0 | CS2_33_12_16_10
15623 | 15624 | 544815.5 | 2010-12-14 20:02 | 1975.256 | 7 | 40 | -0.5501732 | 3.775485 | 35.59309 | 35.01405 | 143.0989 | 130.319 | -9.717941e-05 | 0.0998437 | 0 | 0 | 0 | CS2_33_12_16_10
15624 | 15625 | 544845.5 | 2010-12-14 20:03 | 2005.271 | 7 | 40 | -0.5499932 | 3.772569 | 35.59309 | 35.01864 | 143.0989 | 130.3363 | -6.480217e-05 | 0.0998437 | 0 | 0 | 0 | CS2_33_12_16_10
15625 | 15626 | 544875.5 | 2010-12-14 20:03 | 2035.286 | 7 | 40 | -0.5501732 | 3.769491 | 35.59309 | 35.02322 | 143.0989 | 130.3536 | -9.722709e-05 | 0.0998437 | 0 | 0 | 0 | CS2_33_12_16_10
15626 | 15627 | 544905.5 | 2010-12-14 20:04 | 2065.301 | 7 | 40 | -0.5501732 | 3.766737 | 35.59309 | 35.02781 | 143.0989 | 130.3709 | -9.717941e-05 | 0.0998437 | 0 | 0 | 0 | CS2_33_12_16_10
15627 | 15628 | 544935.5 | 2010-12-14 20:04 | 2095.303 | 7 | 40 | -0.5499932 | 3.763822 | 35.59309 | 35.0324 | 143.0989 | 130.3882 | -0.0001296043 | 0.0998437 | 0 | 0 | 0 | CS2_33_12_16_10
15628 | 15629 | 544965.6 | 2010-12-14 20:05 | 2125.316 | 7 | 40 | -0.5499932 | 3.76123 | 35.59309 | 35.03698 | 143.0989 | 130.4054 | -3.237724e-05 | 0.0998437 | 0 | 0 | 0 | CS2_33_12_16_10
15629 | 15630 | 544995.6 | 2010-12-14 20:05 | 2155.331 | 7 | 40 | -0.5499932 | 3.758152 | 35.59309 | 35.04157 | 143.0989 | 130.4226 | -6.475449e-05 | 0.0998437 | 0 | 0 | 0 | CS2_33_12_16_10
15630 | 15631 | 545025.6 | 2010-12-14 20:06 | 2185.346 | 7 | 40 | -0.5499932 | 3.75556 | 35.59309 | 35.04615 | 143.0989 | 130.4399 | -6.480217e-05 | 0.0998437 | 0 | 0 | 0 | CS2_33_12_16_10
15631 | 15632 | 545055.6 | 2010-12-14 20:06 | 2215.361 | 7 | 40 | -0.5499932 | 3.752644 | 35.59309 | 35.05074 | 143.0989 | 130.4571 | -9.722709e-05 | 0.0998437 | 0 | 0 | 0 | CS2_33_12_16_10
15632 | 15633 | 545085.6 | 2010-12-14 20:07 | 2245.376 | 7 | 40 | -0.5501732 | 3.74989 | 35.59309 | 35.05533 | 143.0989 | 130.4743 | -9.717941e-05 | 0.0998437 | 0 | 0 | 0 | CS2_33_12_16_10
15633 | 15634 | 545115.6 | 2010-12-14 20:07 | 2275.391 | 7 | 40 | -0.5499932 | 3.74746 | 35.59309 | 35.05991 | 143.0989 | 130.4915 | -6.480217e-05 | 0.0998437 | 0 | 0 | 0 | CS2_33_12_16_10
15634 | 15635 | 545145.6 | 2010-12-14 20:08 | 2305.406 | 7 | 40 | -0.5501732 | 3.744707 | 35.59309 | 35.0645 | 143.0989 | 130.5087 | -6.480217e-05 | 0.0998437 | 0 | 0 | 0 | CS2_33_12_16_10
15635 | 15636 | 545175.7 | 2010-12-14 20:08 | 2335.421 | 7 | 40 | -0.5501732 | 3.741953 | 35.59309 | 35.06909 | 143.0989 | 130.5258 | -9.722709e-05 | 0.0998437 | 0 | 0 | 0 | CS2_33_12_16_10
15636 | 15637 | 545205.7 | 2010-12-14 20:09 | 2365.436 | 7 | 40 | -0.5501732 | 3.739523 | 35.59309 | 35.07367 | 143.0989 | 130.543 | -6.480217e-05 | 0.0998437 | 0 | 0 | 0 | CS2_33_12_16_10
15637 | 15638 | 545235.7 | 2010-12-14 20:09 | 2395.451 | 7 | 40 | -0.5501732 | 3.737093 | 35.59309 | 35.07826 | 143.0989 | 130.5601 | -6.480217e-05 | 0.0998437 | 0 | 0 | 0 | CS2_33_12_16_10
15638 | 15639 | 545265.7 | 2010-12-14 20:10 | 2425.466 | 7 | 40 | -0.5501732 | 3.734501 | 35.59309 | 35.08285 | 143.0989 | 130.5773 | -6.480217e-05 | 0.0998437 | 0 | 0 | 0 | CS2_33_12_16_10
15639 | 15640 | 545295.7 | 2010-12-14 20:10 | 2455.481 | 7 | 40 | -0.5499932 | 3.732071 | 35.59309 | 35.08743 | 143.0989 | 130.5944 | -6.480217e-05 | 0.0998437 | 0 | 0 | 0 | CS2_33_12_16_10
15640 | 15641 | 545325.7 | 2010-12-14 20:11 | 2485.496 | 7 | 40 | -0.5501732 | 3.729641 | 35.59309 | 35.09202 | 143.0989 | 130.6115 | -6.480217e-05 | 0.0998437 | 0 | 0 | 0 | CS2_33_12_16_10
15641 | 15642 | 545355.8 | 2010-12-14 20:11 | 2515.511 | 7 | 40 | -0.5501732 | 3.727211 | 35.59309 | 35.0966 | 143.0989 | 130.6286 | -9.717941e-05 | 0.0998437 | 0 | 0 | 0 | CS2_33_12_16_10
15642 | 15643 | 545385.8 | 2010-12-14 20:12 | 2545.526 | 7 | 40 | -0.5501732 | 3.724944 | 35.59309 | 35.10119 | 143.0989 | 130.6457 | -6.480217e-05 | 0.0998437 | 0 | 0 | 0 | CS2_33_12_16_10
15643 | 15644 | 545415.8 | 2010-12-14 20:12 | 2575.541 | 7 | 40 | -0.5501732 | 3.722514 | 35.59309 | 35.10578 | 143.0989 | 130.6628 | -6.480217e-05 | 0.0998437 | 0 | 0 | 0 | CS2_33_12_16_10
15644 | 15645 | 545445.8 | 2010-12-14 20:13 | 2605.556 | 7 | 40 | -0.5503531 | 3.720084 | 35.59309 | 35.11036 | 143.0989 | 130.6798 | -9.717941e-05 | 0.0998437 | 0 | 0 | 0 | CS2_33_12_16_10
15645 | 15646 | 545475.8 | 2010-12-14 20:13 | 2635.571 | 7 | 40 | -0.5501732 | 3.717816 | 35.59309 | 35.11495 | 143.0989 | 130.6969 | -6.480217e-05 | 0.0998437 | 0 | 0 | 0 | CS2_33_12_16_10
15646 | 15647 | 545505.8 | 2010-12-14 20:14 | 2665.586 | 7 | 40 | -0.5501732 | 3.715548 | 35.59309 | 35.11954 | 143.0989 | 130.714 | -6.480217e-05 | 0.0998437 | 0 | 0 | 0 | CS2_33_12_16_10
15647 | 15648 | 545535.8 | 2010-12-14 20:14 | 2695.601 | 7 | 40 | -0.5501732 | 3.713442 | 35.59309 | 35.12412 | 143.0989 | 130.731 | -6.475449e-05 | 0.0998437 | 0 | 0 | 0 | CS2_33_12_16_10
15648 | 15649 | 545565.9 | 2010-12-14 20:15 | 2725.616 | 7 | 40 | -0.5501732 | 3.711012 | 35.59309 | 35.12871 | 143.0989 | 130.748 | -6.480217e-05 | 0.0998437 | 0 | 0 | 0 | CS2_33_12_16_10
15649 | 15650 | 545595.9 | 2010-12-14 20:15 | 2755.631 | 7 | 40 | -0.5503531 | 3.708745 | 35.59309 | 35.13329 | 143.0989 | 130.765 | -0.0001295567 | 0.0998437 | 0 | 0 | 0 | CS2_33_12_16_10
15650 | 15651 | 545625.9 | 2010-12-14 20:16 | 2785.646 | 7 | 40 | -0.5499932 | 3.706639 | 35.59309 | 35.13788 | 143.0989 | 130.782 | -6.480217e-05 | 0.0998437 | 0 | 0 | 0 | CS2_33_12_16_10
15651 | 15652 | 545655.9 | 2010-12-14 20:16 | 2815.661 | 7 | 40 | -0.5498133 | 3.704695 | 35.59309 | 35.14247 | 143.0989 | 130.799 | 0 | 0.0998437 | 0 | 0 | 0 | CS2_33_12_16_10
15652 | 15653 | 545685.9 | 2010-12-14 20:17 | 2845.676 | 7 | 40 | -0.5501732 | 3.702427 | 35.59309 | 35.14705 | 143.0989 | 130.816 | -6.480217e-05 | 0.0998437 | 0 | 0 | 0 | CS2_33_12_16_10
15653 | 15654 | 545715.9 | 2010-12-14 20:17 | 2875.691 | 7 | 40 | -0.5503531 | 3.700321 | 35.59309 | 35.15164 | 143.0989 | 130.833 | -6.480217e-05 | 0.0998437 | 0 | 0 | 0 | CS2_33_12_16_10
15654 | 15655 | 545745.9 | 2010-12-14 20:18 | 2905.706 | 7 | 40 | -0.5501732 | 3.698215 | 35.59309 | 35.15623 | 143.0989 | 130.85 | -6.480217e-05 | 0.0998437 | 0 | 0 | 0 | CS2_33_12_16_10
15655 | 15656 | 545776 | 2010-12-14 20:18 | 2935.721 | 7 | 40 | -0.5501732 | 3.696271 | 35.59309 | 35.16081 | 143.0989 | 130.8669 | -3.237724e-05 | 0.0998437 | 0 | 0 | 0 | CS2_33_12_16_10
15656 | 15657 | 545806 | 2010-12-14 20:19 | 2965.736 | 7 | 40 | -0.5499932 | 3.694165 | 35.59309 | 35.1654 | 143.0989 | 130.8839 | -6.480217e-05 | 0.0998437 | 0 | 0 | 0 | CS2_33_12_16_10
15657 | 15658 | 545836 | 2010-12-14 20:19 | 2995.751 | 7 | 40 | -0.5501732 | 3.692221 | 35.59309 | 35.16999 | 143.0989 | 130.9008 | -6.475449e-05 | 0.0998437 | 0 | 0 | 0 | CS2_33_12_16_10
15658 | 15659 | 545866 | 2010-12-14 20:20 | 3025.766 | 7 | 40 | -0.5499932 | 3.690115 | 35.59309 | 35.17457 | 143.0989 | 130.9177 | -6.480217e-05 | 0.0998437 | 0 | 0 | 0 | CS2_33_12_16_10
15659 | 15660 | 545896 | 2010-12-14 20:20 | 3055.781 | 7 | 40 | -0.5499932 | 3.688334 | 35.59309 | 35.17916 | 143.0989 | 130.9347 | -6.480217e-05 | 0.0998437 | 0 | 0 | 0 | CS2_33_12_16_10
15660 | 15661 | 545926 | 2010-12-14 20:21 | 3085.796 | 7 | 40 | -0.5501732 | 3.686228 | 35.59309 | 35.18374 | 143.0989 | 130.9516 | -9.722709e-05 | 0.0998437 | 0 | 0 | 0 | CS2_33_12_16_10
15661 | 15662 | 545956.1 | 2010-12-14 20:21 | 3115.811 | 7 | 40 | -0.5499932 | 3.684446 | 35.59309 | 35.18833 | 143.0989 | 130.9685 | -6.480217e-05 | 0.0998437 | 0 | 0 | 0 | CS2_33_12_16_10
15662 | 15663 | 545986.1 | 2010-12-14 20:22 | 3145.826 | 7 | 40 | -0.5501732 | 3.682502 | 35.59309 | 35.19292 | 143.0989 | 130.9854 | -9.717941e-05 | 0.0998437 | 0 | 0 | 0 | CS2_33_12_16_10
15663 | 15664 | 546016.1 | 2010-12-14 20:22 | 3175.841 | 7 | 40 | -0.5499932 | 3.680882 | 35.59309 | 35.1975 | 143.0989 | 131.0022 | -3.237724e-05 | 0.0998437 | 0 | 0 | 0 | CS2_33_12_16_10
15664 | 15665 | 546046.1 | 2010-12-14 20:23 | 3205.856 | 7 | 40 | -0.5499932 | 3.6791 | 35.59309 | 35.20209 | 143.0989 | 131.0191 | 0 | 0.0998437 | 0 | 0 | 0 | CS2_33_12_16_10
15665 | 15666 | 546076.1 | 2010-12-14 20:23 | 3235.871 | 7 | 40 | -0.5499932 | 3.677156 | 35.59309 | 35.20668 | 143.0989 | 131.036 | -6.480217e-05 | 0.0998437 | 0 | 0 | 0 | CS2_33_12_16_10
15666 | 15667 | 546106.1 | 2010-12-14 20:24 | 3265.886 | 7 | 40 | -0.5499932 | 3.675374 | 35.59309 | 35.21126 | 143.0989 | 131.0529 | -6.480217e-05 | 0.0998437 | 0 | 0 | 0 | CS2_33_12_16_10
15667 | 15668 | 546136.1 | 2010-12-14 20:24 | 3295.901 | 7 | 40 | -0.5501732 | 3.673592 | 35.59309 | 35.21585 | 143.0989 | 131.0697 | -3.237724e-05 | 0.0998437 | 0 | 0 | 0 | CS2_33_12_16_10
15668 | 15669 | 546166.2 | 2010-12-14 20:25 | 3325.916 | 7 | 40 | -0.5499932 | 3.671972 | 35.59309 | 35.22044 | 143.0989 | 131.0865 | -6.480217e-05 | 0.0998437 | 0 | 0 | 0 | CS2_33_12_16_10
15669 | 15670 | 546196.2 | 2010-12-14 20:25 | 3355.931 | 7 | 40 | -0.5501732 | 3.67019 | 35.59309 | 35.22502 | 143.0989 | 131.1034 | -9.722709e-05 | 0.0998437 | 0 | 0 | 0 | CS2_33_12_16_10
15670 | 15671 | 546226.2 | 2010-12-14 20:26 | 3385.946 | 7 | 40 | -0.5499932 | 3.668571 | 35.59309 | 35.22961 | 143.0989 | 131.1202 | -6.480217e-05 | 0.0998437 | 0 | 0 | 0 | CS2_33_12_16_10
15671 | 15672 | 546256.2 | 2010-12-14 20:26 | 3415.961 | 7 | 40 | -0.5501732 | 3.666951 | 35.59309 | 35.23419 | 143.0989 | 131.137 | -9.717941e-05 | 0.0998437 | 0 | 0 | 0 | CS2_33_12_16_10
15672 | 15673 | 546286.2 | 2010-12-14 20:27 | 3445.976 | 7 | 40 | -0.5499932 | 3.665331 | 35.59309 | 35.23878 | 143.0989 | 131.1539 | -3.242493e-05 | 0.0998437 | 0 | 0 | 0 | CS2_33_12_16_10
15673 | 15674 | 546316.2 | 2010-12-14 20:27 | 3475.991 | 7 | 40 | -0.5501732 | 3.663873 | 35.59309 | 35.24337 | 143.0989 | 131.1707 | 3.237724e-05 | 0.0998437 | 0 | 0 | 0 | CS2_33_12_16_10
15674 | 15675 | 546346.2 | 2010-12-14 20:28 | 3506.006 | 7 | 40 | -0.5499932 | 3.662253 | 35.59309 | 35.24795 | 143.0989 | 131.1875 | -3.237724e-05 | 0.0998437 | 0 | 0 | 0 | CS2_33_12_16_10
15675 | 15676 | 546376.3 | 2010-12-14 20:28 | 3536.021 | 7 | 40 | -0.5501732 | 3.660633 | 35.59309 | 35.25254 | 143.0989 | 131.2043 | -3.242493e-05 | 0.0998437 | 0 | 0 | 0 | CS2_33_12_16_10
15676 | 15677 | 546406.3 | 2010-12-14 20:29 | 3566.036 | 7 | 40 | -0.5503531 | 3.659013 | 35.59309 | 35.25713 | 143.0989 | 131.221 | 0 | 0.0998437 | 0 | 0 | 0 | CS2_33_12_16_10
15677 | 15678 | 546436.3 | 2010-12-14 20:29 | 3596.051 | 7 | 40 | -0.5501732 | 3.657393 | 35.59309 | 35.26172 | 143.0989 | 131.2378 | -6.475449e-05 | 0.0998437 | 0 | 0 | 0 | CS2_33_12_16_10
15678 | 15679 | 546466.3 | 2010-12-14 20:30 | 3626.066 | 7 | 40 | -0.5499932 | 3.655935 | 35.59309 | 35.2663 | 143.0989 | 131.2546 | -3.237724e-05 | 0.0998437 | 0 | 0 | 0 | CS2_33_12_16_10
15679 | 15680 | 546496.3 | 2010-12-14 20:30 | 3656.081 | 7 | 40 | -0.5499932 | 3.654477 | 35.59309 | 35.27089 | 143.0989 | 131.2714 | 0 | 0.0998437 | 0 | 0 | 0 | CS2_33_12_16_10
15680 | 15681 | 546526.3 | 2010-12-14 20:31 | 3686.096 | 7 | 40 | -0.5499932 | 3.653019 | 35.59309 | 35.27547 | 143.0989 | 131.2881 | -3.237724e-05 | 0.0998437 | 0 | 0 | 0 | CS2_33_12_16_10
15681 | 15682 | 546556.4 | 2010-12-14 20:31 | 3716.111 | 7 | 40 | -0.5499932 | 3.651399 | 35.59309 | 35.28006 | 143.0989 | 131.3049 | -3.242493e-05 | 0.0998437 | 0 | 0 | 0 | CS2_33_12_16_10
15682 | 15683 | 546586.4 | 2010-12-14 20:32 | 3746.126 | 7 | 40 | -0.5499932 | 3.649941 | 35.59309 | 35.28465 | 143.0989 | 131.3216 | -3.242493e-05 | 0.0998437 | 0 | 0 | 0 | CS2_33_12_16_10
15683 | 15684 | 546616.4 | 2010-12-14 20:32 | 3776.141 | 7 | 40 | -0.5499932 | 3.648322 | 35.59309 | 35.28923 | 143.0989 | 131.3383 | -6.480217e-05 | 0.0998437 | 0 | 0 | 0 | CS2_33_12_16_10
15684 | 15685 | 546646.4 | 2010-12-14 20:33 | 3806.156 | 7 | 40 | -0.5501732 | 3.646702 | 35.59309 | 35.29382 | 143.0989 | 131.3551 | -9.722709e-05 | 0.0998437 | 0 | 0 | 0 | CS2_33_12_16_10
15685 | 15686 | 546676.4 | 2010-12-14 20:33 | 3836.171 | 7 | 40 | -0.5501732 | 3.645406 | 35.59309 | 35.29841 | 143.0989 | 131.3718 | -3.237724e-05 | 0.0998437 | 0 | 0 | 0 | CS2_33_12_16_10
15686 | 15687 | 546706.4 | 2010-12-14 20:34 | 3866.186 | 7 | 40 | -0.5503531 | 3.643786 | 35.59309 | 35.30299 | 143.0989 | 131.3885 | -3.242493e-05 | 0.0998437 | 0 | 0 | 0 | CS2_33_12_16_10
15687 | 15688 | 546736.4 | 2010-12-14 20:34 | 3896.201 | 7 | 40 | -0.5499932 | 3.64249 | 35.59309 | 35.30758 | 143.0989 | 131.4052 | -3.237724e-05 | 0.0998437 | 0 | 0 | 0 | CS2_33_12_16_10
15688 | 15689 | 546766.5 | 2010-12-14 20:35 | 3926.216 | 7 | 40 | -0.5499932 | 3.64087 | 35.59309 | 35.31216 | 143.0989 | 131.4219 | -3.242493e-05 | 0.0998437 | 0 | 0 | 0 | CS2_33_12_16_10
15689 | 15690 | 546796.5 | 2010-12-14 20:35 | 3956.231 | 7 | 40 | -0.5501732 | 3.63925 | 35.59309 | 35.31675 | 143.0989 | 131.4386 | -3.242493e-05 | 0.0998437 | 0 | 0 | 0 | CS2_33_12_16_10
15690 | 15691 | 546826.5 | 2010-12-14 20:36 | 3986.246 | 7 | 40 | -0.5499932 | 3.637954 | 35.59309 | 35.32134 | 143.0989 | 131.4553 | 0 | 0.0998437 | 0 | 0 | 0 | CS2_33_12_16_10
15691 | 15692 | 546856.5 | 2010-12-14 20:36 | 4016.261 | 7 | 40 | -0.5499932 | 3.636172 | 35.59309 | 35.32592 | 143.0989 | 131.472 | -6.480217e-05 | 0.0998437 | 0 | 0 | 0 | CS2_33_12_16_10
15692 | 15693 | 546886.5 | 2010-12-14 20:37 | 4046.276 | 7 | 40 | -0.5499932 | 3.634714 | 35.59309 | 35.33051 | 143.0989 | 131.4887 | -3.237724e-05 | 0.0998437 | 0 | 0 | 0 | CS2_33_12_16_10
15693 | 15694 | 546916.5 | 2010-12-14 20:37 | 4076.291 | 7 | 40 | -0.5499932 | 3.633094 | 35.59309 | 35.3351 | 143.0989 | 131.5053 | -3.242493e-05 | 0.0998437 | 0 | 0 | 0 | CS2_33_12_16_10
15694 | 15695 | 546946.5 | 2010-12-14 20:38 | 4106.306 | 7 | 40 | -0.5499932 | 3.631474 | 35.59309 | 35.33968 | 143.0989 | 131.522 | -6.480217e-05 | 0.0998437 | 0 | 0 | 0 | CS2_33_12_16_10
15695 | 15696 | 546976.6 | 2010-12-14 20:38 | 4136.321 | 7 | 40 | -0.5501732 | 3.629854 | 35.59309 | 35.34427 | 143.0989 | 131.5386 | -3.242493e-05 | 0.0998437 | 0 | 0 | 0 | CS2_33_12_16_10
15696 | 15697 | 547006.6 | 2010-12-14 20:39 | 4166.336 | 7 | 40 | -0.5501732 | 3.628235 | 35.59309 | 35.34886 | 143.0989 | 131.5553 | -3.237724e-05 | 0.0998437 | 0 | 0 | 0 | CS2_33_12_16_10
15697 | 15698 | 547036.6 | 2010-12-14 20:39 | 4196.351 | 7 | 40 | -0.5501732 | 3.626453 | 35.59309 | 35.35344 | 143.0989 | 131.5719 | -9.717941e-05 | 0.0998437 | 0 | 0 | 0 | CS2_33_12_16_10
15698 | 15699 | 547066.6 | 2010-12-14 20:40 | 4226.366 | 7 | 40 | -0.5501732 | 3.624833 | 35.59309 | 35.35803 | 143.0989 | 131.5885 | -6.480217e-05 | 0.0998437 | 0 | 0 | 0 | CS2_33_12_16_10
15699 | 15700 | 547096.6 | 2010-12-14 20:40 | 4256.381 | 7 | 40 | -0.5499932 | 3.623375 | 35.59309 | 35.36261 | 143.0989 | 131.6052 | 0 | 0.0998437 | 0 | 0 | 0 | CS2_33_12_16_10
15700 | 15701 | 547126.6 | 2010-12-14 20:41 | 4286.396 | 7 | 40 | -0.5501732 | 3.621107 | 35.59309 | 35.3672 | 143.0989 | 131.6218 | -0.0001295567 | 0.0998437 | 0 | 0 | 0 | CS2_33_12_16_10
15701 | 15702 | 547156.7 | 2010-12-14 20:41 | 4316.411 | 7 | 40 | -0.5501732 | 3.619649 | 35.59309 | 35.37179 | 143.0989 | 131.6384 | -6.475449e-05 | 0.0998437 | 0 | 0 | 0 | CS2_33_12_16_10
15702 | 15703 | 547186.7 | 2010-12-14 20:42 | 4346.426 | 7 | 40 | -0.5501732 | 3.617867 | 35.59309 | 35.37637 | 143.0989 | 131.655 | -9.717941e-05 | 0.0998437 | 0 | 0 | 0 | CS2_33_12_16_10
15703 | 15704 | 547216.7 | 2010-12-14 20:42 | 4376.441 | 7 | 40 | -0.5499932 | 3.616085 | 35.59309 | 35.38096 | 143.0989 | 131.6716 | -3.237724e-05 | 0.0998437 | 0 | 0 | 0 | CS2_33_12_16_10
15704 | 15705 | 547246.7 | 2010-12-14 20:43 | 4406.456 | 7 | 40 | -0.5498133 | 3.614303 | 35.59309 | 35.38554 | 143.0989 | 131.6881 | 0 | 0.0998437 | 0 | 0 | 0 | CS2_33_12_16_10
15705 | 15706 | 547276.7 | 2010-12-14 20:43 | 4436.471 | 7 | 40 | -0.5501732 | 3.612197 | 35.59309 | 35.39013 | 143.0989 | 131.7047 | -3.242493e-05 | 0.0998437 | 0 | 0 | 0 | CS2_33_12_16_10
15706 | 15707 | 547306.7 | 2010-12-14 20:44 | 4466.486 | 7 | 40 | -0.5499932 | 3.610254 | 35.59309 | 35.39472 | 143.0989 | 131.7213 | -3.237724e-05 | 0.0998437 | 0 | 0 | 0 | CS2_33_12_16_10
15707 | 15708 | 547336.7 | 2010-12-14 20:44 | 4496.501 | 7 | 40 | -0.5499932 | 3.608148 | 35.59309 | 35.3993 | 143.0989 | 131.7378 | -6.480217e-05 | 0.0998437 | 0 | 0 | 0 | CS2_33_12_16_10
15708 | 15709 | 547366.8 | 2010-12-14 20:45 | 4526.516 | 7 | 40 | -0.5499932 | 3.606204 | 35.59309 | 35.40389 | 143.0989 | 131.7544 | -6.480217e-05 | 0.0998437 | 0 | 0 | 0 | CS2_33_12_16_10
15709 | 15710 | 547396.8 | 2010-12-14 20:45 | 4556.531 | 7 | 40 | -0.5501732 | 3.603936 | 35.59309 | 35.40848 | 143.0989 | 131.7709 | -6.480217e-05 | 0.0998437 | 0 | 0 | 0 | CS2_33_12_16_10
15710 | 15711 | 547426.8 | 2010-12-14 20:46 | 4586.546 | 7 | 40 | -0.5499932 | 3.60183 | 35.59309 | 35.41306 | 143.0989 | 131.7874 | -3.237724e-05 | 0.0998437 | 0 | 0 | 0 | CS2_33_12_16_10
15711 | 15712 | 547456.8 | 2010-12-14 20:46 | 4616.561 | 7 | 40 | -0.5501732 | 3.5994 | 35.59309 | 35.41765 | 143.0989 | 131.8039 | -6.480217e-05 | 0.0998437 | 0 | 0 | 0 | CS2_33_12_16_10
15712 | 15713 | 547486.8 | 2010-12-14 20:47 | 4646.576 | 7 | 40 | -0.5498133 | 3.59697 | 35.59309 | 35.42223 | 143.0989 | 131.8204 | -9.717941e-05 | 0.0998437 | 0 | 0 | 0 | CS2_33_12_16_10
15713 | 15714 | 547516.8 | 2010-12-14 20:47 | 4676.591 | 7 | 40 | -0.5501732 | 3.59454 | 35.59309 | 35.42682 | 143.0989 | 131.8369 | -6.480217e-05 | 0.0998437 | 0 | 0 | 0 | CS2_33_12_16_10
15714 | 15715 | 547546.8 | 2010-12-14 20:48 | 4706.606 | 7 | 40 | -0.5499932 | 3.591787 | 35.59309 | 35.43141 | 143.0989 | 131.8534 | -6.475449e-05 | 0.0998437 | 0 | 0 | 0 | CS2_33_12_16_10
15715 | 15716 | 547576.9 | 2010-12-14 20:48 | 4736.621 | 7 | 40 | -0.5501732 | 3.588871 | 35.59309 | 35.43599 | 143.0989 | 131.8699 | -9.717941e-05 | 0.0998437 | 0 | 0 | 0 | CS2_33_12_16_10
15716 | 15717 | 547606.9 | 2010-12-14 20:49 | 4766.636 | 7 | 40 | -0.5501732 | 3.586117 | 35.59309 | 35.44058 | 143.0989 | 131.8863 | -6.480217e-05 | 0.0998437 | 0 | 0 | 0 | CS2_33_12_16_10
15717 | 15718 | 547636.9 | 2010-12-14 20:49 | 4796.651 | 7 | 40 | -0.5501732 | 3.582877 | 35.59309 | 35.44517 | 143.0989 | 131.9028 | -0.0001296043 | 0.0998437 | 0 | 0 | 0 | CS2_33_12_16_10
15718 | 15719 | 547666.9 | 2010-12-14 20:50 | 4826.666 | 7 | 40 | -0.5501732 | 3.579799 | 35.59309 | 35.44975 | 143.0989 | 131.9192 | -6.480217e-05 | 0.0998437 | 0 | 0 | 0 | CS2_33_12_16_10
15719 | 15720 | 547696.9 | 2010-12-14 20:50 | 4856.681 | 7 | 40 | -0.5501732 | 3.576397 | 35.59309 | 35.45434 | 143.0989 | 131.9356 | -6.475449e-05 | 0.0998437 | 0 | 0 | 0 | CS2_33_12_16_10
15720 | 15721 | 547726.9 | 2010-12-14 20:51 | 4886.696 | 7 | 40 | -0.5499932 | 3.57251 | 35.59309 | 35.45893 | 143.0989 | 131.952 | -9.717941e-05 | 0.0998437 | 0 | 0 | 0 | CS2_33_12_16_10
15721 | 15722 | 547757 | 2010-12-14 20:51 | 4916.711 | 7 | 40 | -0.5501732 | 3.568298 | 35.59309 | 35.46351 | 143.0989 | 131.9684 | -0.0001620293 | 0.0998437 | 0 | 0 | 0 | CS2_33_12_16_10
15722 | 15723 | 547787 | 2010-12-14 20:52 | 4946.726 | 7 | 40 | -0.5499932 | 3.56441 | 35.59309 | 35.4681 | 143.0989 | 131.9847 | -0.0001296043 | 0.0998437 | 0 | 0 | 0 | CS2_33_12_16_10
15723 | 15724 | 547817 | 2010-12-14 20:52 | 4976.741 | 7 | 40 | -0.5501732 | 3.559712 | 35.59309 | 35.47268 | 143.0989 | 132.0011 | -0.0001296043 | 0.0998437 | 0 | 0 | 0 | CS2_33_12_16_10
15724 | 15725 | 547847 | 2010-12-14 20:53 | 5006.756 | 7 | 40 | -0.5501732 | 3.554528 | 35.59309 | 35.47727 | 143.0989 | 132.0174 | -0.0001296043 | 0.0998437 | 0 | 0 | 0 | CS2_33_12_16_10
15725 | 15726 | 547877 | 2010-12-14 20:53 | 5036.771 | 7 | 40 | -0.5501732 | 3.548859 | 35.59309 | 35.48186 | 143.0989 | 132.0337 | -0.0001620293 | 0.0998437 | 0 | 0 | 0 | CS2_33_12_16_10
15726 | 15727 | 547907 | 2010-12-14 20:54 | 5066.786 | 7 | 40 | -0.5501732 | 3.542703 | 35.59309 | 35.48644 | 143.0989 | 132.0499 | -0.0001943588 | 0.0998437 | 0 | 0 | 0 | CS2_33_12_16_10
15727 | 15728 | 547937 | 2010-12-14 20:54 | 5096.801 | 7 | 40 | -0.5501732 | 3.535899 | 35.59309 | 35.49103 | 143.0989 | 132.0662 | -0.0001619816 | 0.0998437 | 0 | 0 | 0 | CS2_33_12_16_10
15728 | 15729 | 547967.1 | 2010-12-14 20:55 | 5126.816 | 7 | 40 | -0.5498133 | 3.528286 | 35.59309 | 35.49562 | 143.0989 | 132.0824 | -0.0002267838 | 0.0998437 | 0 | 0 | 0 | CS2_33_12_16_10
15729 | 15730 | 547997.1 | 2010-12-14 20:55 | 5156.831 | 7 | 40 | -0.5499932 | 3.5197 | 35.59309 | 35.5002 | 143.0989 | 132.0985 | -0.0002267838 | 0.0998437 | 0 | 0 | 0 | CS2_33_12_16_10
15730 | 15731 | 548027.1 | 2010-12-14 20:56 | 5186.846 | 7 | 40 | -0.5501732 | 3.509981 | 35.59309 | 35.50479 | 143.0989 | 132.1147 | -0.0002592087 | 0.0998437 | 0 | 0 | 0 | CS2_33_12_16_10
15731 | 15732 | 548057.1 | 2010-12-14 20:56 | 5216.861 | 7 | 40 | -0.5499932 | 3.498803 | 35.59309 | 35.50937 | 143.0989 | 132.1307 | -0.0002915859 | 0.0998437 | 0 | 0 | 0 | CS2_33_12_16_10
15732 | 15733 | 548087.1 | 2010-12-14 20:57 | 5246.876 | 7 | 40 | -0.5499932 | 3.486168 | 35.59309 | 35.51396 | 143.0989 | 132.1467 | -0.0003563881 | 0.0998437 | 0 | 0 | 0 | CS2_33_12_16_10
15733 | 15734 | 548117.1 | 2010-12-14 20:57 | 5276.891 | 7 | 40 | -0.5499932 | 3.471427 | 35.59309 | 35.51855 | 143.0989 | 132.1627 | -0.0004211903 | 0.0998437 | 0 | 0 | 0 | CS2_33_12_16_10
15734 | 15735 | 548147.1 | 2010-12-14 20:58 | 5306.906 | 7 | 40 | -0.5501732 | 3.45458 | 35.59309 | 35.52313 | 143.0989 | 132.1786 | -0.0005183697 | 0.0998437 | 0 | 0 | 0 | CS2_33_12_16_10
15735 | 15736 | 548177.2 | 2010-12-14 20:58 | 5336.921 | 7 | 40 | -0.5499932 | 3.435141 | 35.59309 | 35.52772 | 143.0989 | 132.1944 | -0.0005831718 | 0.0998437 | 0 | 0 | 0 | CS2_33_12_16_10
15736 | 15737 | 548207.2 | 2010-12-14 20:59 | 5366.936 | 7 | 40 | -0.5501732 | 3.412624 | 35.59309 | 35.53231 | 143.0989 | 132.2101 | -0.000647974 | 0.0998437 | 0 | 0 | 0 | CS2_33_12_16_10
15737 | 15738 | 548237.2 | 2010-12-14 21:00 | 5396.951 | 7 | 40 | -0.5501732 | 3.386219 | 35.59309 | 35.53689 | 143.0989 | 132.2257 | -0.0007775307 | 0.0998437 | 0 | 0 | 0 | CS2_33_12_16_10
15738 | 15739 | 548267.2 | 2010-12-14 21:00 | 5426.966 | 7 | 40 | -0.5501732 | 3.355279 | 35.59309 | 35.54148 | 143.0989 | 132.2411 | -0.0008423805 | 0.0998437 | 0 | 0 | 0 | CS2_33_12_16_10
15739 | 15740 | 548297.2 | 2010-12-14 21:00 | 5456.981 | 7 | 40 | -0.5499932 | 3.318507 | 35.59309 | 35.54607 | 143.0989 | 132.2564 | -0.001004362 | 0.0998437 | 0 | 0 | 0 | CS2_33_12_16_10
15740 | 15741 | 548327.2 | 2010-12-14 21:01 | 5486.996 | 7 | 40 | -0.5501732 | 3.274283 | 35.59309 | 35.55065 | 143.0989 | 132.2716 | -0.001295948 | 0.0998437 | 0 | 0 | 0 | CS2_33_12_16_10
15741 | 15742 | 548357.3 | 2010-12-14 21:02 | 5517.011 | 7 | 40 | -0.5499932 | 3.220826 | 35.59309 | 35.55524 | 143.0989 | 132.2865 | -0.001555157 | 0.0998437 | 0 | 0 | 0 | CS2_33_12_16_10
15742 | 15743 | 548387.3 | 2010-12-14 21:02 | 5547.026 | 7 | 40 | -0.5501732 | 3.153923 | 35.59309 | 35.55982 | 143.0989 | 132.3011 | -0.002008677 | 0.0998437 | 0 | 0 | 0 | CS2_33_12_16_10
15743 | 15744 | 548417.3 | 2010-12-14 21:02 | 5577.041 | 7 | 40 | -0.5498133 | 3.0658 | 35.59309 | 35.56441 | 143.0989 | 132.3154 | -0.002656698 | 0.0998437 | 0 | 0 | 0 | CS2_33_12_16_10
15744 | 15745 | 548442.2 | 2010-12-14 21:03 | 5601.978 | 7 | 40 | -0.5501732 | 2.965527 | 35.59309 | 35.56822 | 143.0989 | 132.3269 | -0.00359621 | 0.0998437 | 0 | 0 | 0 | CS2_33_12_16_10
15745 | 15746 | 548463 | 2010-12-14 21:03 | 5622.743 | 7 | 40 | -0.5501732 | 2.865254 | 35.59309 | 35.57139 | 143.0989 | 132.3361 | -0.004049778 | 0.0998437 | 0 | 0 | 0 | CS2_33_12_16_10
15746 | 15747 | 548482.2 | 2010-12-14 21:04 | 5641.946 | 7 | 40 | -0.5501732 | 2.765143 | 35.59309 | 35.57433 | 143.0989 | 132.3444 | -0.004179382 | 0.0998437 | 0 | 0 | 0 | CS2_33_12_16_10
15747 | 15748 | 548494.9 | 2010-12-14 21:04 | 5654.68 | 7 | 40 | -0.5501732 | 2.699861 | 35.59309 | 35.57627 | 143.0989 | 132.3497 | -0.004082203 | 0.0998437 | 0 | 0 | 0 | CS2_33_12_16_10
15748 | 15749 | 548555 | 2010-12-14 21:05 | 60.01454 | 8 | 40 | 0 | 3.367266 | 35.59309 | 35.57627 | 143.0989 | 132.3497 | 0.00145793 | 0.0998437 | 0 | 0 | 0 | CS2_33_12_16_10
15749 | 15750 | 548555.2 | 2010-12-14 21:05 | 0.1873056 | 9 | 40 | 0.0001057613 | 3.367266 | 35.59309 | 35.57627 | 143.0989 | 132.3497 | 0 | 0.1029978 | 0 | 0 | 0 | CS2_33_12_16_10
15750 | 15751 | 548560 | 2010-12-14 21:05 | 5.015327 | 9 | 40 | -0.002233554 | 3.375366 | 35.59309 | 35.57628 | 143.0989 | 132.3497 | 0.001004362 | 0.1029978 | 0 | 0 | 0 | CS2_33_12_16_10