## Sheet1
| Data_Point | Test_Time(s) | Date_Time | Step_Time(s) | Step_Index | Cycle_Index | Current(A) | Voltage(V) | Charge_Capacity(Ah) | Discharge_Capacity(Ah) | Charge_Energy(Wh) | Discharge_Energy(Wh) | dV/dt(V/s) | Internal_Resistance(Ohm) | Is_FC_Data | AC_Impedance(Ohm) | ACI_Phase_Angle(Deg) | Battery_Label
15751 | 15752 | 548590 | 2010-12-14 21:05 | 30.01512 | 1 | 41 | 0 | 3.413434 | 35.59309 | 35.57628 | 143.0989 | 132.3497 | 0.0007775783 | 0.1029978 | 0 | 0 | 0 | CS2_33_12_16_10
15752 | 15753 | 548620 | 2010-12-14 21:06 | 60.03014 | 1 | 41 | 0 | 3.439353 | 35.59309 | 35.57628 | 143.0989 | 132.3497 | 0.0005831718 | 0.1029978 | 0 | 0 | 0 | CS2_33_12_16_10
15753 | 15754 | 548650 | 2010-12-14 21:06 | 90.04503 | 1 | 41 | 0 | 3.458953 | 35.59309 | 35.57628 | 143.0989 | 132.3497 | 0.0004535675 | 0.1029978 | 0 | 0 | 0 | CS2_33_12_16_10
15754 | 15755 | 548680 | 2010-12-14 21:07 | 120.0132 | 1 | 41 | 0 | 3.474343 | 35.59309 | 35.57628 | 143.0989 | 132.3497 | 0.0003563881 | 0.1029978 | 0 | 0 | 0 | CS2_33_12_16_10
15755 | 15756 | 548710 | 2010-12-14 21:07 | 30.01504 | 2 | 41 | 0.5500248 | 3.691087 | 35.59768 | 35.57628 | 143.1157 | 132.3497 | 0.001522732 | 0.1029978 | 0 | 0 | 0 | CS2_33_12_16_10
15756 | 15757 | 548740 | 2010-12-14 21:08 | 60.02992 | 2 | 41 | 0.5500248 | 3.733691 | 35.60227 | 35.57628 | 143.1327 | 132.3497 | 0.0009071827 | 0.1029978 | 0 | 0 | 0 | CS2_33_12_16_10
15757 | 15758 | 548770.1 | 2010-12-14 21:08 | 90.04494 | 2 | 41 | 0.5502048 | 3.761392 | 35.60685 | 35.57628 | 143.1499 | 132.3497 | 0.0006479264 | 0.1029978 | 0 | 0 | 0 | CS2_33_12_16_10
15758 | 15759 | 548800.1 | 2010-12-14 21:09 | 120.0601 | 2 | 41 | 0.5500248 | 3.781155 | 35.61144 | 35.57628 | 143.1672 | 132.3497 | 0.0004535675 | 0.1029978 | 0 | 0 | 0 | CS2_33_12_16_10
15759 | 15760 | 548830.1 | 2010-12-14 21:09 | 150.075 | 2 | 41 | 0.5498449 | 3.79541 | 35.61602 | 35.57628 | 143.1846 | 132.3497 | 0.0003239632 | 0.1029978 | 0 | 0 | 0 | CS2_33_12_16_10
15760 | 15761 | 548860.1 | 2010-12-14 21:10 | 180.09 | 2 | 41 | 0.5500248 | 3.805777 | 35.62061 | 35.57628 | 143.202 | 132.3497 | 0.0002267838 | 0.1029978 | 0 | 0 | 0 | CS2_33_12_16_10
15761 | 15762 | 548890.1 | 2010-12-14 21:10 | 210.105 | 2 | 41 | 0.5498449 | 3.813877 | 35.62519 | 35.57628 | 143.2195 | 132.3497 | 0.0001944065 | 0.1029978 | 0 | 0 | 0 | CS2_33_12_16_10
15762 | 15763 | 548920.1 | 2010-12-14 21:11 | 240.1202 | 2 | 41 | 0.5498449 | 3.820357 | 35.62978 | 35.57628 | 143.237 | 132.3497 | 0.0001619816 | 0.1029978 | 0 | 0 | 0 | CS2_33_12_16_10
15763 | 15764 | 548950.1 | 2010-12-14 21:11 | 270.135 | 2 | 41 | 0.5502048 | 3.826188 | 35.63436 | 35.57628 | 143.2545 | 132.3497 | 0.0001943588 | 0.1029978 | 0 | 0 | 0 | CS2_33_12_16_10
15764 | 15765 | 548980.2 | 2010-12-14 21:12 | 300.1501 | 2 | 41 | 0.5500248 | 3.831372 | 35.63895 | 35.57628 | 143.2721 | 132.3497 | 0.0001295567 | 0.1029978 | 0 | 0 | 0 | CS2_33_12_16_10
15765 | 15766 | 549010.2 | 2010-12-14 21:12 | 330.1651 | 2 | 41 | 0.5500248 | 3.836232 | 35.64354 | 35.57628 | 143.2897 | 132.3497 | 9.722709e-05 | 0.1029978 | 0 | 0 | 0 | CS2_33_12_16_10
15766 | 15767 | 549040.2 | 2010-12-14 21:13 | 360.1801 | 2 | 41 | 0.5498449 | 3.84093 | 35.64812 | 35.57628 | 143.3073 | 132.3497 | 0.0001295567 | 0.1029978 | 0 | 0 | 0 | CS2_33_12_16_10
15767 | 15768 | 549070.2 | 2010-12-14 21:13 | 390.1953 | 2 | 41 | 0.5500248 | 3.845303 | 35.65271 | 35.57628 | 143.3249 | 132.3497 | 9.717941e-05 | 0.1029978 | 0 | 0 | 0 | CS2_33_12_16_10
15768 | 15769 | 549100.2 | 2010-12-14 21:14 | 420.2103 | 2 | 41 | 0.5500248 | 3.849515 | 35.65729 | 35.57628 | 143.3425 | 132.3497 | 9.722709e-05 | 0.1029978 | 0 | 0 | 0 | CS2_33_12_16_10
15769 | 15770 | 549130.2 | 2010-12-14 21:14 | 450.2252 | 2 | 41 | 0.5500248 | 3.853403 | 35.66188 | 35.57628 | 143.3602 | 132.3497 | 6.475449e-05 | 0.1029978 | 0 | 0 | 0 | CS2_33_12_16_10
15770 | 15771 | 549160.2 | 2010-12-14 21:15 | 480.2402 | 2 | 41 | 0.5500248 | 3.857453 | 35.66646 | 35.57628 | 143.3779 | 132.3497 | 9.717941e-05 | 0.1029978 | 0 | 0 | 0 | CS2_33_12_16_10
15771 | 15772 | 549190.3 | 2010-12-14 21:15 | 510.2554 | 2 | 41 | 0.5498449 | 3.860855 | 35.67105 | 35.57628 | 143.3956 | 132.3497 | 6.480217e-05 | 0.1029978 | 0 | 0 | 0 | CS2_33_12_16_10
15772 | 15773 | 549220.3 | 2010-12-14 21:16 | 540.2702 | 2 | 41 | 0.5500248 | 3.86458 | 35.67564 | 35.57628 | 143.4133 | 132.3497 | 6.480217e-05 | 0.1029978 | 0 | 0 | 0 | CS2_33_12_16_10
15773 | 15774 | 549250.3 | 2010-12-14 21:16 | 570.2853 | 2 | 41 | 0.5502048 | 3.868144 | 35.68022 | 35.57628 | 143.431 | 132.3497 | 9.722709e-05 | 0.1029978 | 0 | 0 | 0 | CS2_33_12_16_10
15774 | 15775 | 549280.3 | 2010-12-14 21:17 | 600.3005 | 2 | 41 | 0.5498449 | 3.871546 | 35.68481 | 35.57628 | 143.4488 | 132.3497 | 9.717941e-05 | 0.1029978 | 0 | 0 | 0 | CS2_33_12_16_10
15775 | 15776 | 549310.3 | 2010-12-14 21:17 | 630.3153 | 2 | 41 | 0.5500248 | 3.874948 | 35.68939 | 35.57628 | 143.4665 | 132.3497 | 0.0001296043 | 0.1029978 | 0 | 0 | 0 | CS2_33_12_16_10
15776 | 15777 | 549340.3 | 2010-12-14 21:18 | 660.3303 | 2 | 41 | 0.5502048 | 3.878188 | 35.69398 | 35.57628 | 143.4843 | 132.3497 | 0.0001296043 | 0.1029978 | 0 | 0 | 0 | CS2_33_12_16_10
15777 | 15778 | 549370.4 | 2010-12-14 21:18 | 690.3454 | 2 | 41 | 0.5500248 | 3.881265 | 35.69856 | 35.57628 | 143.5021 | 132.3497 | 9.717941e-05 | 0.1029978 | 0 | 0 | 0 | CS2_33_12_16_10
15778 | 15779 | 549400.4 | 2010-12-14 21:19 | 720.3604 | 2 | 41 | 0.5502048 | 3.884181 | 35.70315 | 35.57628 | 143.5199 | 132.3497 | 6.475449e-05 | 0.1029978 | 0 | 0 | 0 | CS2_33_12_16_10
15779 | 15780 | 549430.4 | 2010-12-14 21:19 | 750.3754 | 2 | 41 | 0.5500248 | 3.886935 | 35.70773 | 35.57628 | 143.5377 | 132.3497 | 3.242493e-05 | 0.1029978 | 0 | 0 | 0 | CS2_33_12_16_10
15780 | 15781 | 549460.4 | 2010-12-14 21:20 | 780.3906 | 2 | 41 | 0.5500248 | 3.889851 | 35.71232 | 35.57628 | 143.5555 | 132.3497 | 6.480217e-05 | 0.1029978 | 0 | 0 | 0 | CS2_33_12_16_10
15781 | 15782 | 549490.4 | 2010-12-14 21:20 | 810.4055 | 2 | 41 | 0.5500248 | 3.892443 | 35.7169 | 35.57628 | 143.5734 | 132.3497 | 6.480217e-05 | 0.1029978 | 0 | 0 | 0 | CS2_33_12_16_10
15782 | 15783 | 549520.4 | 2010-12-14 21:21 | 840.4206 | 2 | 41 | 0.5498449 | 3.895035 | 35.72149 | 35.57628 | 143.5912 | 132.3497 | 9.717941e-05 | 0.1029978 | 0 | 0 | 0 | CS2_33_12_16_10
15783 | 15784 | 549550.4 | 2010-12-14 21:21 | 870.4356 | 2 | 41 | 0.5500248 | 3.897465 | 35.72607 | 35.57628 | 143.6091 | 132.3497 | 6.480217e-05 | 0.1029978 | 0 | 0 | 0 | CS2_33_12_16_10
15784 | 15785 | 549580.5 | 2010-12-14 21:22 | 900.4506 | 2 | 41 | 0.5500248 | 3.899894 | 35.73066 | 35.57628 | 143.627 | 132.3497 | 6.480217e-05 | 0.1029978 | 0 | 0 | 0 | CS2_33_12_16_10
15785 | 15786 | 549610.5 | 2010-12-14 21:22 | 930.4659 | 2 | 41 | 0.5500248 | 3.902162 | 35.73525 | 35.57628 | 143.6449 | 132.3497 | 6.475449e-05 | 0.1029978 | 0 | 0 | 0 | CS2_33_12_16_10
15786 | 15787 | 549640.5 | 2010-12-14 21:23 | 960.4807 | 2 | 41 | 0.5500248 | 3.904268 | 35.73983 | 35.57628 | 143.6628 | 132.3497 | 9.717941e-05 | 0.1029978 | 0 | 0 | 0 | CS2_33_12_16_10
15787 | 15788 | 549670.5 | 2010-12-14 21:23 | 990.4959 | 2 | 41 | 0.5498449 | 3.906212 | 35.74442 | 35.57628 | 143.6807 | 132.3497 | 3.242493e-05 | 0.1029978 | 0 | 0 | 0 | CS2_33_12_16_10
15788 | 15789 | 549700.5 | 2010-12-14 21:24 | 1020.511 | 2 | 41 | 0.5498449 | 3.908156 | 35.749 | 35.57628 | 143.6986 | 132.3497 | 3.242493e-05 | 0.1029978 | 0 | 0 | 0 | CS2_33_12_16_10
15789 | 15790 | 549730.5 | 2010-12-14 21:24 | 1050.526 | 2 | 41 | 0.5500248 | 3.910262 | 35.75359 | 35.57628 | 143.7165 | 132.3497 | 3.242493e-05 | 0.1029978 | 0 | 0 | 0 | CS2_33_12_16_10
15790 | 15791 | 549760.5 | 2010-12-14 21:25 | 1080.541 | 2 | 41 | 0.5502048 | 3.912044 | 35.75817 | 35.57628 | 143.7344 | 132.3497 | 3.237724e-05 | 0.1029978 | 0 | 0 | 0 | CS2_33_12_16_10
15791 | 15792 | 549790.6 | 2010-12-14 21:25 | 1110.556 | 2 | 41 | 0.5500248 | 3.913988 | 35.76276 | 35.57628 | 143.7524 | 132.3497 | 6.480217e-05 | 0.1029978 | 0 | 0 | 0 | CS2_33_12_16_10
15792 | 15793 | 549820.6 | 2010-12-14 21:26 | 1140.571 | 2 | 41 | 0.5500248 | 3.915932 | 35.76734 | 35.57628 | 143.7703 | 132.3497 | 6.480217e-05 | 0.1029978 | 0 | 0 | 0 | CS2_33_12_16_10
15793 | 15794 | 549850.6 | 2010-12-14 21:26 | 1170.586 | 2 | 41 | 0.5498449 | 3.91739 | 35.77193 | 35.57628 | 143.7883 | 132.3497 | 0 | 0.1029978 | 0 | 0 | 0 | CS2_33_12_16_10
15794 | 15795 | 549880.6 | 2010-12-14 21:27 | 1200.601 | 2 | 41 | 0.5498449 | 3.919333 | 35.77651 | 35.57628 | 143.8063 | 132.3497 | 3.237724e-05 | 0.1029978 | 0 | 0 | 0 | CS2_33_12_16_10
15795 | 15796 | 549910.6 | 2010-12-14 21:27 | 1230.616 | 2 | 41 | 0.5500248 | 3.921115 | 35.7811 | 35.57628 | 143.8242 | 132.3497 | 6.480217e-05 | 0.1029978 | 0 | 0 | 0 | CS2_33_12_16_10
15796 | 15797 | 549940.6 | 2010-12-14 21:28 | 1260.631 | 2 | 41 | 0.5502048 | 3.922735 | 35.78568 | 35.57628 | 143.8422 | 132.3497 | 3.242493e-05 | 0.1029978 | 0 | 0 | 0 | CS2_33_12_16_10
15797 | 15798 | 549970.7 | 2010-12-14 21:28 | 1290.646 | 2 | 41 | 0.5500248 | 3.924517 | 35.79027 | 35.57628 | 143.8602 | 132.3497 | 3.237724e-05 | 0.1029978 | 0 | 0 | 0 | CS2_33_12_16_10
15798 | 15799 | 550000.7 | 2010-12-14 21:29 | 1320.661 | 2 | 41 | 0.5498449 | 3.926137 | 35.79485 | 35.57628 | 143.8782 | 132.3497 | 0 | 0.1029978 | 0 | 0 | 0 | CS2_33_12_16_10
15799 | 15800 | 550030.7 | 2010-12-14 21:29 | 1350.676 | 2 | 41 | 0.5500248 | 3.928243 | 35.79944 | 35.57628 | 143.8962 | 132.3497 | 9.722709e-05 | 0.1029978 | 0 | 0 | 0 | CS2_33_12_16_10
15800 | 15801 | 550060.7 | 2010-12-14 21:30 | 1380.691 | 2 | 41 | 0.5498449 | 3.929701 | 35.80403 | 35.57628 | 143.9142 | 132.3497 | 3.242493e-05 | 0.1029978 | 0 | 0 | 0 | CS2_33_12_16_10
15801 | 15802 | 550090.7 | 2010-12-14 21:30 | 1410.706 | 2 | 41 | 0.5498449 | 3.931483 | 35.80861 | 35.57628 | 143.9323 | 132.3497 | 3.237724e-05 | 0.1029978 | 0 | 0 | 0 | CS2_33_12_16_10
15802 | 15803 | 550120.7 | 2010-12-14 21:31 | 1440.722 | 2 | 41 | 0.5500248 | 3.933265 | 35.8132 | 35.57628 | 143.9503 | 132.3497 | 6.480217e-05 | 0.1029978 | 0 | 0 | 0 | CS2_33_12_16_10
15803 | 15804 | 550150.7 | 2010-12-14 21:31 | 1470.736 | 2 | 41 | 0.5498449 | 3.934885 | 35.81778 | 35.57628 | 143.9683 | 132.3497 | 0 | 0.1029978 | 0 | 0 | 0 | CS2_33_12_16_10
15804 | 15805 | 550180.8 | 2010-12-14 21:32 | 1500.751 | 2 | 41 | 0.5498449 | 3.936505 | 35.82237 | 35.57628 | 143.9864 | 132.3497 | -3.242493e-05 | 0.1029978 | 0 | 0 | 0 | CS2_33_12_16_10
15805 | 15806 | 550210.8 | 2010-12-14 21:32 | 1530.766 | 2 | 41 | 0.5498449 | 3.938448 | 35.82695 | 35.57628 | 144.0044 | 132.3497 | 0 | 0.1029978 | 0 | 0 | 0 | CS2_33_12_16_10
15806 | 15807 | 550240.8 | 2010-12-14 21:33 | 1560.782 | 2 | 41 | 0.5500248 | 3.94023 | 35.83154 | 35.57628 | 144.0225 | 132.3497 | 0 | 0.1029978 | 0 | 0 | 0 | CS2_33_12_16_10
15807 | 15808 | 550270.8 | 2010-12-14 21:33 | 1590.796 | 2 | 41 | 0.5502048 | 3.942174 | 35.83612 | 35.57628 | 144.0406 | 132.3497 | 6.480217e-05 | 0.1029978 | 0 | 0 | 0 | CS2_33_12_16_10
15808 | 15809 | 550300.8 | 2010-12-14 21:34 | 1620.811 | 2 | 41 | 0.5500248 | 3.943794 | 35.84071 | 35.57628 | 144.0586 | 132.3497 | 6.480217e-05 | 0.1029978 | 0 | 0 | 0 | CS2_33_12_16_10
15809 | 15810 | 550330.8 | 2010-12-14 21:34 | 1650.827 | 2 | 41 | 0.5500248 | 3.945414 | 35.84529 | 35.57628 | 144.0767 | 132.3497 | 3.237724e-05 | 0.1029978 | 0 | 0 | 0 | CS2_33_12_16_10
15810 | 15811 | 550360.8 | 2010-12-14 21:35 | 1680.842 | 2 | 41 | 0.5500248 | 3.947196 | 35.84988 | 35.57628 | 144.0948 | 132.3497 | 6.480217e-05 | 0.1029978 | 0 | 0 | 0 | CS2_33_12_16_10
15811 | 15812 | 550390.9 | 2010-12-14 21:35 | 1710.857 | 2 | 41 | 0.5498449 | 3.948816 | 35.85446 | 35.57628 | 144.1129 | 132.3497 | 3.242493e-05 | 0.1029978 | 0 | 0 | 0 | CS2_33_12_16_10
15812 | 15813 | 550420.9 | 2010-12-14 21:36 | 1740.872 | 2 | 41 | 0.5498449 | 3.950598 | 35.85905 | 35.57628 | 144.131 | 132.3497 | 0 | 0.1029978 | 0 | 0 | 0 | CS2_33_12_16_10
15813 | 15814 | 550450.9 | 2010-12-14 21:36 | 1770.887 | 2 | 41 | 0.5498449 | 3.95238 | 35.86363 | 35.57628 | 144.1492 | 132.3497 | 6.475449e-05 | 0.1029978 | 0 | 0 | 0 | CS2_33_12_16_10
15814 | 15815 | 550480.9 | 2010-12-14 21:37 | 1800.902 | 2 | 41 | 0.5498449 | 3.954162 | 35.86822 | 35.57628 | 144.1673 | 132.3497 | 6.480217e-05 | 0.1029978 | 0 | 0 | 0 | CS2_33_12_16_10
15815 | 15816 | 550510.9 | 2010-12-14 21:37 | 1830.917 | 2 | 41 | 0.5498449 | 3.955782 | 35.87281 | 35.57628 | 144.1854 | 132.3497 | 0 | 0.1029978 | 0 | 0 | 0 | CS2_33_12_16_10
15816 | 15817 | 550540.9 | 2010-12-14 21:38 | 1860.932 | 2 | 41 | 0.5500248 | 3.957402 | 35.87739 | 35.57628 | 144.2036 | 132.3497 | 3.237724e-05 | 0.1029978 | 0 | 0 | 0 | CS2_33_12_16_10
15817 | 15818 | 550571 | 2010-12-14 21:38 | 1890.947 | 2 | 41 | 0.5500248 | 3.959345 | 35.88198 | 35.57628 | 144.2217 | 132.3497 | 6.475449e-05 | 0.1029978 | 0 | 0 | 0 | CS2_33_12_16_10
15818 | 15819 | 550601 | 2010-12-14 21:39 | 1920.962 | 2 | 41 | 0.5500248 | 3.961127 | 35.88656 | 35.57628 | 144.2399 | 132.3497 | 6.480217e-05 | 0.1029978 | 0 | 0 | 0 | CS2_33_12_16_10
15819 | 15820 | 550631 | 2010-12-14 21:39 | 1950.977 | 2 | 41 | 0.5498449 | 3.962747 | 35.89115 | 35.57628 | 144.258 | 132.3497 | 3.242493e-05 | 0.1029978 | 0 | 0 | 0 | CS2_33_12_16_10
15820 | 15821 | 550661 | 2010-12-14 21:40 | 1980.992 | 2 | 41 | 0.5498449 | 3.964205 | 35.89573 | 35.57628 | 144.2762 | 132.3497 | 0 | 0.1029978 | 0 | 0 | 0 | CS2_33_12_16_10
15821 | 15822 | 550691 | 2010-12-14 21:40 | 2011.007 | 2 | 41 | 0.5500248 | 3.966149 | 35.90032 | 35.57628 | 144.2944 | 132.3497 | 3.237724e-05 | 0.1029978 | 0 | 0 | 0 | CS2_33_12_16_10
15822 | 15823 | 550721 | 2010-12-14 21:41 | 2041.022 | 2 | 41 | 0.5500248 | 3.967769 | 35.9049 | 35.57628 | 144.3126 | 132.3497 | 3.237724e-05 | 0.1029978 | 0 | 0 | 0 | CS2_33_12_16_10
15823 | 15824 | 550751 | 2010-12-14 21:41 | 2071.037 | 2 | 41 | 0.5498449 | 3.969551 | 35.90949 | 35.57628 | 144.3308 | 132.3497 | 0 | 0.1029978 | 0 | 0 | 0 | CS2_33_12_16_10
15824 | 15825 | 550781.1 | 2010-12-14 21:42 | 2101.052 | 2 | 41 | 0.5500248 | 3.971333 | 35.91407 | 35.57628 | 144.349 | 132.3497 | 3.237724e-05 | 0.1029978 | 0 | 0 | 0 | CS2_33_12_16_10
15825 | 15826 | 550811.1 | 2010-12-14 21:42 | 2131.067 | 2 | 41 | 0.5500248 | 3.972953 | 35.91866 | 35.57628 | 144.3672 | 132.3497 | 0 | 0.1029978 | 0 | 0 | 0 | CS2_33_12_16_10
15826 | 15827 | 550841.1 | 2010-12-14 21:43 | 2161.082 | 2 | 41 | 0.5500248 | 3.974897 | 35.92324 | 35.57628 | 144.3854 | 132.3497 | 6.480217e-05 | 0.1029978 | 0 | 0 | 0 | CS2_33_12_16_10
15827 | 15828 | 550871.1 | 2010-12-14 21:43 | 2191.097 | 2 | 41 | 0.5500248 | 3.976679 | 35.92783 | 35.57628 | 144.4036 | 132.3497 | 6.480217e-05 | 0.1029978 | 0 | 0 | 0 | CS2_33_12_16_10
15828 | 15829 | 550901.1 | 2010-12-14 21:44 | 2221.112 | 2 | 41 | 0.5498449 | 3.978137 | 35.93241 | 35.57628 | 144.4219 | 132.3497 | 0 | 0.1029978 | 0 | 0 | 0 | CS2_33_12_16_10
15829 | 15830 | 550931.1 | 2010-12-14 21:44 | 2251.127 | 2 | 41 | 0.5500248 | 3.98008 | 35.937 | 35.57628 | 144.4401 | 132.3497 | 3.237724e-05 | 0.1029978 | 0 | 0 | 0 | CS2_33_12_16_10
15830 | 15831 | 550961.2 | 2010-12-14 21:45 | 2281.142 | 2 | 41 | 0.5500248 | 3.981862 | 35.94158 | 35.57628 | 144.4584 | 132.3497 | 6.480217e-05 | 0.1029978 | 0 | 0 | 0 | CS2_33_12_16_10
15831 | 15832 | 550991.2 | 2010-12-14 21:45 | 2311.158 | 2 | 41 | 0.5500248 | 3.983644 | 35.94617 | 35.57628 | 144.4767 | 132.3497 | 3.242493e-05 | 0.1029978 | 0 | 0 | 0 | CS2_33_12_16_10
15832 | 15833 | 551021.2 | 2010-12-14 21:46 | 2341.173 | 2 | 41 | 0.5498449 | 3.985264 | 35.95076 | 35.57628 | 144.4949 | 132.3497 | 0 | 0.1029978 | 0 | 0 | 0 | CS2_33_12_16_10
15833 | 15834 | 551051.2 | 2010-12-14 21:46 | 2371.187 | 2 | 41 | 0.5498449 | 3.98737 | 35.95534 | 35.57628 | 144.5132 | 132.3497 | 9.717941e-05 | 0.1029978 | 0 | 0 | 0 | CS2_33_12_16_10
15834 | 15835 | 551081.2 | 2010-12-14 21:47 | 2401.203 | 2 | 41 | 0.5500248 | 3.989152 | 35.95993 | 35.57628 | 144.5315 | 132.3497 | 6.480217e-05 | 0.1029978 | 0 | 0 | 0 | CS2_33_12_16_10
15835 | 15836 | 551111.2 | 2010-12-14 21:47 | 2431.218 | 2 | 41 | 0.5498449 | 3.990934 | 35.96451 | 35.57628 | 144.5498 | 132.3497 | 3.242493e-05 | 0.1029978 | 0 | 0 | 0 | CS2_33_12_16_10
15836 | 15837 | 551141.2 | 2010-12-14 21:48 | 2461.233 | 2 | 41 | 0.5500248 | 3.992878 | 35.9691 | 35.57628 | 144.5681 | 132.3497 | 6.480217e-05 | 0.1029978 | 0 | 0 | 0 | CS2_33_12_16_10
15837 | 15838 | 551171.3 | 2010-12-14 21:48 | 2491.248 | 2 | 41 | 0.5500248 | 3.994822 | 35.97368 | 35.57628 | 144.5864 | 132.3497 | 6.480217e-05 | 0.1029978 | 0 | 0 | 0 | CS2_33_12_16_10
15838 | 15839 | 551201.3 | 2010-12-14 21:49 | 2521.263 | 2 | 41 | 0.5500248 | 3.996766 | 35.97827 | 35.57628 | 144.6047 | 132.3497 | 6.480217e-05 | 0.1029978 | 0 | 0 | 0 | CS2_33_12_16_10
15839 | 15840 | 551231.3 | 2010-12-14 21:49 | 2551.278 | 2 | 41 | 0.5498449 | 3.998547 | 35.98285 | 35.57628 | 144.6231 | 132.3497 | 3.237724e-05 | 0.1029978 | 0 | 0 | 0 | CS2_33_12_16_10
15840 | 15841 | 551261.3 | 2010-12-14 21:50 | 2581.293 | 2 | 41 | 0.5498449 | 4.000491 | 35.98744 | 35.57628 | 144.6414 | 132.3497 | 3.232956e-05 | 0.1029978 | 0 | 0 | 0 | CS2_33_12_16_10
15841 | 15842 | 551291.3 | 2010-12-14 21:50 | 2611.308 | 2 | 41 | 0.5496649 | 4.002273 | 35.99202 | 35.57628 | 144.6597 | 132.3497 | 3.232956e-05 | 0.1029978 | 0 | 0 | 0 | CS2_33_12_16_10
15842 | 15843 | 551321.3 | 2010-12-14 21:51 | 2641.323 | 2 | 41 | 0.5500248 | 4.004541 | 35.99661 | 35.57628 | 144.6781 | 132.3497 | 9.717941e-05 | 0.1029978 | 0 | 0 | 0 | CS2_33_12_16_10
15843 | 15844 | 551351.3 | 2010-12-14 21:51 | 2671.338 | 2 | 41 | 0.5500248 | 4.006485 | 36.00119 | 35.57628 | 144.6965 | 132.3497 | 6.475449e-05 | 0.1029978 | 0 | 0 | 0 | CS2_33_12_16_10
15844 | 15845 | 551381.4 | 2010-12-14 21:52 | 2701.353 | 2 | 41 | 0.5500248 | 4.008591 | 36.00578 | 35.57628 | 144.7148 | 132.3497 | 6.475449e-05 | 0.1029978 | 0 | 0 | 0 | CS2_33_12_16_10
15845 | 15846 | 551411.4 | 2010-12-14 21:52 | 2731.368 | 2 | 41 | 0.5498449 | 4.010535 | 36.01036 | 35.57628 | 144.7332 | 132.3497 | 6.475449e-05 | 0.1029978 | 0 | 0 | 0 | CS2_33_12_16_10
15846 | 15847 | 551441.4 | 2010-12-14 21:53 | 2761.383 | 2 | 41 | 0.5500248 | 4.01264 | 36.01495 | 35.57628 | 144.7516 | 132.3497 | 6.475449e-05 | 0.1029978 | 0 | 0 | 0 | CS2_33_12_16_10
15847 | 15848 | 551471.4 | 2010-12-14 21:53 | 2791.398 | 2 | 41 | 0.5500248 | 4.014747 | 36.01953 | 35.57628 | 144.77 | 132.3497 | 6.484985e-05 | 0.1029978 | 0 | 0 | 0 | CS2_33_12_16_10
15848 | 15849 | 551501.4 | 2010-12-14 21:54 | 2821.413 | 2 | 41 | 0.5502048 | 4.017015 | 36.02412 | 35.57628 | 144.7884 | 132.3497 | 9.717941e-05 | 0.1029978 | 0 | 0 | 0 | CS2_33_12_16_10
15849 | 15850 | 551531.4 | 2010-12-14 21:54 | 2851.428 | 2 | 41 | 0.5498449 | 4.01912 | 36.02871 | 35.57628 | 144.8069 | 132.3497 | 9.717941e-05 | 0.1029978 | 0 | 0 | 0 | CS2_33_12_16_10
15850 | 15851 | 551561.5 | 2010-12-14 21:55 | 2881.443 | 2 | 41 | 0.5502048 | 4.021226 | 36.03329 | 35.57628 | 144.8253 | 132.3497 | 6.484985e-05 | 0.1029978 | 0 | 0 | 0 | CS2_33_12_16_10
15851 | 15852 | 551591.5 | 2010-12-14 21:55 | 2911.458 | 2 | 41 | 0.5498449 | 4.023494 | 36.03788 | 35.57628 | 144.8437 | 132.3497 | 9.717941e-05 | 0.1029978 | 0 | 0 | 0 | CS2_33_12_16_10
15852 | 15853 | 551621.5 | 2010-12-14 21:56 | 2941.473 | 2 | 41 | 0.5498449 | 4.025762 | 36.04246 | 35.57628 | 144.8622 | 132.3497 | 6.484985e-05 | 0.1029978 | 0 | 0 | 0 | CS2_33_12_16_10
15853 | 15854 | 551651.5 | 2010-12-14 21:56 | 2971.488 | 2 | 41 | 0.5496649 | 4.027706 | 36.04705 | 35.57628 | 144.8807 | 132.3497 | 0 | 0.1029978 | 0 | 0 | 0 | CS2_33_12_16_10
15854 | 15855 | 551681.5 | 2010-12-14 21:57 | 3001.504 | 2 | 41 | 0.5500248 | 4.030298 | 36.05163 | 35.57628 | 144.8991 | 132.3497 | 9.717941e-05 | 0.1029978 | 0 | 0 | 0 | CS2_33_12_16_10
15855 | 15856 | 551711.5 | 2010-12-14 21:57 | 3031.518 | 2 | 41 | 0.5500248 | 4.032566 | 36.05622 | 35.57628 | 144.9176 | 132.3497 | 9.717941e-05 | 0.1029978 | 0 | 0 | 0 | CS2_33_12_16_10
15856 | 15857 | 551741.5 | 2010-12-14 21:58 | 3061.533 | 2 | 41 | 0.5500248 | 4.034996 | 36.0608 | 35.57628 | 144.9361 | 132.3497 | 9.717941e-05 | 0.1029978 | 0 | 0 | 0 | CS2_33_12_16_10
15857 | 15858 | 551771.6 | 2010-12-14 21:58 | 3091.549 | 2 | 41 | 0.5498449 | 4.037101 | 36.06539 | 35.57628 | 144.9546 | 132.3497 | 3.232956e-05 | 0.1029978 | 0 | 0 | 0 | CS2_33_12_16_10
15858 | 15859 | 551801.6 | 2010-12-14 21:59 | 3121.564 | 2 | 41 | 0.5498449 | 4.039531 | 36.06997 | 35.57628 | 144.9731 | 132.3497 | 6.475449e-05 | 0.1029978 | 0 | 0 | 0 | CS2_33_12_16_10
15859 | 15860 | 551831.6 | 2010-12-14 21:59 | 3151.579 | 2 | 41 | 0.5502048 | 4.042123 | 36.07456 | 35.57628 | 144.9917 | 132.3497 | 9.717941e-05 | 0.1029978 | 0 | 0 | 0 | CS2_33_12_16_10
15860 | 15861 | 551861.6 | 2010-12-14 22:00 | 3181.594 | 2 | 41 | 0.5500248 | 4.044553 | 36.07914 | 35.57628 | 145.0102 | 132.3497 | 9.717941e-05 | 0.1029978 | 0 | 0 | 0 | CS2_33_12_16_10
15861 | 15862 | 551891.6 | 2010-12-14 22:00 | 3211.609 | 2 | 41 | 0.5500248 | 4.046983 | 36.08373 | 35.57628 | 145.0287 | 132.3497 | 9.717941e-05 | 0.1029978 | 0 | 0 | 0 | CS2_33_12_16_10
15862 | 15863 | 551921.6 | 2010-12-14 22:01 | 3241.624 | 2 | 41 | 0.5500248 | 4.049251 | 36.08831 | 35.57628 | 145.0473 | 132.3497 | 3.232956e-05 | 0.1029978 | 0 | 0 | 0 | CS2_33_12_16_10
15863 | 15864 | 551951.6 | 2010-12-14 22:01 | 3271.639 | 2 | 41 | 0.5500248 | 4.051843 | 36.0929 | 35.57628 | 145.0659 | 132.3497 | 6.484985e-05 | 0.1029978 | 0 | 0 | 0 | CS2_33_12_16_10
15864 | 15865 | 551981.7 | 2010-12-14 22:02 | 3301.654 | 2 | 41 | 0.5500248 | 4.054434 | 36.09749 | 35.57628 | 145.0845 | 132.3497 | 3.232956e-05 | 0.1029978 | 0 | 0 | 0 | CS2_33_12_16_10
15865 | 15866 | 552011.7 | 2010-12-14 22:02 | 3331.669 | 2 | 41 | 0.5498449 | 4.057026 | 36.10207 | 35.57628 | 145.1031 | 132.3497 | 9.717941e-05 | 0.1029978 | 0 | 0 | 0 | CS2_33_12_16_10
15866 | 15867 | 552041.7 | 2010-12-14 22:03 | 3361.684 | 2 | 41 | 0.5500248 | 4.059618 | 36.10666 | 35.57628 | 145.1217 | 132.3497 | 6.484985e-05 | 0.1029978 | 0 | 0 | 0 | CS2_33_12_16_10
15867 | 15868 | 552071.7 | 2010-12-14 22:03 | 3391.699 | 2 | 41 | 0.5500248 | 4.06221 | 36.11124 | 35.57628 | 145.1403 | 132.3497 | 6.475449e-05 | 0.1029978 | 0 | 0 | 0 | CS2_33_12_16_10
15868 | 15869 | 552101.7 | 2010-12-14 22:04 | 3421.714 | 2 | 41 | 0.5500248 | 4.064802 | 36.11583 | 35.57628 | 145.1589 | 132.3497 | 6.484985e-05 | 0.1029978 | 0 | 0 | 0 | CS2_33_12_16_10
15869 | 15870 | 552131.7 | 2010-12-14 22:04 | 3451.729 | 2 | 41 | 0.5500248 | 4.067718 | 36.12041 | 35.57628 | 145.1776 | 132.3497 | 6.484985e-05 | 0.1029978 | 0 | 0 | 0 | CS2_33_12_16_10
15870 | 15871 | 552161.8 | 2010-12-14 22:05 | 3481.744 | 2 | 41 | 0.5500248 | 4.070148 | 36.125 | 35.57628 | 145.1962 | 132.3497 | 6.475449e-05 | 0.1029978 | 0 | 0 | 0 | CS2_33_12_16_10
15871 | 15872 | 552191.8 | 2010-12-14 22:05 | 3511.759 | 2 | 41 | 0.5498449 | 4.073063 | 36.12958 | 35.57628 | 145.2149 | 132.3497 | 6.475449e-05 | 0.1029978 | 0 | 0 | 0 | CS2_33_12_16_10
15872 | 15873 | 552221.8 | 2010-12-14 22:06 | 3541.774 | 2 | 41 | 0.5502048 | 4.075979 | 36.13417 | 35.57628 | 145.2336 | 132.3497 | 0.0001296043 | 0.1029978 | 0 | 0 | 0 | CS2_33_12_16_10
15873 | 15874 | 552251.8 | 2010-12-14 22:06 | 3571.789 | 2 | 41 | 0.5502048 | 4.078733 | 36.13875 | 35.57628 | 145.2523 | 132.3497 | 9.727478e-05 | 0.1029978 | 0 | 0 | 0 | CS2_33_12_16_10
15874 | 15875 | 552281.8 | 2010-12-14 22:07 | 3601.804 | 2 | 41 | 0.5498449 | 4.081487 | 36.14334 | 35.57628 | 145.271 | 132.3497 | 6.484985e-05 | 0.1029978 | 0 | 0 | 0 | CS2_33_12_16_10
15875 | 15876 | 552311.8 | 2010-12-14 22:07 | 3631.819 | 2 | 41 | 0.5498449 | 4.084079 | 36.14792 | 35.57628 | 145.2897 | 132.3497 | 3.232956e-05 | 0.1029978 | 0 | 0 | 0 | CS2_33_12_16_10
15876 | 15877 | 552341.8 | 2010-12-14 22:08 | 3661.834 | 2 | 41 | 0.5498449 | 4.087157 | 36.15251 | 35.57628 | 145.3084 | 132.3497 | 6.475449e-05 | 0.1029978 | 0 | 0 | 0 | CS2_33_12_16_10
15877 | 15878 | 552371.9 | 2010-12-14 22:08 | 3691.849 | 2 | 41 | 0.5498449 | 4.090073 | 36.15709 | 35.57628 | 145.3272 | 132.3497 | 9.717941e-05 | 0.1029978 | 0 | 0 | 0 | CS2_33_12_16_10
15878 | 15879 | 552401.9 | 2010-12-14 22:09 | 3721.865 | 2 | 41 | 0.5498449 | 4.092988 | 36.16168 | 35.57628 | 145.3459 | 132.3497 | 6.475449e-05 | 0.1029978 | 0 | 0 | 0 | CS2_33_12_16_10
15879 | 15880 | 552431.9 | 2010-12-14 22:09 | 3751.88 | 2 | 41 | 0.5500248 | 4.096228 | 36.16626 | 35.57628 | 145.3647 | 132.3497 | 0.0001619339 | 0.1029978 | 0 | 0 | 0 | CS2_33_12_16_10
15880 | 15881 | 552461.9 | 2010-12-14 22:10 | 3781.895 | 2 | 41 | 0.5500248 | 4.098982 | 36.17085 | 35.57628 | 145.3835 | 132.3497 | 6.484985e-05 | 0.1029978 | 0 | 0 | 0 | CS2_33_12_16_10
15881 | 15882 | 552491.9 | 2010-12-14 22:10 | 3811.91 | 2 | 41 | 0.5500248 | 4.10206 | 36.17543 | 35.57628 | 145.4023 | 132.3497 | 6.475449e-05 | 0.1029978 | 0 | 0 | 0 | CS2_33_12_16_10
15882 | 15883 | 552521.9 | 2010-12-14 22:11 | 3841.925 | 2 | 41 | 0.5498449 | 4.105138 | 36.18002 | 35.57628 | 145.4211 | 132.3497 | 9.717941e-05 | 0.1029978 | 0 | 0 | 0 | CS2_33_12_16_10
15883 | 15884 | 552551.9 | 2010-12-14 22:11 | 3871.94 | 2 | 41 | 0.5500248 | 4.108216 | 36.18461 | 35.57628 | 145.44 | 132.3497 | 9.717941e-05 | 0.1029978 | 0 | 0 | 0 | CS2_33_12_16_10
15884 | 15885 | 552582 | 2010-12-14 22:12 | 3901.955 | 2 | 41 | 0.5498449 | 4.111294 | 36.18919 | 35.57628 | 145.4588 | 132.3497 | 9.727478e-05 | 0.1029978 | 0 | 0 | 0 | CS2_33_12_16_10
15885 | 15886 | 552612 | 2010-12-14 22:12 | 3931.97 | 2 | 41 | 0.5500248 | 4.114533 | 36.19378 | 35.57628 | 145.4777 | 132.3497 | 0.0001296043 | 0.1029978 | 0 | 0 | 0 | CS2_33_12_16_10
15886 | 15887 | 552642 | 2010-12-14 22:13 | 3961.985 | 2 | 41 | 0.5498449 | 4.117449 | 36.19836 | 35.57628 | 145.4965 | 132.3497 | 6.475449e-05 | 0.1029978 | 0 | 0 | 0 | CS2_33_12_16_10
15887 | 15888 | 552672 | 2010-12-14 22:13 | 3992 | 2 | 41 | 0.5500248 | 4.120851 | 36.20295 | 35.57628 | 145.5154 | 132.3497 | 9.717941e-05 | 0.1029978 | 0 | 0 | 0 | CS2_33_12_16_10
15888 | 15889 | 552702 | 2010-12-14 22:14 | 4022.015 | 2 | 41 | 0.5500248 | 4.123929 | 36.20753 | 35.57628 | 145.5343 | 132.3497 | 6.484985e-05 | 0.1029978 | 0 | 0 | 0 | CS2_33_12_16_10
15889 | 15890 | 552732 | 2010-12-14 22:14 | 4052.03 | 2 | 41 | 0.5498449 | 4.127169 | 36.21212 | 35.57628 | 145.5533 | 132.3497 | 6.475449e-05 | 0.1029978 | 0 | 0 | 0 | CS2_33_12_16_10
15890 | 15891 | 552762.1 | 2010-12-14 22:15 | 4082.045 | 2 | 41 | 0.5498449 | 4.13057 | 36.2167 | 35.57628 | 145.5722 | 132.3497 | 6.475449e-05 | 0.1029978 | 0 | 0 | 0 | CS2_33_12_16_10
15891 | 15892 | 552792.1 | 2010-12-14 22:15 | 4112.06 | 2 | 41 | 0.5498449 | 4.133811 | 36.22129 | 35.57628 | 145.5911 | 132.3497 | 9.717941e-05 | 0.1029978 | 0 | 0 | 0 | CS2_33_12_16_10
15892 | 15893 | 552822.1 | 2010-12-14 22:16 | 4142.075 | 2 | 41 | 0.5502048 | 4.137212 | 36.22588 | 35.57628 | 145.6101 | 132.3497 | 0.0001296043 | 0.1029978 | 0 | 0 | 0 | CS2_33_12_16_10
15893 | 15894 | 552852.1 | 2010-12-14 22:16 | 4172.09 | 2 | 41 | 0.5500248 | 4.140614 | 36.23046 | 35.57628 | 145.6291 | 132.3497 | 9.717941e-05 | 0.1029978 | 0 | 0 | 0 | CS2_33_12_16_10
15894 | 15895 | 552882.1 | 2010-12-14 22:17 | 4202.105 | 2 | 41 | 0.5500248 | 4.143854 | 36.23505 | 35.57628 | 145.6481 | 132.3497 | 6.475449e-05 | 0.1029978 | 0 | 0 | 0 | CS2_33_12_16_10
15895 | 15896 | 552912.1 | 2010-12-14 22:17 | 4232.12 | 2 | 41 | 0.5498449 | 4.147418 | 36.23963 | 35.57628 | 145.6671 | 132.3497 | 6.475449e-05 | 0.1029978 | 0 | 0 | 0 | CS2_33_12_16_10
15896 | 15897 | 552942.1 | 2010-12-14 22:18 | 4262.135 | 2 | 41 | 0.5498449 | 4.150981 | 36.24422 | 35.57628 | 145.6861 | 132.3497 | 0.0001296043 | 0.1029978 | 0 | 0 | 0 | CS2_33_12_16_10
15897 | 15898 | 552972.2 | 2010-12-14 22:18 | 4292.15 | 2 | 41 | 0.5500248 | 4.154383 | 36.2488 | 35.57628 | 145.7052 | 132.3497 | 9.717941e-05 | 0.1029978 | 0 | 0 | 0 | CS2_33_12_16_10
15898 | 15899 | 553002.2 | 2010-12-14 22:19 | 4322.165 | 2 | 41 | 0.5498449 | 4.157785 | 36.25339 | 35.57628 | 145.7242 | 132.3497 | 3.232956e-05 | 0.1029978 | 0 | 0 | 0 | CS2_33_12_16_10
15899 | 15900 | 553032.2 | 2010-12-14 22:19 | 4352.181 | 2 | 41 | 0.5500248 | 4.161349 | 36.25797 | 35.57628 | 145.7433 | 132.3497 | 3.232956e-05 | 0.1029978 | 0 | 0 | 0 | CS2_33_12_16_10
15900 | 15901 | 553062.2 | 2010-12-14 22:20 | 4382.196 | 2 | 41 | 0.5498449 | 4.165075 | 36.26256 | 35.57628 | 145.7624 | 132.3497 | 0.0001296043 | 0.1029978 | 0 | 0 | 0 | CS2_33_12_16_10
15901 | 15902 | 553092.2 | 2010-12-14 22:20 | 4412.211 | 2 | 41 | 0.5500248 | 4.168477 | 36.26715 | 35.57628 | 145.7815 | 132.3497 | 6.475449e-05 | 0.1029978 | 0 | 0 | 0 | CS2_33_12_16_10
15902 | 15903 | 553122.2 | 2010-12-14 22:21 | 4442.226 | 2 | 41 | 0.5500248 | 4.17204 | 36.27173 | 35.57628 | 145.8006 | 132.3497 | 9.717941e-05 | 0.1029978 | 0 | 0 | 0 | CS2_33_12_16_10
15903 | 15904 | 553152.2 | 2010-12-14 22:21 | 4472.241 | 2 | 41 | 0.5500248 | 4.175928 | 36.27632 | 35.57628 | 145.8197 | 132.3497 | 0.0001296043 | 0.1029978 | 0 | 0 | 0 | CS2_33_12_16_10
15904 | 15905 | 553182.3 | 2010-12-14 22:22 | 4502.256 | 2 | 41 | 0.5500248 | 4.179492 | 36.2809 | 35.57628 | 145.8389 | 132.3497 | 9.717941e-05 | 0.1029978 | 0 | 0 | 0 | CS2_33_12_16_10
15905 | 15906 | 553212.3 | 2010-12-14 22:22 | 4532.271 | 2 | 41 | 0.5500248 | 4.183218 | 36.28549 | 35.57628 | 145.8581 | 132.3497 | 0.0001296043 | 0.1029978 | 0 | 0 | 0 | CS2_33_12_16_10
15906 | 15907 | 553242.3 | 2010-12-14 22:23 | 4562.286 | 2 | 41 | 0.5500248 | 4.187106 | 36.29007 | 35.57628 | 145.8773 | 132.3497 | 0.0001620293 | 0.1029978 | 0 | 0 | 0 | CS2_33_12_16_10
15907 | 15908 | 553272.3 | 2010-12-14 22:23 | 4592.301 | 2 | 41 | 0.5502048 | 4.190832 | 36.29466 | 35.57628 | 145.8965 | 132.3497 | 0.0001296043 | 0.1029978 | 0 | 0 | 0 | CS2_33_12_16_10
15908 | 15909 | 553302.3 | 2010-12-14 22:24 | 4622.316 | 2 | 41 | 0.5500248 | 4.194395 | 36.29924 | 35.57628 | 145.9157 | 132.3497 | 9.717941e-05 | 0.1029978 | 0 | 0 | 0 | CS2_33_12_16_10
15909 | 15910 | 553332.3 | 2010-12-14 22:24 | 4652.331 | 2 | 41 | 0.5500248 | 4.198121 | 36.30383 | 35.57628 | 145.9349 | 132.3497 | 6.475449e-05 | 0.1029978 | 0 | 0 | 0 | CS2_33_12_16_10
15910 | 15911 | 553345.1 | 2010-12-14 22:25 | 4665.081 | 2 | 41 | 0.5500248 | 4.200065 | 36.30578 | 35.57628 | 145.9431 | 132.3497 | 0.0001296043 | 0.1029978 | 0 | 0 | 0 | CS2_33_12_16_10
15911 | 15912 | 553375.1 | 2010-12-14 22:25 | 30.01508 | 3 | 41 | 0 | 4.102384 | 36.30578 | 35.57628 | 145.9431 | 132.3497 | -0.0004859924 | 0.1029978 | 0 | 0 | 0 | CS2_33_12_16_10
15912 | 15913 | 553405.1 | 2010-12-14 22:26 | 60.03009 | 3 | 41 | 0 | 4.088777 | 36.30578 | 35.57628 | 145.9431 | 132.3497 | -0.0002916336 | 0.1029978 | 0 | 0 | 0 | CS2_33_12_16_10
15913 | 15914 | 553435.1 | 2010-12-14 22:26 | 90.04514 | 3 | 41 | 0 | 4.080191 | 36.30578 | 35.57628 | 145.9431 | 132.3497 | -0.0002592087 | 0.1029978 | 0 | 0 | 0 | CS2_33_12_16_10
15914 | 15915 | 553465.1 | 2010-12-14 22:27 | 120.0134 | 3 | 41 | 0 | 4.074684 | 36.30578 | 35.57628 | 145.9431 | 132.3497 | -0.000129509 | 0.1029978 | 0 | 0 | 0 | CS2_33_12_16_10
15915 | 15916 | 553465.1 | 2010-12-14 22:27 | 0.01560447 | 4 | 41 | 1.084468 | 4.200389 | 36.30578 | 35.57628 | 145.9431 | 132.3497 | 0 | 0.1029978 | 0 | 0 | 0 | CS2_33_12_16_10
15916 | 15917 | 553465.6 | 2010-12-14 22:27 | 0.5312748 | 4 | 41 | 1.033543 | 4.200065 | 36.30593 | 35.57628 | 145.9438 | 132.3497 | -6.475449e-05 | 0.1029978 | 0 | 0 | 0 | CS2_33_12_16_10
15917 | 15918 | 553467.1 | 2010-12-14 22:27 | 1.984502 | 4 | 41 | 0.982978 | 4.200227 | 36.30634 | 35.57628 | 145.9455 | 132.3497 | -3.242493e-05 | 0.1029978 | 0 | 0 | 0 | CS2_33_12_16_10
15918 | 15919 | 553469.3 | 2010-12-14 22:27 | 4.1874 | 4 | 41 | 0.9324129 | 4.200227 | 36.30692 | 35.57628 | 145.9479 | 132.3497 | 3.232956e-05 | 0.1029978 | 0 | 0 | 0 | CS2_33_12_16_10
15919 | 15920 | 553472.3 | 2010-12-14 22:27 | 7.156105 | 4 | 41 | 0.8823875 | 4.199903 | 36.30767 | 35.57628 | 145.9511 | 132.3497 | -6.475449e-05 | 0.1029978 | 0 | 0 | 0 | CS2_33_12_16_10
15920 | 15921 | 553476.2 | 2010-12-14 22:27 | 11.09353 | 4 | 41 | 0.8323621 | 4.200227 | 36.30861 | 35.57628 | 145.955 | 132.3497 | 3.232956e-05 | 0.1029978 | 0 | 0 | 0 | CS2_33_12_16_10
15921 | 15922 | 553481.2 | 2010-12-14 22:27 | 16.0622 | 4 | 41 | 0.7823368 | 4.200227 | 36.30972 | 35.57628 | 145.9597 | 132.3497 | 3.232956e-05 | 0.1029978 | 0 | 0 | 0 | CS2_33_12_16_10
15922 | 15923 | 553487.5 | 2010-12-14 22:27 | 22.35896 | 4 | 41 | 0.7323114 | 4.200227 | 36.31104 | 35.57628 | 145.9652 | 132.3497 | 0 | 0.1029978 | 0 | 0 | 0 | CS2_33_12_16_10
15923 | 15924 | 553495.7 | 2010-12-14 22:27 | 30.54626 | 4 | 41 | 0.6821061 | 4.200065 | 36.31265 | 35.57628 | 145.972 | 132.3497 | -3.232956e-05 | 0.1029978 | 0 | 0 | 0 | CS2_33_12_16_10
15924 | 15925 | 553506.7 | 2010-12-14 22:27 | 41.62432 | 4 | 41 | 0.6320808 | 4.200227 | 36.31467 | 35.57628 | 145.9805 | 132.3497 | 0 | 0.1029978 | 0 | 0 | 0 | CS2_33_12_16_10
15925 | 15926 | 553522.7 | 2010-12-14 22:28 | 57.59274 | 4 | 41 | 0.5820554 | 4.200227 | 36.31736 | 35.57628 | 145.9917 | 132.3497 | 0 | 0.1029978 | 0 | 0 | 0 | CS2_33_12_16_10
15926 | 15927 | 553549 | 2010-12-14 22:28 | 83.93588 | 4 | 41 | 0.53203 | 4.200227 | 36.32142 | 35.57628 | 146.0088 | 132.3497 | 3.232956e-05 | 0.1029978 | 0 | 0 | 0 | CS2_33_12_16_10
15927 | 15928 | 553599.1 | 2010-12-14 22:29 | 133.982 | 4 | 41 | 0.4816448 | 4.200065 | 36.32843 | 35.57628 | 146.0382 | 132.3497 | -3.232956e-05 | 0.1029978 | 0 | 0 | 0 | CS2_33_12_16_10
15928 | 15929 | 553689.2 | 2010-12-14 22:30 | 224.1208 | 4 | 41 | 0.4316194 | 4.200065 | 36.33982 | 35.57628 | 146.0861 | 132.3497 | 0 | 0.1029978 | 0 | 0 | 0 | CS2_33_12_16_10
15929 | 15930 | 553811.5 | 2010-12-14 22:32 | 346.4152 | 4 | 41 | 0.3815941 | 4.200227 | 36.35362 | 35.57628 | 146.1441 | 132.3497 | 0 | 0.1029978 | 0 | 0 | 0 | CS2_33_12_16_10
15930 | 15931 | 553955 | 2010-12-14 22:35 | 489.9124 | 4 | 41 | 0.3315687 | 4.200227 | 36.36782 | 35.57628 | 146.2037 | 132.3497 | 0 | 0.1029978 | 0 | 0 | 0 | CS2_33_12_16_10
15931 | 15932 | 554126.1 | 2010-12-14 22:38 | 661.0185 | 4 | 41 | 0.2815434 | 4.200227 | 36.38237 | 35.57628 | 146.2648 | 132.3497 | -3.242493e-05 | 0.1029978 | 0 | 0 | 0 | CS2_33_12_16_10
15932 | 15933 | 554332.4 | 2010-12-14 22:41 | 867.2802 | 4 | 41 | 0.231518 | 4.200227 | 36.39703 | 35.57628 | 146.3264 | 132.3497 | 0 | 0.1029978 | 0 | 0 | 0 | CS2_33_12_16_10
15933 | 15934 | 554593.3 | 2010-12-14 22:45 | 1128.15 | 4 | 41 | 0.1814927 | 4.200227 | 36.41192 | 35.57628 | 146.389 | 132.3497 | 3.232956e-05 | 0.1029978 | 0 | 0 | 0 | CS2_33_12_16_10
15934 | 15935 | 554962.8 | 2010-12-14 22:52 | 1497.706 | 4 | 41 | 0.1314673 | 4.200065 | 36.42784 | 35.57628 | 146.4558 | 132.3497 | -3.232956e-05 | 0.1029978 | 0 | 0 | 0 | CS2_33_12_16_10
15935 | 15936 | 555583.8 | 2010-12-14 23:02 | 2118.678 | 4 | 41 | 0.08144195 | 4.200065 | 36.44581 | 35.57628 | 146.5313 | 132.3497 | -3.232956e-05 | 0.1029978 | 0 | 0 | 0 | CS2_33_12_16_10
15936 | 15937 | 556328.1 | 2010-12-14 23:14 | 2863.023 | 4 | 41 | 0.04995117 | 4.200065 | 36.45911 | 35.57628 | 146.5871 | 132.3497 | -3.232956e-05 | 0.1029978 | 0 | 0 | 0 | CS2_33_12_16_10
15937 | 15938 | 556358.1 | 2010-12-14 23:15 | 30.01515 | 5 | 41 | 0 | 4.191155 | 36.45911 | 35.57628 | 146.5871 | 132.3497 | -3.242493e-05 | 0.1029978 | 0 | 0 | 0 | CS2_33_12_16_10
15938 | 15939 | 556388.1 | 2010-12-14 23:15 | 60.01469 | 5 | 41 | 0 | 4.189536 | 36.45911 | 35.57628 | 146.5871 | 132.3497 | -6.475449e-05 | 0.1029978 | 0 | 0 | 0 | CS2_33_12_16_10
15939 | 15940 | 556388.3 | 2010-12-14 23:15 | 0.1875124 | 6 | 41 | 0.0001057613 | 4.189536 | 36.45911 | 35.57628 | 146.5871 | 132.3497 | 0 | 0.09912134 | 0 | 0 | 0 | CS2_33_12_16_10
15940 | 15941 | 556416.2 | 2010-12-14 23:16 | 27.98384 | 7 | 41 | -0.5501732 | 4.089425 | 36.45911 | 35.58055 | 146.5871 | 132.3673 | -0.0006480217 | 0.09912134 | 0 | 0 | 0 | CS2_33_12_16_10
15941 | 15942 | 556446.3 | 2010-12-14 23:16 | 57.9989 | 7 | 41 | -0.5501732 | 4.070634 | 36.45911 | 35.58514 | 146.5871 | 132.386 | -0.0004535675 | 0.09912134 | 0 | 0 | 0 | CS2_33_12_16_10
15942 | 15943 | 556476.3 | 2010-12-14 23:17 | 88.01409 | 7 | 41 | -0.5499932 | 4.057837 | 36.45911 | 35.58973 | 146.5871 | 132.4046 | -0.0003239632 | 0.09912134 | 0 | 0 | 0 | CS2_33_12_16_10
15943 | 15944 | 556506.3 | 2010-12-14 23:17 | 118.029 | 7 | 41 | -0.5501732 | 4.047793 | 36.45911 | 35.59431 | 146.5871 | 132.4232 | -0.0002592087 | 0.09912134 | 0 | 0 | 0 | CS2_33_12_16_10
15944 | 15945 | 556536.3 | 2010-12-14 23:18 | 148.0442 | 7 | 41 | -0.5501732 | 4.039531 | 36.45911 | 35.5989 | 146.5871 | 132.4417 | -0.0002267838 | 0.09912134 | 0 | 0 | 0 | CS2_33_12_16_10
15945 | 15946 | 556566.3 | 2010-12-14 23:18 | 178.0591 | 7 | 41 | -0.5499932 | 4.032242 | 36.45911 | 35.60348 | 146.5871 | 132.4602 | -0.0001619339 | 0.09912134 | 0 | 0 | 0 | CS2_33_12_16_10
15946 | 15947 | 556596.3 | 2010-12-14 23:19 | 208.0742 | 7 | 41 | -0.5499932 | 4.025762 | 36.45911 | 35.60807 | 146.5871 | 132.4787 | -0.0001943588 | 0.09912134 | 0 | 0 | 0 | CS2_33_12_16_10
15947 | 15948 | 556626.3 | 2010-12-14 23:19 | 238.0894 | 7 | 41 | -0.5499932 | 4.019444 | 36.45911 | 35.61266 | 146.5871 | 132.4972 | -0.0001619339 | 0.09912134 | 0 | 0 | 0 | CS2_33_12_16_10
15948 | 15949 | 556656.4 | 2010-12-14 23:20 | 268.1043 | 7 | 41 | -0.5501732 | 4.013288 | 36.45911 | 35.61724 | 146.5871 | 132.5156 | -0.0001620293 | 0.09912134 | 0 | 0 | 0 | CS2_33_12_16_10
15949 | 15950 | 556686.4 | 2010-12-14 23:20 | 298.1193 | 7 | 41 | -0.5501732 | 4.007619 | 36.45911 | 35.62183 | 146.5871 | 132.534 | -0.0001620293 | 0.09912134 | 0 | 0 | 0 | CS2_33_12_16_10
15950 | 15951 | 556716.4 | 2010-12-14 23:21 | 328.1344 | 7 | 41 | -0.5501732 | 4.001949 | 36.45911 | 35.62642 | 146.5871 | 132.5524 | -0.0001296043 | 0.09912134 | 0 | 0 | 0 | CS2_33_12_16_10
15951 | 15952 | 556746.4 | 2010-12-14 23:21 | 358.1498 | 7 | 41 | -0.5501732 | 3.996118 | 36.45911 | 35.631 | 146.5871 | 132.5707 | -0.0001943588 | 0.09912134 | 0 | 0 | 0 | CS2_33_12_16_10
15952 | 15953 | 556776.4 | 2010-12-14 23:22 | 388.1644 | 7 | 41 | -0.5501732 | 3.990772 | 36.45911 | 35.63559 | 146.5871 | 132.589 | -0.0001619816 | 0.09912134 | 0 | 0 | 0 | CS2_33_12_16_10
15953 | 15954 | 556806.4 | 2010-12-14 23:22 | 418.1795 | 7 | 41 | -0.5501732 | 3.985426 | 36.45911 | 35.64018 | 146.5871 | 132.6073 | -0.0001295567 | 0.09912134 | 0 | 0 | 0 | CS2_33_12_16_10
15954 | 15955 | 556836.5 | 2010-12-14 23:23 | 448.1946 | 7 | 41 | -0.5498133 | 3.979918 | 36.45911 | 35.64476 | 146.5871 | 132.6256 | -9.717941e-05 | 0.09912134 | 0 | 0 | 0 | CS2_33_12_16_10
15955 | 15956 | 556866.5 | 2010-12-14 23:23 | 478.2096 | 7 | 41 | -0.5499932 | 3.974897 | 36.45911 | 35.64935 | 146.5871 | 132.6438 | -0.0001296043 | 0.09912134 | 0 | 0 | 0 | CS2_33_12_16_10
15956 | 15957 | 556896.5 | 2010-12-14 23:24 | 508.2248 | 7 | 41 | -0.5501732 | 3.969551 | 36.45911 | 35.65394 | 146.5871 | 132.662 | -0.0001620293 | 0.09912134 | 0 | 0 | 0 | CS2_33_12_16_10
15957 | 15958 | 556926.5 | 2010-12-14 23:24 | 538.2397 | 7 | 41 | -0.5499932 | 3.964691 | 36.45911 | 35.65852 | 146.5871 | 132.6802 | -9.717941e-05 | 0.09912134 | 0 | 0 | 0 | CS2_33_12_16_10
15958 | 15959 | 556956.5 | 2010-12-14 23:25 | 568.2548 | 7 | 41 | -0.5499932 | 3.959669 | 36.45911 | 35.66311 | 146.5871 | 132.6984 | -0.0001296043 | 0.09912134 | 0 | 0 | 0 | CS2_33_12_16_10
15959 | 15960 | 556986.5 | 2010-12-14 23:25 | 598.2699 | 7 | 41 | -0.5499932 | 3.954648 | 36.45911 | 35.66769 | 146.5871 | 132.7165 | -0.0001619816 | 0.09912134 | 0 | 0 | 0 | CS2_33_12_16_10
15960 | 15961 | 557016.5 | 2010-12-14 23:26 | 628.2849 | 7 | 41 | -0.5499932 | 3.94995 | 36.45911 | 35.67228 | 146.5871 | 132.7347 | -9.717941e-05 | 0.09912134 | 0 | 0 | 0 | CS2_33_12_16_10
15961 | 15962 | 557046.6 | 2010-12-14 23:26 | 658.2999 | 7 | 41 | -0.5499932 | 3.94509 | 36.45911 | 35.67687 | 146.5871 | 132.7528 | -0.0001295567 | 0.09912134 | 0 | 0 | 0 | CS2_33_12_16_10
15962 | 15963 | 557076.6 | 2010-12-14 23:27 | 688.315 | 7 | 41 | -0.5499932 | 3.940554 | 36.45911 | 35.68145 | 146.5871 | 132.7709 | -9.722709e-05 | 0.09912134 | 0 | 0 | 0 | CS2_33_12_16_10
15963 | 15964 | 557106.6 | 2010-12-14 23:27 | 718.33 | 7 | 41 | -0.5499932 | 3.935857 | 36.45911 | 35.68604 | 146.5871 | 132.7889 | -9.722709e-05 | 0.09912134 | 0 | 0 | 0 | CS2_33_12_16_10
15964 | 15965 | 557136.6 | 2010-12-14 23:28 | 748.3451 | 7 | 41 | -0.5499932 | 3.931321 | 36.45911 | 35.69063 | 146.5871 | 132.807 | -0.0001296043 | 0.09912134 | 0 | 0 | 0 | CS2_33_12_16_10
15965 | 15966 | 557166.6 | 2010-12-14 23:28 | 778.3603 | 7 | 41 | -0.5501732 | 3.926623 | 36.45911 | 35.69521 | 146.5871 | 132.825 | -0.0001619816 | 0.09912134 | 0 | 0 | 0 | CS2_33_12_16_10
15966 | 15967 | 557196.6 | 2010-12-14 23:29 | 808.3752 | 7 | 41 | -0.5501732 | 3.922087 | 36.45911 | 35.6998 | 146.5871 | 132.843 | -0.0001943588 | 0.09912134 | 0 | 0 | 0 | CS2_33_12_16_10
15967 | 15968 | 557226.7 | 2010-12-14 23:29 | 838.3902 | 7 | 41 | -0.5499932 | 3.918038 | 36.45911 | 35.70439 | 146.5871 | 132.861 | -6.480217e-05 | 0.09912134 | 0 | 0 | 0 | CS2_33_12_16_10
15968 | 15969 | 557256.7 | 2010-12-14 23:30 | 868.4053 | 7 | 41 | -0.5499932 | 3.913664 | 36.45911 | 35.70897 | 146.5871 | 132.8789 | -9.717941e-05 | 0.09912134 | 0 | 0 | 0 | CS2_33_12_16_10
15969 | 15970 | 557286.7 | 2010-12-14 23:30 | 898.4203 | 7 | 41 | -0.5499932 | 3.909128 | 36.45911 | 35.71356 | 146.5871 | 132.8969 | -9.722709e-05 | 0.09912134 | 0 | 0 | 0 | CS2_33_12_16_10
15970 | 15971 | 557316.7 | 2010-12-14 23:31 | 928.4354 | 7 | 41 | -0.5501732 | 3.904916 | 36.45911 | 35.71815 | 146.5871 | 132.9148 | -0.0001296043 | 0.09912134 | 0 | 0 | 0 | CS2_33_12_16_10
15971 | 15972 | 557346.7 | 2010-12-14 23:31 | 958.4504 | 7 | 41 | -0.5501732 | 3.900542 | 36.45911 | 35.72273 | 146.5871 | 132.9327 | -0.0001296043 | 0.09912134 | 0 | 0 | 0 | CS2_33_12_16_10
15972 | 15973 | 557376.7 | 2010-12-14 23:32 | 988.4655 | 7 | 41 | -0.5503531 | 3.896493 | 36.45911 | 35.72732 | 146.5871 | 132.9506 | -0.0001296043 | 0.09912134 | 0 | 0 | 0 | CS2_33_12_16_10
15973 | 15974 | 557406.7 | 2010-12-14 23:32 | 1018.481 | 7 | 41 | -0.5501732 | 3.892443 | 36.45911 | 35.73191 | 146.5871 | 132.9684 | -0.0001296043 | 0.09912134 | 0 | 0 | 0 | CS2_33_12_16_10
15974 | 15975 | 557436.8 | 2010-12-14 23:33 | 1048.496 | 7 | 41 | -0.5499932 | 3.888393 | 36.45911 | 35.73649 | 146.5871 | 132.9863 | -0.0001296043 | 0.09912134 | 0 | 0 | 0 | CS2_33_12_16_10
15975 | 15976 | 557466.8 | 2010-12-14 23:33 | 1078.511 | 7 | 41 | -0.5499932 | 3.884505 | 36.45911 | 35.74108 | 146.5871 | 133.0041 | -6.480217e-05 | 0.09912134 | 0 | 0 | 0 | CS2_33_12_16_10
15976 | 15977 | 557496.8 | 2010-12-14 23:34 | 1108.526 | 7 | 41 | -0.5499932 | 3.880294 | 36.45911 | 35.74567 | 146.5871 | 133.0219 | -0.0001296043 | 0.09912134 | 0 | 0 | 0 | CS2_33_12_16_10
15977 | 15978 | 557526.8 | 2010-12-14 23:34 | 1138.541 | 7 | 41 | -0.5501732 | 3.876406 | 36.45911 | 35.75025 | 146.5871 | 133.0397 | -6.480217e-05 | 0.09912134 | 0 | 0 | 0 | CS2_33_12_16_10
15978 | 15979 | 557556.8 | 2010-12-14 23:35 | 1168.556 | 7 | 41 | -0.5499932 | 3.872518 | 36.45911 | 35.75484 | 146.5871 | 133.0575 | -9.717941e-05 | 0.09912134 | 0 | 0 | 0 | CS2_33_12_16_10
15979 | 15980 | 557586.8 | 2010-12-14 23:35 | 1198.571 | 7 | 41 | -0.5499932 | 3.868468 | 36.45911 | 35.75943 | 146.5871 | 133.0752 | -9.717941e-05 | 0.09912134 | 0 | 0 | 0 | CS2_33_12_16_10
15980 | 15981 | 557616.8 | 2010-12-14 23:36 | 1228.586 | 7 | 41 | -0.5499932 | 3.86458 | 36.45911 | 35.76401 | 146.5871 | 133.093 | -0.0001296043 | 0.09912134 | 0 | 0 | 0 | CS2_33_12_16_10
15981 | 15982 | 557646.9 | 2010-12-14 23:36 | 1258.601 | 7 | 41 | -0.5501732 | 3.860855 | 36.45911 | 35.7686 | 146.5871 | 133.1107 | -9.717941e-05 | 0.09912134 | 0 | 0 | 0 | CS2_33_12_16_10
15982 | 15983 | 557676.9 | 2010-12-14 23:37 | 1288.616 | 7 | 41 | -0.5501732 | 3.856967 | 36.45911 | 35.77319 | 146.5871 | 133.1284 | -0.0001296043 | 0.09912134 | 0 | 0 | 0 | CS2_33_12_16_10
15983 | 15984 | 557706.9 | 2010-12-14 23:37 | 1318.631 | 7 | 41 | -0.5499932 | 3.853403 | 36.45911 | 35.77777 | 146.5871 | 133.146 | -6.480217e-05 | 0.09912134 | 0 | 0 | 0 | CS2_33_12_16_10
15984 | 15985 | 557736.9 | 2010-12-14 23:38 | 1348.646 | 7 | 41 | -0.5501732 | 3.849515 | 36.45911 | 35.78236 | 146.5871 | 133.1637 | -9.717941e-05 | 0.09912134 | 0 | 0 | 0 | CS2_33_12_16_10
15985 | 15986 | 557766.9 | 2010-12-14 23:38 | 1378.661 | 7 | 41 | -0.5499932 | 3.845951 | 36.45911 | 35.78695 | 146.5871 | 133.1814 | -3.242493e-05 | 0.09912134 | 0 | 0 | 0 | CS2_33_12_16_10
15986 | 15987 | 557796.9 | 2010-12-14 23:39 | 1408.676 | 7 | 41 | -0.5501732 | 3.842387 | 36.45911 | 35.79153 | 146.5871 | 133.199 | -3.242493e-05 | 0.09912134 | 0 | 0 | 0 | CS2_33_12_16_10
15987 | 15988 | 557827 | 2010-12-14 23:39 | 1438.691 | 7 | 41 | -0.5503531 | 3.8385 | 36.45911 | 35.79612 | 146.5871 | 133.2166 | -0.0001296043 | 0.09912134 | 0 | 0 | 0 | CS2_33_12_16_10
15988 | 15989 | 557857 | 2010-12-14 23:40 | 1468.706 | 7 | 41 | -0.5501732 | 3.834936 | 36.45911 | 35.8007 | 146.5871 | 133.2342 | -9.717941e-05 | 0.09912134 | 0 | 0 | 0 | CS2_33_12_16_10
15989 | 15990 | 557887 | 2010-12-14 23:40 | 1498.721 | 7 | 41 | -0.5499932 | 3.831372 | 36.45911 | 35.80529 | 146.5871 | 133.2518 | -0.0001296043 | 0.09912134 | 0 | 0 | 0 | CS2_33_12_16_10
15990 | 15991 | 557917 | 2010-12-14 23:41 | 1528.736 | 7 | 41 | -0.5499932 | 3.82797 | 36.45911 | 35.80988 | 146.5871 | 133.2693 | -9.717941e-05 | 0.09912134 | 0 | 0 | 0 | CS2_33_12_16_10
15991 | 15992 | 557947 | 2010-12-14 23:41 | 1558.752 | 7 | 41 | -0.5501732 | 3.82473 | 36.45911 | 35.81446 | 146.5871 | 133.2869 | -3.242493e-05 | 0.09912134 | 0 | 0 | 0 | CS2_33_12_16_10
15992 | 15993 | 557977 | 2010-12-14 23:42 | 1588.767 | 7 | 41 | -0.5501732 | 3.821005 | 36.45911 | 35.81905 | 146.5871 | 133.3044 | -9.717941e-05 | 0.09912134 | 0 | 0 | 0 | CS2_33_12_16_10
15993 | 15994 | 558007 | 2010-12-14 23:42 | 1618.782 | 7 | 41 | -0.5499932 | 3.817603 | 36.45911 | 35.82364 | 146.5871 | 133.3219 | -6.480217e-05 | 0.09912134 | 0 | 0 | 0 | CS2_33_12_16_10
15994 | 15995 | 558037.1 | 2010-12-14 23:43 | 1648.797 | 7 | 41 | -0.5501732 | 3.814201 | 36.45911 | 35.82822 | 146.5871 | 133.3394 | -9.722709e-05 | 0.09912134 | 0 | 0 | 0 | CS2_33_12_16_10
15995 | 15996 | 558067.1 | 2010-12-14 23:43 | 1678.812 | 7 | 41 | -0.5501732 | 3.810961 | 36.45911 | 35.83281 | 146.5871 | 133.3569 | -6.475449e-05 | 0.09912134 | 0 | 0 | 0 | CS2_33_12_16_10
15996 | 15997 | 558097.1 | 2010-12-14 23:44 | 1708.827 | 7 | 41 | -0.5501732 | 3.807397 | 36.45911 | 35.8374 | 146.5871 | 133.3744 | -0.0001296043 | 0.09912134 | 0 | 0 | 0 | CS2_33_12_16_10
15997 | 15998 | 558127.1 | 2010-12-14 23:44 | 1738.842 | 7 | 41 | -0.5501732 | 3.804157 | 36.45911 | 35.84198 | 146.5871 | 133.3919 | -9.717941e-05 | 0.09912134 | 0 | 0 | 0 | CS2_33_12_16_10
15998 | 15999 | 558157.1 | 2010-12-14 23:45 | 1768.857 | 7 | 41 | -0.5501732 | 3.80108 | 36.45911 | 35.84657 | 146.5871 | 133.4093 | -6.480217e-05 | 0.09912134 | 0 | 0 | 0 | CS2_33_12_16_10
15999 | 16000 | 558187.1 | 2010-12-14 23:45 | 1798.872 | 7 | 41 | -0.5499932 | 3.798002 | 36.45911 | 35.85116 | 146.5871 | 133.4267 | -6.480217e-05 | 0.09912134 | 0 | 0 | 0 | CS2_33_12_16_10
16000 | 16001 | 558217.1 | 2010-12-14 23:46 | 1828.887 | 7 | 41 | -0.5499932 | 3.7946 | 36.45911 | 35.85574 | 146.5871 | 133.4441 | -0.0001296043 | 0.09912134 | 0 | 0 | 0 | CS2_33_12_16_10
16001 | 16002 | 558247.2 | 2010-12-14 23:46 | 1858.902 | 7 | 41 | -0.5501732 | 3.791522 | 36.45911 | 35.86033 | 146.5871 | 133.4615 | -0.0001295567 | 0.09912134 | 0 | 0 | 0 | CS2_33_12_16_10
16002 | 16003 | 558277.2 | 2010-12-14 23:47 | 1888.917 | 7 | 41 | -0.5501732 | 3.788444 | 36.45911 | 35.86492 | 146.5871 | 133.4789 | -6.480217e-05 | 0.09912134 | 0 | 0 | 0 | CS2_33_12_16_10
16003 | 16004 | 558307.2 | 2010-12-14 23:47 | 1918.932 | 7 | 41 | -0.5499932 | 3.785528 | 36.45911 | 35.8695 | 146.5871 | 133.4963 | -3.242493e-05 | 0.09912134 | 0 | 0 | 0 | CS2_33_12_16_10
16004 | 16005 | 558337.2 | 2010-12-14 23:48 | 1948.947 | 7 | 41 | -0.5501732 | 3.782451 | 36.45911 | 35.87409 | 146.5871 | 133.5136 | -9.717941e-05 | 0.09912134 | 0 | 0 | 0 | CS2_33_12_16_10
16005 | 16006 | 558367.2 | 2010-12-14 23:48 | 1978.962 | 7 | 41 | -0.5499932 | 3.779373 | 36.45911 | 35.87868 | 146.5871 | 133.531 | -0.0001296043 | 0.09912134 | 0 | 0 | 0 | CS2_33_12_16_10
16006 | 16007 | 558397.2 | 2010-12-14 23:49 | 2008.977 | 7 | 41 | -0.5501732 | 3.776619 | 36.45911 | 35.88326 | 146.5871 | 133.5483 | -6.480217e-05 | 0.09912134 | 0 | 0 | 0 | CS2_33_12_16_10
16007 | 16008 | 558427.3 | 2010-12-14 23:49 | 2038.992 | 7 | 41 | -0.5501732 | 3.773541 | 36.45911 | 35.88785 | 146.5871 | 133.5656 | -9.722709e-05 | 0.09912134 | 0 | 0 | 0 | CS2_33_12_16_10
16008 | 16009 | 558457.3 | 2010-12-14 23:50 | 2069.007 | 7 | 41 | -0.5501732 | 3.770625 | 36.45911 | 35.89243 | 146.5871 | 133.5829 | -9.717941e-05 | 0.09912134 | 0 | 0 | 0 | CS2_33_12_16_10
16009 | 16010 | 558487.3 | 2010-12-14 23:50 | 2099.022 | 7 | 41 | -0.5499932 | 3.767871 | 36.45911 | 35.89702 | 146.5871 | 133.6002 | -9.717941e-05 | 0.09912134 | 0 | 0 | 0 | CS2_33_12_16_10
16010 | 16011 | 558517.3 | 2010-12-14 23:51 | 2129.037 | 7 | 41 | -0.5503531 | 3.764956 | 36.45911 | 35.90161 | 146.5871 | 133.6175 | -9.717941e-05 | 0.09912134 | 0 | 0 | 0 | CS2_33_12_16_10
16011 | 16012 | 558547.3 | 2010-12-14 23:51 | 2159.053 | 7 | 41 | -0.5499932 | 3.762526 | 36.45911 | 35.90619 | 146.5871 | 133.6348 | -3.242493e-05 | 0.09912134 | 0 | 0 | 0 | CS2_33_12_16_10
16012 | 16013 | 558577.3 | 2010-12-14 23:52 | 2189.067 | 7 | 41 | -0.5499932 | 3.759772 | 36.45911 | 35.91078 | 146.5871 | 133.652 | -3.237724e-05 | 0.09912134 | 0 | 0 | 0 | CS2_33_12_16_10
16013 | 16014 | 558607.3 | 2010-12-14 23:52 | 2219.083 | 7 | 41 | -0.5501732 | 3.757018 | 36.45911 | 35.91537 | 146.5871 | 133.6692 | -6.480217e-05 | 0.09912134 | 0 | 0 | 0 | CS2_33_12_16_10
16014 | 16015 | 558637.4 | 2010-12-14 23:53 | 2249.098 | 7 | 41 | -0.5499932 | 3.754426 | 36.45911 | 35.91995 | 146.5871 | 133.6865 | -6.480217e-05 | 0.09912134 | 0 | 0 | 0 | CS2_33_12_16_10
16015 | 16016 | 558667.4 | 2010-12-14 23:53 | 2279.113 | 7 | 41 | -0.5501732 | 3.751672 | 36.45911 | 35.92454 | 146.5871 | 133.7037 | -6.480217e-05 | 0.09912134 | 0 | 0 | 0 | CS2_33_12_16_10
16016 | 16017 | 558697.4 | 2010-12-14 23:54 | 2309.128 | 7 | 41 | -0.5499932 | 3.74908 | 36.45911 | 35.92913 | 146.5871 | 133.7209 | -9.717941e-05 | 0.09912134 | 0 | 0 | 0 | CS2_33_12_16_10
16017 | 16018 | 558727.4 | 2010-12-14 23:54 | 2339.143 | 7 | 41 | -0.5501732 | 3.746489 | 36.45911 | 35.93371 | 146.5871 | 133.7381 | -9.717941e-05 | 0.09912134 | 0 | 0 | 0 | CS2_33_12_16_10
16018 | 16019 | 558757.4 | 2010-12-14 23:55 | 2369.158 | 7 | 41 | -0.5499932 | 3.744059 | 36.45911 | 35.9383 | 146.5871 | 133.7552 | -9.717941e-05 | 0.09912134 | 0 | 0 | 0 | CS2_33_12_16_10
16019 | 16020 | 558787.4 | 2010-12-14 23:55 | 2399.173 | 7 | 41 | -0.5501732 | 3.741467 | 36.45911 | 35.94289 | 146.5871 | 133.7724 | -9.717941e-05 | 0.09912134 | 0 | 0 | 0 | CS2_33_12_16_10
16020 | 16021 | 558817.4 | 2010-12-14 23:56 | 2429.188 | 7 | 41 | -0.5501732 | 3.739037 | 36.45911 | 35.94747 | 146.5871 | 133.7896 | -6.480217e-05 | 0.09912134 | 0 | 0 | 0 | CS2_33_12_16_10
16021 | 16022 | 558847.5 | 2010-12-14 23:56 | 2459.203 | 7 | 41 | -0.5501732 | 3.736607 | 36.45911 | 35.95206 | 146.5871 | 133.8067 | -3.237724e-05 | 0.09912134 | 0 | 0 | 0 | CS2_33_12_16_10
16022 | 16023 | 558877.5 | 2010-12-14 23:57 | 2489.218 | 7 | 41 | -0.5501732 | 3.734177 | 36.45911 | 35.95665 | 146.5871 | 133.8238 | -3.242493e-05 | 0.09912134 | 0 | 0 | 0 | CS2_33_12_16_10
16023 | 16024 | 558907.5 | 2010-12-14 23:57 | 2519.233 | 7 | 41 | -0.5501732 | 3.731585 | 36.45911 | 35.96123 | 146.5871 | 133.841 | -3.237724e-05 | 0.09912134 | 0 | 0 | 0 | CS2_33_12_16_10
16024 | 16025 | 558937.5 | 2010-12-14 23:58 | 2549.248 | 7 | 41 | -0.5501732 | 3.729479 | 36.45911 | 35.96582 | 146.5871 | 133.8581 | -6.480217e-05 | 0.09912134 | 0 | 0 | 0 | CS2_33_12_16_10
16025 | 16026 | 558967.5 | 2010-12-14 23:58 | 2579.263 | 7 | 41 | -0.5499932 | 3.727211 | 36.45911 | 35.9704 | 146.5871 | 133.8752 | -3.242493e-05 | 0.09912134 | 0 | 0 | 0 | CS2_33_12_16_10
16026 | 16027 | 558997.5 | 2010-12-14 23:59 | 2609.278 | 7 | 41 | -0.5499932 | 3.724944 | 36.45911 | 35.97499 | 146.5871 | 133.8923 | -3.237724e-05 | 0.09912134 | 0 | 0 | 0 | CS2_33_12_16_10
16027 | 16028 | 559027.6 | 2010-12-14 23:59 | 2639.293 | 7 | 41 | -0.5499932 | 3.722676 | 36.45911 | 35.97958 | 146.5871 | 133.9093 | -3.237724e-05 | 0.09912134 | 0 | 0 | 0 | CS2_33_12_16_10
16028 | 16029 | 559057.6 | 2010-12-15 | 2669.308 | 7 | 41 | -0.5501732 | 3.720246 | 36.45911 | 35.98416 | 146.5871 | 133.9264 | -3.242493e-05 | 0.09912134 | 0 | 0 | 0 | CS2_33_12_16_10
16029 | 16030 | 559087.6 | 2010-12-15 | 2699.324 | 7 | 41 | -0.5501732 | 3.71814 | 36.45911 | 35.98875 | 146.5871 | 133.9435 | -6.480217e-05 | 0.09912134 | 0 | 0 | 0 | CS2_33_12_16_10
16030 | 16031 | 559117.6 | 2010-12-15 00:01 | 2729.338 | 7 | 41 | -0.5501732 | 3.71571 | 36.45911 | 35.99334 | 146.5871 | 133.9605 | -9.717941e-05 | 0.09912134 | 0 | 0 | 0 | CS2_33_12_16_10
16031 | 16032 | 559147.6 | 2010-12-15 00:01 | 2759.353 | 7 | 41 | -0.5499932 | 3.713766 | 36.45911 | 35.99792 | 146.5871 | 133.9776 | -3.242493e-05 | 0.09912134 | 0 | 0 | 0 | CS2_33_12_16_10
16032 | 16033 | 559177.6 | 2010-12-15 00:02 | 2789.369 | 7 | 41 | -0.5501732 | 3.711498 | 36.45911 | 36.00251 | 146.5871 | 133.9946 | -9.722709e-05 | 0.09912134 | 0 | 0 | 0 | CS2_33_12_16_10
16033 | 16034 | 559207.6 | 2010-12-15 00:02 | 2819.384 | 7 | 41 | -0.5499932 | 3.709392 | 36.45911 | 36.0071 | 146.5871 | 134.0116 | -6.480217e-05 | 0.09912134 | 0 | 0 | 0 | CS2_33_12_16_10
16034 | 16035 | 559237.7 | 2010-12-15 00:03 | 2849.399 | 7 | 41 | -0.5498133 | 3.707448 | 36.45911 | 36.01168 | 146.5871 | 134.0286 | -3.242493e-05 | 0.09912134 | 0 | 0 | 0 | CS2_33_12_16_10
16035 | 16036 | 559267.7 | 2010-12-15 00:03 | 2879.414 | 7 | 41 | -0.5501732 | 3.705343 | 36.45911 | 36.01627 | 146.5871 | 134.0456 | -3.242493e-05 | 0.09912134 | 0 | 0 | 0 | CS2_33_12_16_10
16036 | 16037 | 559297.7 | 2010-12-15 00:04 | 2909.429 | 7 | 41 | -0.5503531 | 3.703075 | 36.45911 | 36.02086 | 146.5871 | 134.0626 | -6.480217e-05 | 0.09912134 | 0 | 0 | 0 | CS2_33_12_16_10
16037 | 16038 | 559327.7 | 2010-12-15 00:04 | 2939.444 | 7 | 41 | -0.5501732 | 3.701293 | 36.45911 | 36.02544 | 146.5871 | 134.0796 | -3.242493e-05 | 0.09912134 | 0 | 0 | 0 | CS2_33_12_16_10
16038 | 16039 | 559357.7 | 2010-12-15 00:05 | 2969.459 | 7 | 41 | -0.5499932 | 3.699349 | 36.45911 | 36.03003 | 146.5871 | 134.0965 | -3.237724e-05 | 0.09912134 | 0 | 0 | 0 | CS2_33_12_16_10
16039 | 16040 | 559387.7 | 2010-12-15 00:05 | 2999.474 | 7 | 41 | -0.5501732 | 3.697243 | 36.45911 | 36.03462 | 146.5871 | 134.1135 | -6.480217e-05 | 0.09912134 | 0 | 0 | 0 | CS2_33_12_16_10
16040 | 16041 | 559417.7 | 2010-12-15 00:06 | 3029.489 | 7 | 41 | -0.5501732 | 3.695299 | 36.45911 | 36.0392 | 146.5871 | 134.1305 | -6.480217e-05 | 0.09912134 | 0 | 0 | 0 | CS2_33_12_16_10
16041 | 16042 | 559447.8 | 2010-12-15 00:06 | 3059.504 | 7 | 41 | -0.5499932 | 3.693355 | 36.45911 | 36.04379 | 146.5871 | 134.1474 | -6.480217e-05 | 0.09912134 | 0 | 0 | 0 | CS2_33_12_16_10
16042 | 16043 | 559477.8 | 2010-12-15 00:07 | 3089.519 | 7 | 41 | -0.5501732 | 3.691411 | 36.45911 | 36.04837 | 146.5871 | 134.1643 | -3.242493e-05 | 0.09912134 | 0 | 0 | 0 | CS2_33_12_16_10
16043 | 16044 | 559507.8 | 2010-12-15 00:07 | 3119.534 | 7 | 41 | -0.5501732 | 3.68963 | 36.45911 | 36.05296 | 146.5871 | 134.1813 | -6.475449e-05 | 0.09912134 | 0 | 0 | 0 | CS2_33_12_16_10
16044 | 16045 | 559537.8 | 2010-12-15 00:08 | 3149.549 | 7 | 41 | -0.5501732 | 3.687685 | 36.45911 | 36.05755 | 146.5871 | 134.1982 | -6.480217e-05 | 0.09912134 | 0 | 0 | 0 | CS2_33_12_16_10
16045 | 16046 | 559567.8 | 2010-12-15 00:08 | 3179.564 | 7 | 41 | -0.5501732 | 3.685904 | 36.45911 | 36.06213 | 146.5871 | 134.2151 | -6.480217e-05 | 0.09912134 | 0 | 0 | 0 | CS2_33_12_16_10
16046 | 16047 | 559597.8 | 2010-12-15 00:09 | 3209.579 | 7 | 41 | -0.5501732 | 3.684284 | 36.45911 | 36.06672 | 146.5871 | 134.232 | 0 | 0.09912134 | 0 | 0 | 0 | CS2_33_12_16_10
16047 | 16048 | 559627.9 | 2010-12-15 00:09 | 3239.594 | 7 | 41 | -0.5499932 | 3.68234 | 36.45911 | 36.07131 | 146.5871 | 134.2489 | -3.237724e-05 | 0.09912134 | 0 | 0 | 0 | CS2_33_12_16_10
16048 | 16049 | 559657.9 | 2010-12-15 00:10 | 3269.609 | 7 | 41 | -0.5501732 | 3.68072 | 36.45911 | 36.07589 | 146.5871 | 134.2658 | -3.242493e-05 | 0.09912134 | 0 | 0 | 0 | CS2_33_12_16_10
16049 | 16050 | 559687.9 | 2010-12-15 00:10 | 3299.624 | 7 | 41 | -0.5501732 | 3.678938 | 36.45911 | 36.08048 | 146.5871 | 134.2827 | -6.480217e-05 | 0.09912134 | 0 | 0 | 0 | CS2_33_12_16_10
16050 | 16051 | 559717.9 | 2010-12-15 00:11 | 3329.64 | 7 | 41 | -0.5499932 | 3.677318 | 36.45911 | 36.08507 | 146.5871 | 134.2995 | -3.237724e-05 | 0.09912134 | 0 | 0 | 0 | CS2_33_12_16_10
16051 | 16052 | 559747.9 | 2010-12-15 00:11 | 3359.655 | 7 | 41 | -0.5501732 | 3.675536 | 36.45911 | 36.08965 | 146.5871 | 134.3164 | -3.242493e-05 | 0.09912134 | 0 | 0 | 0 | CS2_33_12_16_10
16052 | 16053 | 559777.9 | 2010-12-15 00:12 | 3389.67 | 7 | 41 | -0.5499932 | 3.673916 | 36.45911 | 36.09424 | 146.5871 | 134.3332 | -3.237724e-05 | 0.09912134 | 0 | 0 | 0 | CS2_33_12_16_10
16053 | 16054 | 559807.9 | 2010-12-15 00:12 | 3419.685 | 7 | 41 | -0.5499932 | 3.672296 | 36.45911 | 36.09883 | 146.5871 | 134.3501 | 0 | 0.09912134 | 0 | 0 | 0 | CS2_33_12_16_10
16054 | 16055 | 559838 | 2010-12-15 00:13 | 3449.7 | 7 | 41 | -0.5499932 | 3.670676 | 36.45911 | 36.10341 | 146.5871 | 134.3669 | -3.237724e-05 | 0.09912134 | 0 | 0 | 0 | CS2_33_12_16_10
16055 | 16056 | 559868 | 2010-12-15 00:13 | 3479.715 | 7 | 41 | -0.5498133 | 3.669219 | 36.45911 | 36.108 | 146.5871 | 134.3838 | -3.237724e-05 | 0.09912134 | 0 | 0 | 0 | CS2_33_12_16_10
16056 | 16057 | 559898 | 2010-12-15 00:14 | 3509.732 | 7 | 41 | -0.5503531 | 3.667437 | 36.45911 | 36.11259 | 146.5871 | 134.4006 | -6.480217e-05 | 0.09912134 | 0 | 0 | 0 | CS2_33_12_16_10
16057 | 16058 | 559928 | 2010-12-15 00:14 | 3539.745 | 7 | 41 | -0.5498133 | 3.666303 | 36.45911 | 36.11717 | 146.5871 | 134.4174 | 3.242493e-05 | 0.09912134 | 0 | 0 | 0 | CS2_33_12_16_10
16058 | 16059 | 559958 | 2010-12-15 00:15 | 3569.76 | 7 | 41 | -0.5499932 | 3.664359 | 36.45911 | 36.12176 | 146.5871 | 134.4342 | -6.475449e-05 | 0.09912134 | 0 | 0 | 0 | CS2_33_12_16_10
16059 | 16060 | 559988 | 2010-12-15 00:15 | 3599.775 | 7 | 41 | -0.5501732 | 3.662901 | 36.45911 | 36.12635 | 146.5871 | 134.451 | -3.237724e-05 | 0.09912134 | 0 | 0 | 0 | CS2_33_12_16_10
16060 | 16061 | 560018.1 | 2010-12-15 00:16 | 3629.79 | 7 | 41 | -0.5501732 | 3.661443 | 36.45911 | 36.13093 | 146.5871 | 134.4678 | -6.480217e-05 | 0.09912134 | 0 | 0 | 0 | CS2_33_12_16_10
16061 | 16062 | 560048.1 | 2010-12-15 00:16 | 3659.805 | 7 | 41 | -0.5501732 | 3.659985 | 36.45911 | 36.13552 | 146.5871 | 134.4846 | -6.480217e-05 | 0.09912134 | 0 | 0 | 0 | CS2_33_12_16_10
16062 | 16063 | 560078.1 | 2010-12-15 00:17 | 3689.807 | 7 | 41 | -0.5501732 | 3.658527 | 36.45911 | 36.1401 | 146.5871 | 134.5014 | -3.237724e-05 | 0.09912134 | 0 | 0 | 0 | CS2_33_12_16_10
16063 | 16064 | 560108.1 | 2010-12-15 00:17 | 3719.82 | 7 | 41 | -0.5499932 | 3.657231 | 36.45911 | 36.14469 | 146.5871 | 134.5182 | 3.237724e-05 | 0.09912134 | 0 | 0 | 0 | CS2_33_12_16_10
16064 | 16065 | 560138.1 | 2010-12-15 00:18 | 3749.835 | 7 | 41 | -0.5501732 | 3.655449 | 36.45911 | 36.14928 | 146.5871 | 134.5349 | -3.242493e-05 | 0.09912134 | 0 | 0 | 0 | CS2_33_12_16_10
16065 | 16066 | 560168.1 | 2010-12-15 00:18 | 3779.85 | 7 | 41 | -0.5501732 | 3.653991 | 36.45911 | 36.15386 | 146.5871 | 134.5517 | -6.480217e-05 | 0.09912134 | 0 | 0 | 0 | CS2_33_12_16_10
16066 | 16067 | 560198.1 | 2010-12-15 00:19 | 3809.865 | 7 | 41 | -0.5503531 | 3.652533 | 36.45911 | 36.15845 | 146.5871 | 134.5684 | -3.242493e-05 | 0.09912134 | 0 | 0 | 0 | CS2_33_12_16_10
16067 | 16068 | 560228.1 | 2010-12-15 00:19 | 3839.88 | 7 | 41 | -0.5501732 | 3.651237 | 36.45911 | 36.16304 | 146.5871 | 134.5852 | 0 | 0.09912134 | 0 | 0 | 0 | CS2_33_12_16_10
16068 | 16069 | 560258.2 | 2010-12-15 00:20 | 3869.895 | 7 | 41 | -0.5499932 | 3.649617 | 36.45911 | 36.16762 | 146.5871 | 134.6019 | 0 | 0.09912134 | 0 | 0 | 0 | CS2_33_12_16_10
16069 | 16070 | 560288.2 | 2010-12-15 00:20 | 3899.91 | 7 | 41 | -0.5501732 | 3.64816 | 36.45911 | 36.17221 | 146.5871 | 134.6187 | -6.480217e-05 | 0.09912134 | 0 | 0 | 0 | CS2_33_12_16_10
16070 | 16071 | 560318.2 | 2010-12-15 00:21 | 3929.925 | 7 | 41 | -0.5501732 | 3.646702 | 36.45911 | 36.1768 | 146.5871 | 134.6354 | -3.242493e-05 | 0.09912134 | 0 | 0 | 0 | CS2_33_12_16_10
16071 | 16072 | 560348.2 | 2010-12-15 00:21 | 3959.94 | 7 | 41 | -0.5499932 | 3.645244 | 36.45911 | 36.18138 | 146.5871 | 134.6521 | 0 | 0.09912134 | 0 | 0 | 0 | CS2_33_12_16_10
16072 | 16073 | 560378.2 | 2010-12-15 00:22 | 3989.955 | 7 | 41 | -0.5501732 | 3.643624 | 36.45911 | 36.18597 | 146.5871 | 134.6688 | -3.237724e-05 | 0.09912134 | 0 | 0 | 0 | CS2_33_12_16_10
16073 | 16074 | 560408.2 | 2010-12-15 00:22 | 4019.97 | 7 | 41 | -0.5499932 | 3.642166 | 36.45911 | 36.19056 | 146.5871 | 134.6855 | -3.237724e-05 | 0.09912134 | 0 | 0 | 0 | CS2_33_12_16_10
16074 | 16075 | 560438.2 | 2010-12-15 00:23 | 4049.985 | 7 | 41 | -0.5501732 | 3.640708 | 36.45911 | 36.19514 | 146.5871 | 134.7023 | -3.237724e-05 | 0.09912134 | 0 | 0 | 0 | CS2_33_12_16_10
16075 | 16076 | 560468.3 | 2010-12-15 00:23 | 4080 | 7 | 41 | -0.5501732 | 3.639088 | 36.45911 | 36.19973 | 146.5871 | 134.7189 | -6.480217e-05 | 0.09912134 | 0 | 0 | 0 | CS2_33_12_16_10
16076 | 16077 | 560498.3 | 2010-12-15 00:24 | 4110.015 | 7 | 41 | -0.5501732 | 3.637468 | 36.45911 | 36.20432 | 146.5871 | 134.7356 | -6.480217e-05 | 0.09912134 | 0 | 0 | 0 | CS2_33_12_16_10
16077 | 16078 | 560528.3 | 2010-12-15 00:24 | 4140.03 | 7 | 41 | -0.5501732 | 3.635848 | 36.45911 | 36.2089 | 146.5871 | 134.7523 | -3.237724e-05 | 0.09912134 | 0 | 0 | 0 | CS2_33_12_16_10
16078 | 16079 | 560558.3 | 2010-12-15 00:25 | 4170.045 | 7 | 41 | -0.5501732 | 3.63439 | 36.45911 | 36.21349 | 146.5871 | 134.769 | -6.480217e-05 | 0.09912134 | 0 | 0 | 0 | CS2_33_12_16_10
16079 | 16080 | 560588.3 | 2010-12-15 00:25 | 4200.06 | 7 | 41 | -0.5501732 | 3.63277 | 36.45911 | 36.21808 | 146.5871 | 134.7857 | -6.480217e-05 | 0.09912134 | 0 | 0 | 0 | CS2_33_12_16_10
16080 | 16081 | 560618.3 | 2010-12-15 00:26 | 4230.076 | 7 | 41 | -0.5501732 | 3.63115 | 36.45911 | 36.22266 | 146.5871 | 134.8023 | -6.480217e-05 | 0.09912134 | 0 | 0 | 0 | CS2_33_12_16_10
16081 | 16082 | 560648.4 | 2010-12-15 00:26 | 4260.091 | 7 | 41 | -0.5499932 | 3.629693 | 36.45911 | 36.22725 | 146.5871 | 134.819 | -3.237724e-05 | 0.09912134 | 0 | 0 | 0 | CS2_33_12_16_10
16082 | 16083 | 560678.4 | 2010-12-15 00:27 | 4290.106 | 7 | 41 | -0.5501732 | 3.627911 | 36.45911 | 36.23184 | 146.5871 | 134.8356 | -3.242493e-05 | 0.09912134 | 0 | 0 | 0 | CS2_33_12_16_10
16083 | 16084 | 560708.4 | 2010-12-15 00:27 | 4320.121 | 7 | 41 | -0.5501732 | 3.626291 | 36.45911 | 36.23642 | 146.5871 | 134.8522 | -3.237724e-05 | 0.09912134 | 0 | 0 | 0 | CS2_33_12_16_10
16084 | 16085 | 560738.4 | 2010-12-15 00:28 | 4350.136 | 7 | 41 | -0.5503531 | 3.624347 | 36.45911 | 36.24101 | 146.5871 | 134.8689 | -6.480217e-05 | 0.09912134 | 0 | 0 | 0 | CS2_33_12_16_10
16085 | 16086 | 560768.4 | 2010-12-15 00:28 | 4380.151 | 7 | 41 | -0.5501732 | 3.622727 | 36.45911 | 36.2456 | 146.5871 | 134.8855 | 0 | 0.09912134 | 0 | 0 | 0 | CS2_33_12_16_10
16086 | 16087 | 560798.4 | 2010-12-15 00:29 | 4410.166 | 7 | 41 | -0.5501732 | 3.620783 | 36.45911 | 36.25018 | 146.5871 | 134.9021 | -6.480217e-05 | 0.09912134 | 0 | 0 | 0 | CS2_33_12_16_10
16087 | 16088 | 560828.4 | 2010-12-15 00:29 | 4440.181 | 7 | 41 | -0.5501732 | 3.619001 | 36.45911 | 36.25477 | 146.5871 | 134.9187 | -3.237724e-05 | 0.09912134 | 0 | 0 | 0 | CS2_33_12_16_10
16088 | 16089 | 560858.5 | 2010-12-15 00:30 | 4470.196 | 7 | 41 | -0.5499932 | 3.617219 | 36.45911 | 36.25936 | 146.5871 | 134.9353 | -6.480217e-05 | 0.09912134 | 0 | 0 | 0 | CS2_33_12_16_10
16089 | 16090 | 560888.5 | 2010-12-15 00:30 | 4500.211 | 7 | 41 | -0.5501732 | 3.615113 | 36.45911 | 36.26394 | 146.5871 | 134.9519 | -6.480217e-05 | 0.09912134 | 0 | 0 | 0 | CS2_33_12_16_10
16090 | 16091 | 560918.5 | 2010-12-15 00:31 | 4530.226 | 7 | 41 | -0.5501732 | 3.613169 | 36.45911 | 36.26853 | 146.5871 | 134.9685 | -6.480217e-05 | 0.09912134 | 0 | 0 | 0 | CS2_33_12_16_10
16091 | 16092 | 560948.5 | 2010-12-15 00:31 | 4560.241 | 7 | 41 | -0.5501732 | 3.611063 | 36.45911 | 36.27312 | 146.5871 | 134.985 | -9.717941e-05 | 0.09912134 | 0 | 0 | 0 | CS2_33_12_16_10
16092 | 16093 | 560978.5 | 2010-12-15 00:32 | 4590.256 | 7 | 41 | -0.5501732 | 3.60912 | 36.45911 | 36.2777 | 146.5871 | 135.0016 | -6.480217e-05 | 0.09912134 | 0 | 0 | 0 | CS2_33_12_16_10
16093 | 16094 | 561008.5 | 2010-12-15 00:32 | 4620.271 | 7 | 41 | -0.5499932 | 3.607014 | 36.45911 | 36.28229 | 146.5871 | 135.0181 | 0 | 0.09912134 | 0 | 0 | 0 | CS2_33_12_16_10
16094 | 16095 | 561038.5 | 2010-12-15 00:33 | 4650.286 | 7 | 41 | -0.5501732 | 3.604584 | 36.45911 | 36.28688 | 146.5871 | 135.0347 | -3.242493e-05 | 0.09912134 | 0 | 0 | 0 | CS2_33_12_16_10
16095 | 16096 | 561068.6 | 2010-12-15 00:33 | 4680.301 | 7 | 41 | -0.5501732 | 3.602316 | 36.45911 | 36.29146 | 146.5871 | 135.0512 | -6.480217e-05 | 0.09912134 | 0 | 0 | 0 | CS2_33_12_16_10
16096 | 16097 | 561098.6 | 2010-12-15 00:34 | 4710.316 | 7 | 41 | -0.5501732 | 3.599886 | 36.45911 | 36.29605 | 146.5871 | 135.0677 | -9.717941e-05 | 0.09912134 | 0 | 0 | 0 | CS2_33_12_16_10
16097 | 16098 | 561128.6 | 2010-12-15 00:34 | 4740.331 | 7 | 41 | -0.5501732 | 3.597294 | 36.45911 | 36.30064 | 146.5871 | 135.0842 | -6.475449e-05 | 0.09912134 | 0 | 0 | 0 | CS2_33_12_16_10
16098 | 16099 | 561158.6 | 2010-12-15 00:35 | 4770.346 | 7 | 41 | -0.5501732 | 3.594702 | 36.45911 | 36.30522 | 146.5871 | 135.1007 | -6.475449e-05 | 0.09912134 | 0 | 0 | 0 | CS2_33_12_16_10
16099 | 16100 | 561188.6 | 2010-12-15 00:35 | 4800.361 | 7 | 41 | -0.5501732 | 3.591787 | 36.45911 | 36.30981 | 146.5871 | 135.1172 | -9.717941e-05 | 0.09912134 | 0 | 0 | 0 | CS2_33_12_16_10
16100 | 16101 | 561218.6 | 2010-12-15 00:36 | 4830.377 | 7 | 41 | -0.5501732 | 3.588871 | 36.45911 | 36.3144 | 146.5871 | 135.1337 | -9.717941e-05 | 0.09912134 | 0 | 0 | 0 | CS2_33_12_16_10
16101 | 16102 | 561248.7 | 2010-12-15 00:36 | 4860.392 | 7 | 41 | -0.5501732 | 3.585793 | 36.45911 | 36.31898 | 146.5871 | 135.1501 | -9.722709e-05 | 0.09912134 | 0 | 0 | 0 | CS2_33_12_16_10
16102 | 16103 | 561278.7 | 2010-12-15 00:37 | 4890.407 | 7 | 41 | -0.5501732 | 3.582391 | 36.45911 | 36.32357 | 146.5871 | 135.1666 | -6.480217e-05 | 0.09912134 | 0 | 0 | 0 | CS2_33_12_16_10
16103 | 16104 | 561308.7 | 2010-12-15 00:37 | 4920.422 | 7 | 41 | -0.5501732 | 3.578827 | 36.45911 | 36.32816 | 146.5871 | 135.183 | -9.722709e-05 | 0.09912134 | 0 | 0 | 0 | CS2_33_12_16_10
16104 | 16105 | 561338.7 | 2010-12-15 00:38 | 4950.437 | 7 | 41 | -0.5503531 | 3.574777 | 36.45911 | 36.33275 | 146.5871 | 135.1994 | -9.717941e-05 | 0.09912134 | 0 | 0 | 0 | CS2_33_12_16_10
16105 | 16106 | 561368.7 | 2010-12-15 00:38 | 4980.452 | 7 | 41 | -0.5499932 | 3.57089 | 36.45911 | 36.33733 | 146.5871 | 135.2158 | -9.717941e-05 | 0.09912134 | 0 | 0 | 0 | CS2_33_12_16_10
16106 | 16107 | 561398.7 | 2010-12-15 00:39 | 5010.467 | 7 | 41 | -0.5501732 | 3.566192 | 36.45911 | 36.34192 | 146.5871 | 135.2322 | -0.0001619816 | 0.09912134 | 0 | 0 | 0 | CS2_33_12_16_10
16107 | 16108 | 561428.7 | 2010-12-15 00:39 | 5040.482 | 7 | 41 | -0.5499932 | 3.561494 | 36.45911 | 36.34651 | 146.5871 | 135.2485 | -0.0001296043 | 0.09912134 | 0 | 0 | 0 | CS2_33_12_16_10
16108 | 16109 | 561458.8 | 2010-12-15 00:40 | 5070.497 | 7 | 41 | -0.5501732 | 3.556148 | 36.45911 | 36.35109 | 146.5871 | 135.2648 | -0.0001620293 | 0.09912134 | 0 | 0 | 0 | CS2_33_12_16_10
16109 | 16110 | 561488.8 | 2010-12-15 00:40 | 5100.512 | 7 | 41 | -0.5499932 | 3.550317 | 36.45911 | 36.35568 | 146.5871 | 135.2811 | -0.0001620293 | 0.09912134 | 0 | 0 | 0 | CS2_33_12_16_10
16110 | 16111 | 561518.8 | 2010-12-15 00:41 | 5130.527 | 7 | 41 | -0.5499932 | 3.543837 | 36.45911 | 36.36027 | 146.5871 | 135.2974 | -0.0001619816 | 0.09912134 | 0 | 0 | 0 | CS2_33_12_16_10
16111 | 16112 | 561548.8 | 2010-12-15 00:41 | 5160.542 | 7 | 41 | -0.5501732 | 3.536385 | 36.45911 | 36.36485 | 146.5871 | 135.3136 | -0.0002267838 | 0.09912134 | 0 | 0 | 0 | CS2_33_12_16_10
16112 | 16113 | 561578.8 | 2010-12-15 00:42 | 5190.557 | 7 | 41 | -0.5503531 | 3.528286 | 36.45911 | 36.36944 | 146.5871 | 135.3298 | -0.0001944065 | 0.09912134 | 0 | 0 | 0 | CS2_33_12_16_10
16113 | 16114 | 561608.8 | 2010-12-15 00:42 | 5220.572 | 7 | 41 | -0.5499932 | 3.519052 | 36.45911 | 36.37403 | 146.5871 | 135.346 | -0.0002267838 | 0.09912134 | 0 | 0 | 0 | CS2_33_12_16_10
16114 | 16115 | 561638.8 | 2010-12-15 00:43 | 5250.587 | 7 | 41 | -0.5499932 | 3.508523 | 36.45911 | 36.37861 | 146.5871 | 135.3621 | -0.0002915859 | 0.09912134 | 0 | 0 | 0 | CS2_33_12_16_10
16115 | 16116 | 561668.9 | 2010-12-15 00:43 | 5280.602 | 7 | 41 | -0.5501732 | 3.496212 | 36.45911 | 36.3832 | 146.5871 | 135.3782 | -0.0003563881 | 0.09912134 | 0 | 0 | 0 | CS2_33_12_16_10
16116 | 16117 | 561698.9 | 2010-12-15 00:44 | 5310.617 | 7 | 41 | -0.5501732 | 3.482118 | 36.45911 | 36.38779 | 146.5871 | 135.3942 | -0.000388813 | 0.09912134 | 0 | 0 | 0 | CS2_33_12_16_10
16117 | 16118 | 561728.9 | 2010-12-15 00:44 | 5340.632 | 7 | 41 | -0.5503531 | 3.465595 | 36.45911 | 36.39237 | 146.5871 | 135.4101 | -0.0004535675 | 0.09912134 | 0 | 0 | 0 | CS2_33_12_16_10
16118 | 16119 | 561758.9 | 2010-12-15 00:45 | 5370.647 | 7 | 41 | -0.5503531 | 3.44648 | 36.45911 | 36.39696 | 146.5871 | 135.426 | -0.0005831718 | 0.09912134 | 0 | 0 | 0 | CS2_33_12_16_10
16119 | 16120 | 561788.9 | 2010-12-15 00:45 | 5400.662 | 7 | 41 | -0.5501732 | 3.424449 | 36.45911 | 36.40155 | 146.5871 | 135.4417 | -0.0005831718 | 0.09912134 | 0 | 0 | 0 | CS2_33_12_16_10
16120 | 16121 | 561818.9 | 2010-12-15 00:46 | 5430.678 | 7 | 41 | -0.5501732 | 3.398369 | 36.45911 | 36.40614 | 146.5871 | 135.4574 | -0.0007127762 | 0.09912134 | 0 | 0 | 0 | CS2_33_12_16_10
16121 | 16122 | 561849 | 2010-12-15 00:46 | 5460.693 | 7 | 41 | -0.5499932 | 3.36759 | 36.45911 | 36.41072 | 146.5871 | 135.4729 | -0.0008423328 | 0.09912134 | 0 | 0 | 0 | CS2_33_12_16_10
16122 | 16123 | 561879 | 2010-12-15 00:47 | 5490.708 | 7 | 41 | -0.5499932 | 3.330818 | 36.45911 | 36.41531 | 146.5871 | 135.4883 | -0.001069164 | 0.09912134 | 0 | 0 | 0 | CS2_33_12_16_10
16123 | 16124 | 561909 | 2010-12-15 00:47 | 5520.723 | 7 | 41 | -0.5501732 | 3.286432 | 36.45911 | 36.4199 | 146.5871 | 135.5035 | -0.001295948 | 0.09912134 | 0 | 0 | 0 | CS2_33_12_16_10
16124 | 16125 | 561939 | 2010-12-15 00:48 | 5550.738 | 7 | 41 | -0.5503531 | 3.232489 | 36.45911 | 36.42448 | 146.5871 | 135.5184 | -0.001555109 | 0.09912134 | 0 | 0 | 0 | CS2_33_12_16_10
16125 | 16126 | 561969 | 2010-12-15 00:48 | 5580.753 | 7 | 41 | -0.5503531 | 3.165263 | 36.45911 | 36.42907 | 146.5871 | 135.5331 | -0.002008677 | 0.09912134 | 0 | 0 | 0 | CS2_33_12_16_10
16126 | 16127 | 561999 | 2010-12-15 00:49 | 5610.77 | 7 | 41 | -0.5501732 | 3.076977 | 36.45911 | 36.43366 | 146.5871 | 135.5474 | -0.002689075 | 0.09912134 | 0 | 0 | 0 | CS2_33_12_16_10
16127 | 16128 | 562023.6 | 2010-12-15 00:49 | 5635.377 | 7 | 41 | -0.5501732 | 2.976866 | 36.45911 | 36.43742 | 146.5871 | 135.5588 | -0.00359621 | 0.09912134 | 0 | 0 | 0 | CS2_33_12_16_10
16128 | 16129 | 562044 | 2010-12-15 00:50 | 5655.72 | 7 | 41 | -0.5501732 | 2.876594 | 36.45911 | 36.44053 | 146.5871 | 135.5679 | -0.00411458 | 0.09912134 | 0 | 0 | 0 | CS2_33_12_16_10
16129 | 16130 | 562063.1 | 2010-12-15 00:50 | 5674.798 | 7 | 41 | -0.5501732 | 2.776483 | 36.45911 | 36.44344 | 146.5871 | 135.5761 | -0.004179382 | 0.09912134 | 0 | 0 | 0 | CS2_33_12_16_10
16130 | 16131 | 562078.2 | 2010-12-15 00:50 | 5689.938 | 7 | 41 | -0.5501732 | 2.699699 | 36.45911 | 36.44576 | 146.5871 | 135.5825 | -0.003952599 | 0.09912134 | 0 | 0 | 0 | CS2_33_12_16_10
16131 | 16132 | 562138.2 | 2010-12-15 00:51 | 60.01422 | 8 | 41 | 0 | 3.353011 | 36.45911 | 36.44576 | 146.5871 | 135.5825 | 0.00136075 | 0.09912134 | 0 | 0 | 0 | CS2_33_12_16_10
16132 | 16133 | 562138.4 | 2010-12-15 00:51 | 0.1876508 | 9 | 41 | 0.0001057613 | 3.353173 | 36.45911 | 36.44576 | 146.5871 | 135.5825 | 0 | 0.1020948 | 0 | 0 | 0 | CS2_33_12_16_10
16133 | 16134 | 562143.2 | 2010-12-15 00:51 | 5.015568 | 9 | 41 | -0.002053607 | 3.361434 | 36.45911 | 36.44576 | 146.5871 | 135.5825 | 0.001069164 | 0.1020948 | 0 | 0 | 0 | CS2_33_12_16_10