## Sheet1
| Data_Point | Test_Time(s) | Date_Time | Step_Time(s) | Step_Index | Cycle_Index | Current(A) | Voltage(V) | Charge_Capacity(Ah) | Discharge_Capacity(Ah) | Charge_Energy(Wh) | Discharge_Energy(Wh) | dV/dt(V/s) | Internal_Resistance(Ohm) | Is_FC_Data | AC_Impedance(Ohm) | ACI_Phase_Angle(Deg) | Battery_Label
16134 | 16135 | 562173.2 | 2010-12-15 00:52 | 30.01505 | 1 | 42 | 0 | 3.39934 | 36.45911 | 36.44576 | 146.5871 | 135.5825 | 0.0007775307 | 0.1020948 | 0 | 0 | 0 | CS2_33_12_16_10
16135 | 16136 | 562203.3 | 2010-12-15 00:52 | 60.03011 | 1 | 42 | 0 | 3.425421 | 36.45911 | 36.44576 | 146.5871 | 135.5825 | 0.0005831718 | 0.1020948 | 0 | 0 | 0 | CS2_33_12_16_10
16136 | 16137 | 562233.3 | 2010-12-15 00:53 | 90.04521 | 1 | 42 | 0 | 3.445022 | 36.45911 | 36.44576 | 146.5871 | 135.5825 | 0.0004535675 | 0.1020948 | 0 | 0 | 0 | CS2_33_12_16_10
16137 | 16138 | 562263.2 | 2010-12-15 00:53 | 120.0133 | 1 | 42 | 0 | 3.461059 | 36.45911 | 36.44576 | 146.5871 | 135.5825 | 0.0004211903 | 0.1020948 | 0 | 0 | 0 | CS2_33_12_16_10
16138 | 16139 | 562293.3 | 2010-12-15 00:54 | 30.01491 | 2 | 42 | 0.5498449 | 3.679262 | 36.4637 | 36.44576 | 146.6038 | 135.5825 | 0.001684713 | 0.1020948 | 0 | 0 | 0 | CS2_33_12_16_10
16139 | 16140 | 562323.3 | 2010-12-15 00:54 | 60.02996 | 2 | 42 | 0.5496649 | 3.723648 | 36.46828 | 36.44576 | 146.6208 | 135.5825 | 0.000907135 | 0.1020948 | 0 | 0 | 0 | CS2_33_12_16_10
16140 | 16141 | 562353.3 | 2010-12-15 00:55 | 90.04515 | 2 | 42 | 0.5498449 | 3.752482 | 36.47287 | 36.44576 | 146.638 | 135.5825 | 0.0006803513 | 0.1020948 | 0 | 0 | 0 | CS2_33_12_16_10
16141 | 16142 | 562383.3 | 2010-12-15 00:55 | 120.0602 | 2 | 42 | 0.5500248 | 3.773055 | 36.47745 | 36.44576 | 146.6552 | 135.5825 | 0.0004859447 | 0.1020948 | 0 | 0 | 0 | CS2_33_12_16_10
16142 | 16143 | 562413.3 | 2010-12-15 00:56 | 150.0752 | 2 | 42 | 0.5498449 | 3.78812 | 36.48204 | 36.44576 | 146.6725 | 135.5825 | 0.0003563881 | 0.1020948 | 0 | 0 | 0 | CS2_33_12_16_10
16143 | 16144 | 562443.3 | 2010-12-15 00:56 | 180.0903 | 2 | 42 | 0.5498449 | 3.798812 | 36.48662 | 36.44576 | 146.6899 | 135.5825 | 0.000259161 | 0.1020948 | 0 | 0 | 0 | CS2_33_12_16_10
16144 | 16145 | 562473.3 | 2010-12-15 00:57 | 210.1052 | 2 | 42 | 0.5498449 | 3.806911 | 36.49121 | 36.44576 | 146.7074 | 135.5825 | 0.0001944065 | 0.1020948 | 0 | 0 | 0 | CS2_33_12_16_10
16145 | 16146 | 562503.4 | 2010-12-15 00:57 | 240.1203 | 2 | 42 | 0.5498449 | 3.813391 | 36.49579 | 36.44576 | 146.7248 | 135.5825 | 0.0001619816 | 0.1020948 | 0 | 0 | 0 | CS2_33_12_16_10
16146 | 16147 | 562533.4 | 2010-12-15 00:58 | 270.1353 | 2 | 42 | 0.5500248 | 3.819385 | 36.50038 | 36.44576 | 146.7423 | 135.5825 | 0.0001296043 | 0.1020948 | 0 | 0 | 0 | CS2_33_12_16_10
16147 | 16148 | 562563.4 | 2010-12-15 00:58 | 300.1504 | 2 | 42 | 0.5500248 | 3.82473 | 36.50496 | 36.44576 | 146.7599 | 135.5825 | 0.0001296043 | 0.1020948 | 0 | 0 | 0 | CS2_33_12_16_10
16148 | 16149 | 562593.4 | 2010-12-15 00:59 | 330.1654 | 2 | 42 | 0.5498449 | 3.829752 | 36.50955 | 36.44576 | 146.7774 | 135.5825 | 9.717941e-05 | 0.1020948 | 0 | 0 | 0 | CS2_33_12_16_10
16149 | 16150 | 562623.4 | 2010-12-15 00:59 | 360.1805 | 2 | 42 | 0.5498449 | 3.834288 | 36.51413 | 36.44576 | 146.795 | 135.5825 | 9.717941e-05 | 0.1020948 | 0 | 0 | 0 | CS2_33_12_16_10
16150 | 16151 | 562653.4 | 2010-12-15 01:00 | 390.1956 | 2 | 42 | 0.5498449 | 3.838662 | 36.51872 | 36.44576 | 146.8126 | 135.5825 | 6.480217e-05 | 0.1020948 | 0 | 0 | 0 | CS2_33_12_16_10
16151 | 16152 | 562683.5 | 2010-12-15 01:00 | 420.2106 | 2 | 42 | 0.5498449 | 3.843035 | 36.5233 | 36.44576 | 146.8302 | 135.5825 | 9.717941e-05 | 0.1020948 | 0 | 0 | 0 | CS2_33_12_16_10
16152 | 16153 | 562713.5 | 2010-12-15 01:01 | 450.2257 | 2 | 42 | 0.5498449 | 3.846923 | 36.52789 | 36.44576 | 146.8478 | 135.5825 | 6.480217e-05 | 0.1020948 | 0 | 0 | 0 | CS2_33_12_16_10
16153 | 16154 | 562743.5 | 2010-12-15 01:01 | 480.2407 | 2 | 42 | 0.5500248 | 3.850973 | 36.53247 | 36.44576 | 146.8655 | 135.5825 | 6.480217e-05 | 0.1020948 | 0 | 0 | 0 | CS2_33_12_16_10
16154 | 16155 | 562773.5 | 2010-12-15 01:02 | 510.2558 | 2 | 42 | 0.5498449 | 3.854699 | 36.53706 | 36.44576 | 146.8831 | 135.5825 | 6.480217e-05 | 0.1020948 | 0 | 0 | 0 | CS2_33_12_16_10
16155 | 16156 | 562803.5 | 2010-12-15 01:02 | 540.2735 | 2 | 42 | 0.5500248 | 3.858587 | 36.54164 | 36.44576 | 146.9008 | 135.5825 | 9.722709e-05 | 0.1020948 | 0 | 0 | 0 | CS2_33_12_16_10
16156 | 16157 | 562833.5 | 2010-12-15 01:03 | 570.2859 | 2 | 42 | 0.5500248 | 3.86215 | 36.54623 | 36.44576 | 146.9185 | 135.5825 | 0.0001295567 | 0.1020948 | 0 | 0 | 0 | CS2_33_12_16_10
16157 | 16158 | 562863.5 | 2010-12-15 01:03 | 600.3009 | 2 | 42 | 0.5498449 | 3.86539 | 36.55081 | 36.44576 | 146.9362 | 135.5825 | 6.480217e-05 | 0.1020948 | 0 | 0 | 0 | CS2_33_12_16_10
16158 | 16159 | 562893.6 | 2010-12-15 01:04 | 630.316 | 2 | 42 | 0.5498449 | 3.868792 | 36.5554 | 36.44576 | 146.954 | 135.5825 | 9.717941e-05 | 0.1020948 | 0 | 0 | 0 | CS2_33_12_16_10
16159 | 16160 | 562923.6 | 2010-12-15 01:04 | 660.3323 | 2 | 42 | 0.5500248 | 3.872194 | 36.55999 | 36.44576 | 146.9717 | 135.5825 | 9.722709e-05 | 0.1020948 | 0 | 0 | 0 | CS2_33_12_16_10
16160 | 16161 | 562953.6 | 2010-12-15 01:05 | 690.3463 | 2 | 42 | 0.5500248 | 3.875434 | 36.56457 | 36.44576 | 146.9895 | 135.5825 | 6.480217e-05 | 0.1020948 | 0 | 0 | 0 | CS2_33_12_16_10
16161 | 16162 | 562983.6 | 2010-12-15 01:05 | 720.3611 | 2 | 42 | 0.5500248 | 3.878512 | 36.56916 | 36.44576 | 147.0073 | 135.5825 | 9.717941e-05 | 0.1020948 | 0 | 0 | 0 | CS2_33_12_16_10
16162 | 16163 | 563013.6 | 2010-12-15 01:06 | 750.3762 | 2 | 42 | 0.5500248 | 3.881428 | 36.57374 | 36.44576 | 147.0251 | 135.5825 | 9.717941e-05 | 0.1020948 | 0 | 0 | 0 | CS2_33_12_16_10
16163 | 16164 | 563043.6 | 2010-12-15 01:06 | 780.3912 | 2 | 42 | 0.5498449 | 3.884181 | 36.57833 | 36.44576 | 147.0429 | 135.5825 | 6.475449e-05 | 0.1020948 | 0 | 0 | 0 | CS2_33_12_16_10
16164 | 16165 | 563073.6 | 2010-12-15 01:07 | 810.4063 | 2 | 42 | 0.5500248 | 3.887097 | 36.58291 | 36.44576 | 147.0607 | 135.5825 | 0.0001295567 | 0.1020948 | 0 | 0 | 0 | CS2_33_12_16_10
16165 | 16166 | 563103.7 | 2010-12-15 01:07 | 840.4213 | 2 | 42 | 0.5498449 | 3.889527 | 36.5875 | 36.44576 | 147.0785 | 135.5825 | 6.480217e-05 | 0.1020948 | 0 | 0 | 0 | CS2_33_12_16_10
16166 | 16167 | 563133.7 | 2010-12-15 01:08 | 870.4364 | 2 | 42 | 0.5500248 | 3.892119 | 36.59208 | 36.44576 | 147.0963 | 135.5825 | 6.480217e-05 | 0.1020948 | 0 | 0 | 0 | CS2_33_12_16_10
16167 | 16168 | 563163.7 | 2010-12-15 01:08 | 900.4515 | 2 | 42 | 0.5498449 | 3.894711 | 36.59667 | 36.44576 | 147.1142 | 135.5825 | 9.717941e-05 | 0.1020948 | 0 | 0 | 0 | CS2_33_12_16_10
16168 | 16169 | 563193.7 | 2010-12-15 01:09 | 930.4665 | 2 | 42 | 0.5500248 | 3.896979 | 36.60125 | 36.44576 | 147.1321 | 135.5825 | 9.717941e-05 | 0.1020948 | 0 | 0 | 0 | CS2_33_12_16_10
16169 | 16170 | 563223.7 | 2010-12-15 01:09 | 960.4817 | 2 | 42 | 0.5496649 | 3.898923 | 36.60584 | 36.44576 | 147.1499 | 135.5825 | 6.480217e-05 | 0.1020948 | 0 | 0 | 0 | CS2_33_12_16_10
16170 | 16171 | 563253.7 | 2010-12-15 01:10 | 990.4967 | 2 | 42 | 0.5500248 | 3.901028 | 36.61042 | 36.44576 | 147.1678 | 135.5825 | 6.480217e-05 | 0.1020948 | 0 | 0 | 0 | CS2_33_12_16_10
16171 | 16172 | 563283.8 | 2010-12-15 01:10 | 1020.512 | 2 | 42 | 0.5498449 | 3.903134 | 36.61501 | 36.44576 | 147.1857 | 135.5825 | 6.480217e-05 | 0.1020948 | 0 | 0 | 0 | CS2_33_12_16_10
16172 | 16173 | 563313.8 | 2010-12-15 01:11 | 1050.527 | 2 | 42 | 0.5500248 | 3.905078 | 36.61959 | 36.44576 | 147.2036 | 135.5825 | 6.475449e-05 | 0.1020948 | 0 | 0 | 0 | CS2_33_12_16_10
16173 | 16174 | 563343.8 | 2010-12-15 01:11 | 1080.542 | 2 | 42 | 0.5498449 | 3.90686 | 36.62417 | 36.44576 | 147.2215 | 135.5825 | 0 | 0.1020948 | 0 | 0 | 0 | CS2_33_12_16_10
16174 | 16175 | 563373.8 | 2010-12-15 01:12 | 1110.557 | 2 | 42 | 0.5498449 | 3.908966 | 36.62876 | 36.44576 | 147.2394 | 135.5825 | 6.480217e-05 | 0.1020948 | 0 | 0 | 0 | CS2_33_12_16_10
16175 | 16176 | 563403.8 | 2010-12-15 01:12 | 1140.572 | 2 | 42 | 0.5500248 | 3.910586 | 36.63334 | 36.44576 | 147.2573 | 135.5825 | 0 | 0.1020948 | 0 | 0 | 0 | CS2_33_12_16_10
16176 | 16177 | 563433.8 | 2010-12-15 01:13 | 1170.587 | 2 | 42 | 0.5500248 | 3.912692 | 36.63793 | 36.44576 | 147.2753 | 135.5825 | 9.717941e-05 | 0.1020948 | 0 | 0 | 0 | CS2_33_12_16_10
16177 | 16178 | 563463.8 | 2010-12-15 01:13 | 1200.602 | 2 | 42 | 0.5498449 | 3.914312 | 36.64252 | 36.44576 | 147.2932 | 135.5825 | 3.242493e-05 | 0.1020948 | 0 | 0 | 0 | CS2_33_12_16_10
16178 | 16179 | 563493.9 | 2010-12-15 01:14 | 1230.617 | 2 | 42 | 0.5500248 | 3.916094 | 36.6471 | 36.44576 | 147.3112 | 135.5825 | 3.237724e-05 | 0.1020948 | 0 | 0 | 0 | CS2_33_12_16_10
16179 | 16180 | 563523.9 | 2010-12-15 01:14 | 1260.632 | 2 | 42 | 0.5498449 | 3.917714 | 36.65169 | 36.44576 | 147.3291 | 135.5825 | 0 | 0.1020948 | 0 | 0 | 0 | CS2_33_12_16_10
16180 | 16181 | 563553.9 | 2010-12-15 01:15 | 1290.647 | 2 | 42 | 0.5500248 | 3.919496 | 36.65627 | 36.44576 | 147.3471 | 135.5825 | 3.242493e-05 | 0.1020948 | 0 | 0 | 0 | CS2_33_12_16_10
16181 | 16182 | 563583.9 | 2010-12-15 01:15 | 1320.662 | 2 | 42 | 0.5500248 | 3.921439 | 36.66086 | 36.44576 | 147.3651 | 135.5825 | 9.717941e-05 | 0.1020948 | 0 | 0 | 0 | CS2_33_12_16_10
16182 | 16183 | 563613.9 | 2010-12-15 01:16 | 1350.677 | 2 | 42 | 0.5502048 | 3.923221 | 36.66544 | 36.44576 | 147.3831 | 135.5825 | 3.242493e-05 | 0.1020948 | 0 | 0 | 0 | CS2_33_12_16_10
16183 | 16184 | 563643.9 | 2010-12-15 01:16 | 1380.692 | 2 | 42 | 0.5500248 | 3.924841 | 36.67003 | 36.44576 | 147.4011 | 135.5825 | 3.237724e-05 | 0.1020948 | 0 | 0 | 0 | CS2_33_12_16_10
16184 | 16185 | 563673.9 | 2010-12-15 01:17 | 1410.707 | 2 | 42 | 0.5500248 | 3.926623 | 36.67461 | 36.44576 | 147.4191 | 135.5825 | 6.480217e-05 | 0.1020948 | 0 | 0 | 0 | CS2_33_12_16_10
16185 | 16186 | 563704 | 2010-12-15 01:17 | 1440.722 | 2 | 42 | 0.5502048 | 3.928405 | 36.6792 | 36.44576 | 147.4371 | 135.5825 | 3.237724e-05 | 0.1020948 | 0 | 0 | 0 | CS2_33_12_16_10
16186 | 16187 | 563734 | 2010-12-15 01:18 | 1470.737 | 2 | 42 | 0.5498449 | 3.930025 | 36.68378 | 36.44576 | 147.4551 | 135.5825 | 3.237724e-05 | 0.1020948 | 0 | 0 | 0 | CS2_33_12_16_10
16187 | 16188 | 563764 | 2010-12-15 01:18 | 1500.753 | 2 | 42 | 0.5500248 | 3.931807 | 36.68837 | 36.44576 | 147.4731 | 135.5825 | 3.237724e-05 | 0.1020948 | 0 | 0 | 0 | CS2_33_12_16_10
16188 | 16189 | 563794 | 2010-12-15 01:19 | 1530.768 | 2 | 42 | 0.5500248 | 3.933751 | 36.69296 | 36.44576 | 147.4912 | 135.5825 | 6.480217e-05 | 0.1020948 | 0 | 0 | 0 | CS2_33_12_16_10
16189 | 16190 | 563824 | 2010-12-15 01:19 | 1560.783 | 2 | 42 | 0.5498449 | 3.935209 | 36.69754 | 36.44576 | 147.5092 | 135.5825 | 3.242493e-05 | 0.1020948 | 0 | 0 | 0 | CS2_33_12_16_10
16190 | 16191 | 563854 | 2010-12-15 01:20 | 1590.798 | 2 | 42 | 0.5498449 | 3.93699 | 36.70213 | 36.44576 | 147.5272 | 135.5825 | 0 | 0.1020948 | 0 | 0 | 0 | CS2_33_12_16_10
16191 | 16192 | 563884.1 | 2010-12-15 01:20 | 1620.813 | 2 | 42 | 0.5500248 | 3.938772 | 36.70671 | 36.44576 | 147.5453 | 135.5825 | 6.480217e-05 | 0.1020948 | 0 | 0 | 0 | CS2_33_12_16_10
16192 | 16193 | 563914.1 | 2010-12-15 01:21 | 1650.828 | 2 | 42 | 0.5498449 | 3.940554 | 36.7113 | 36.44576 | 147.5634 | 135.5825 | 6.480217e-05 | 0.1020948 | 0 | 0 | 0 | CS2_33_12_16_10
16193 | 16194 | 563944.1 | 2010-12-15 01:21 | 1680.843 | 2 | 42 | 0.5500248 | 3.942498 | 36.71588 | 36.44576 | 147.5814 | 135.5825 | 9.722709e-05 | 0.1020948 | 0 | 0 | 0 | CS2_33_12_16_10
16194 | 16195 | 563974.1 | 2010-12-15 01:22 | 1710.858 | 2 | 42 | 0.5500248 | 3.944118 | 36.72047 | 36.44576 | 147.5995 | 135.5825 | 3.237724e-05 | 0.1020948 | 0 | 0 | 0 | CS2_33_12_16_10
16195 | 16196 | 564004.1 | 2010-12-15 01:22 | 1740.873 | 2 | 42 | 0.5500248 | 3.945576 | 36.72505 | 36.44576 | 147.6176 | 135.5825 | 0 | 0.1020948 | 0 | 0 | 0 | CS2_33_12_16_10
16196 | 16197 | 564034.1 | 2010-12-15 01:23 | 1770.888 | 2 | 42 | 0.5500248 | 3.94752 | 36.72964 | 36.44576 | 147.6357 | 135.5825 | 3.237724e-05 | 0.1020948 | 0 | 0 | 0 | CS2_33_12_16_10
16197 | 16198 | 564064.1 | 2010-12-15 01:23 | 1800.903 | 2 | 42 | 0.5500248 | 3.949302 | 36.73422 | 36.44576 | 147.6538 | 135.5825 | 3.237724e-05 | 0.1020948 | 0 | 0 | 0 | CS2_33_12_16_10
16198 | 16199 | 564094.2 | 2010-12-15 01:24 | 1830.918 | 2 | 42 | 0.5500248 | 3.951084 | 36.73881 | 36.44576 | 147.6719 | 135.5825 | 3.237724e-05 | 0.1020948 | 0 | 0 | 0 | CS2_33_12_16_10
16199 | 16200 | 564124.2 | 2010-12-15 01:24 | 1860.933 | 2 | 42 | 0.5500248 | 3.952866 | 36.7434 | 36.44576 | 147.69 | 135.5825 | 0 | 0.1020948 | 0 | 0 | 0 | CS2_33_12_16_10
16200 | 16201 | 564154.2 | 2010-12-15 01:25 | 1890.948 | 2 | 42 | 0.5498449 | 3.954486 | 36.74798 | 36.44576 | 147.7082 | 135.5825 | 3.237724e-05 | 0.1020948 | 0 | 0 | 0 | CS2_33_12_16_10
16201 | 16202 | 564184.2 | 2010-12-15 01:25 | 1920.963 | 2 | 42 | 0.5500248 | 3.956592 | 36.75257 | 36.44576 | 147.7263 | 135.5825 | 6.480217e-05 | 0.1020948 | 0 | 0 | 0 | CS2_33_12_16_10
16202 | 16203 | 564214.2 | 2010-12-15 01:26 | 1950.978 | 2 | 42 | 0.5500248 | 3.95805 | 36.75715 | 36.44576 | 147.7445 | 135.5825 | 3.237724e-05 | 0.1020948 | 0 | 0 | 0 | CS2_33_12_16_10
16203 | 16204 | 564244.2 | 2010-12-15 01:26 | 1980.993 | 2 | 42 | 0.5498449 | 3.959669 | 36.76174 | 36.44576 | 147.7626 | 135.5825 | 3.237724e-05 | 0.1020948 | 0 | 0 | 0 | CS2_33_12_16_10
16204 | 16205 | 564274.2 | 2010-12-15 01:27 | 2011.009 | 2 | 42 | 0.5500248 | 3.961775 | 36.76632 | 36.44576 | 147.7808 | 135.5825 | 9.717941e-05 | 0.1020948 | 0 | 0 | 0 | CS2_33_12_16_10
16205 | 16206 | 564304.3 | 2010-12-15 01:27 | 2041.024 | 2 | 42 | 0.5500248 | 3.963395 | 36.77091 | 36.44576 | 147.799 | 135.5825 | 3.242493e-05 | 0.1020948 | 0 | 0 | 0 | CS2_33_12_16_10
16206 | 16207 | 564334.3 | 2010-12-15 01:28 | 2071.039 | 2 | 42 | 0.5498449 | 3.965015 | 36.77549 | 36.44576 | 147.8171 | 135.5825 | 3.237724e-05 | 0.1020948 | 0 | 0 | 0 | CS2_33_12_16_10
16207 | 16208 | 564364.3 | 2010-12-15 01:28 | 2101.054 | 2 | 42 | 0.5502048 | 3.966797 | 36.78008 | 36.44576 | 147.8353 | 135.5825 | 3.242493e-05 | 0.1020948 | 0 | 0 | 0 | CS2_33_12_16_10
16208 | 16209 | 564394.3 | 2010-12-15 01:29 | 2131.069 | 2 | 42 | 0.5500248 | 3.968579 | 36.78467 | 36.44576 | 147.8535 | 135.5825 | 3.242493e-05 | 0.1020948 | 0 | 0 | 0 | CS2_33_12_16_10
16209 | 16210 | 564424.3 | 2010-12-15 01:29 | 2161.084 | 2 | 42 | 0.5500248 | 3.970199 | 36.78925 | 36.44576 | 147.8717 | 135.5825 | 0 | 0.1020948 | 0 | 0 | 0 | CS2_33_12_16_10
16210 | 16211 | 564454.3 | 2010-12-15 01:30 | 2191.099 | 2 | 42 | 0.5500248 | 3.972305 | 36.79384 | 36.44576 | 147.8899 | 135.5825 | 9.717941e-05 | 0.1020948 | 0 | 0 | 0 | CS2_33_12_16_10
16211 | 16212 | 564484.4 | 2010-12-15 01:30 | 2221.114 | 2 | 42 | 0.5498449 | 3.973925 | 36.79842 | 36.44576 | 147.9081 | 135.5825 | 3.237724e-05 | 0.1020948 | 0 | 0 | 0 | CS2_33_12_16_10
16212 | 16213 | 564514.4 | 2010-12-15 01:31 | 2251.129 | 2 | 42 | 0.5500248 | 3.975869 | 36.80301 | 36.44576 | 147.9264 | 135.5825 | 6.480217e-05 | 0.1020948 | 0 | 0 | 0 | CS2_33_12_16_10
16213 | 16214 | 564544.4 | 2010-12-15 01:31 | 2281.144 | 2 | 42 | 0.5498449 | 3.97765 | 36.80759 | 36.44576 | 147.9446 | 135.5825 | 6.475449e-05 | 0.1020948 | 0 | 0 | 0 | CS2_33_12_16_10
16214 | 16215 | 564574.4 | 2010-12-15 01:32 | 2311.159 | 2 | 42 | 0.5500248 | 3.979432 | 36.81218 | 36.44576 | 147.9628 | 135.5825 | 3.237724e-05 | 0.1020948 | 0 | 0 | 0 | CS2_33_12_16_10
16215 | 16216 | 564604.4 | 2010-12-15 01:32 | 2341.174 | 2 | 42 | 0.5500248 | 3.981214 | 36.81676 | 36.44576 | 147.9811 | 135.5825 | 0.0001296043 | 0.1020948 | 0 | 0 | 0 | CS2_33_12_16_10
16216 | 16217 | 564634.4 | 2010-12-15 01:33 | 2371.189 | 2 | 42 | 0.5500248 | 3.983158 | 36.82135 | 36.44576 | 147.9994 | 135.5825 | 6.475449e-05 | 0.1020948 | 0 | 0 | 0 | CS2_33_12_16_10
16217 | 16218 | 564664.4 | 2010-12-15 01:33 | 2401.204 | 2 | 42 | 0.5498449 | 3.985102 | 36.82594 | 36.44576 | 148.0176 | 135.5825 | 6.480217e-05 | 0.1020948 | 0 | 0 | 0 | CS2_33_12_16_10
16218 | 16219 | 564694.5 | 2010-12-15 01:34 | 2431.219 | 2 | 42 | 0.5500248 | 3.986884 | 36.83052 | 36.44576 | 148.0359 | 135.5825 | 6.480217e-05 | 0.1020948 | 0 | 0 | 0 | CS2_33_12_16_10
16219 | 16220 | 564724.5 | 2010-12-15 01:34 | 2461.235 | 2 | 42 | 0.5500248 | 3.988666 | 36.83511 | 36.44576 | 148.0542 | 135.5825 | 6.475449e-05 | 0.1020948 | 0 | 0 | 0 | CS2_33_12_16_10
16220 | 16221 | 564754.5 | 2010-12-15 01:35 | 2491.236 | 2 | 42 | 0.5498449 | 3.990772 | 36.83969 | 36.44576 | 148.0725 | 135.5825 | 3.237724e-05 | 0.1020948 | 0 | 0 | 0 | CS2_33_12_16_10
16221 | 16222 | 564784.5 | 2010-12-15 01:35 | 2521.249 | 2 | 42 | 0.5500248 | 3.992716 | 36.84428 | 36.44576 | 148.0908 | 135.5825 | 6.480217e-05 | 0.1020948 | 0 | 0 | 0 | CS2_33_12_16_10
16222 | 16223 | 564814.5 | 2010-12-15 01:36 | 2551.264 | 2 | 42 | 0.5500248 | 3.99466 | 36.84886 | 36.44576 | 148.1091 | 135.5825 | 6.480217e-05 | 0.1020948 | 0 | 0 | 0 | CS2_33_12_16_10
16223 | 16224 | 564844.5 | 2010-12-15 01:36 | 2581.279 | 2 | 42 | 0.5502048 | 3.996603 | 36.85345 | 36.44576 | 148.1274 | 135.5825 | 3.237724e-05 | 0.1020948 | 0 | 0 | 0 | CS2_33_12_16_10
16224 | 16225 | 564874.5 | 2010-12-15 01:37 | 2611.294 | 2 | 42 | 0.5496649 | 3.998385 | 36.85803 | 36.44576 | 148.1457 | 135.5825 | 3.237724e-05 | 0.1020948 | 0 | 0 | 0 | CS2_33_12_16_10
16225 | 16226 | 564904.5 | 2010-12-15 01:37 | 2641.309 | 2 | 42 | 0.5500248 | 4.000653 | 36.86262 | 36.44576 | 148.1641 | 135.5825 | 6.475449e-05 | 0.1020948 | 0 | 0 | 0 | CS2_33_12_16_10
16226 | 16227 | 564934.6 | 2010-12-15 01:38 | 2671.324 | 2 | 42 | 0.5500248 | 4.002597 | 36.8672 | 36.44576 | 148.1824 | 135.5825 | 3.242493e-05 | 0.1020948 | 0 | 0 | 0 | CS2_33_12_16_10
16227 | 16228 | 564964.6 | 2010-12-15 01:38 | 2701.339 | 2 | 42 | 0.5500248 | 4.004703 | 36.87179 | 36.44576 | 148.2008 | 135.5825 | 3.242493e-05 | 0.1020948 | 0 | 0 | 0 | CS2_33_12_16_10
16228 | 16229 | 564994.6 | 2010-12-15 01:39 | 2731.354 | 2 | 42 | 0.5500248 | 4.006809 | 36.87637 | 36.44576 | 148.2192 | 135.5825 | 6.484985e-05 | 0.1020948 | 0 | 0 | 0 | CS2_33_12_16_10
16229 | 16230 | 565024.6 | 2010-12-15 01:39 | 2761.369 | 2 | 42 | 0.5500248 | 4.008915 | 36.88096 | 36.44576 | 148.2375 | 135.5825 | 6.484985e-05 | 0.1020948 | 0 | 0 | 0 | CS2_33_12_16_10
16230 | 16231 | 565054.6 | 2010-12-15 01:40 | 2791.384 | 2 | 42 | 0.5500248 | 4.011021 | 36.88554 | 36.44576 | 148.2559 | 135.5825 | 6.475449e-05 | 0.1020948 | 0 | 0 | 0 | CS2_33_12_16_10
16231 | 16232 | 565084.6 | 2010-12-15 01:40 | 2821.399 | 2 | 42 | 0.5502048 | 4.013288 | 36.89013 | 36.44576 | 148.2743 | 135.5825 | 9.717941e-05 | 0.1020948 | 0 | 0 | 0 | CS2_33_12_16_10
16232 | 16233 | 565114.7 | 2010-12-15 01:41 | 2851.414 | 2 | 42 | 0.5498449 | 4.015233 | 36.89472 | 36.44576 | 148.2927 | 135.5825 | 6.475449e-05 | 0.1020948 | 0 | 0 | 0 | CS2_33_12_16_10
16233 | 16234 | 565144.7 | 2010-12-15 01:41 | 2881.429 | 2 | 42 | 0.5498449 | 4.0175 | 36.8993 | 36.44576 | 148.3112 | 135.5825 | 3.242493e-05 | 0.1020948 | 0 | 0 | 0 | CS2_33_12_16_10
16234 | 16235 | 565174.7 | 2010-12-15 01:42 | 2911.444 | 2 | 42 | 0.5500248 | 4.019768 | 36.90389 | 36.44576 | 148.3296 | 135.5825 | 6.475449e-05 | 0.1020948 | 0 | 0 | 0 | CS2_33_12_16_10
16235 | 16236 | 565204.7 | 2010-12-15 01:42 | 2941.46 | 2 | 42 | 0.5500248 | 4.022036 | 36.90847 | 36.44576 | 148.348 | 135.5825 | 6.475449e-05 | 0.1020948 | 0 | 0 | 0 | CS2_33_12_16_10
16236 | 16237 | 565234.7 | 2010-12-15 01:43 | 2971.474 | 2 | 42 | 0.5498449 | 4.024142 | 36.91306 | 36.44576 | 148.3665 | 135.5825 | 3.242493e-05 | 0.1020948 | 0 | 0 | 0 | CS2_33_12_16_10
16237 | 16238 | 565264.7 | 2010-12-15 01:43 | 3001.49 | 2 | 42 | 0.5498449 | 4.026572 | 36.91764 | 36.44576 | 148.3849 | 135.5825 | 6.475449e-05 | 0.1020948 | 0 | 0 | 0 | CS2_33_12_16_10
16238 | 16239 | 565294.7 | 2010-12-15 01:44 | 3031.505 | 2 | 42 | 0.5500248 | 4.02884 | 36.92223 | 36.44576 | 148.4034 | 135.5825 | 3.242493e-05 | 0.1020948 | 0 | 0 | 0 | CS2_33_12_16_10
16239 | 16240 | 565324.8 | 2010-12-15 01:44 | 3061.52 | 2 | 42 | 0.5498449 | 4.031108 | 36.92681 | 36.44576 | 148.4219 | 135.5825 | 0 | 0.1020948 | 0 | 0 | 0 | CS2_33_12_16_10
16240 | 16241 | 565354.8 | 2010-12-15 01:45 | 3091.535 | 2 | 42 | 0.5498449 | 4.0337 | 36.9314 | 36.44576 | 148.4404 | 135.5825 | 3.242493e-05 | 0.1020948 | 0 | 0 | 0 | CS2_33_12_16_10
16241 | 16242 | 565384.8 | 2010-12-15 01:45 | 3121.55 | 2 | 42 | 0.5496649 | 4.035967 | 36.93598 | 36.44576 | 148.4589 | 135.5825 | 6.475449e-05 | 0.1020948 | 0 | 0 | 0 | CS2_33_12_16_10
16242 | 16243 | 565414.8 | 2010-12-15 01:46 | 3151.565 | 2 | 42 | 0.5498449 | 4.038397 | 36.94057 | 36.44576 | 148.4774 | 135.5825 | 3.242493e-05 | 0.1020948 | 0 | 0 | 0 | CS2_33_12_16_10
16243 | 16244 | 565444.8 | 2010-12-15 01:46 | 3181.58 | 2 | 42 | 0.5500248 | 4.040827 | 36.94516 | 36.44576 | 148.4959 | 135.5825 | 3.242493e-05 | 0.1020948 | 0 | 0 | 0 | CS2_33_12_16_10
16244 | 16245 | 565474.8 | 2010-12-15 01:47 | 3211.595 | 2 | 42 | 0.5498449 | 4.043419 | 36.94974 | 36.44576 | 148.5144 | 135.5825 | 3.232956e-05 | 0.1020948 | 0 | 0 | 0 | CS2_33_12_16_10
16245 | 16246 | 565504.9 | 2010-12-15 01:47 | 3241.61 | 2 | 42 | 0.5500248 | 4.046011 | 36.95433 | 36.44576 | 148.533 | 135.5825 | 6.475449e-05 | 0.1020948 | 0 | 0 | 0 | CS2_33_12_16_10
16246 | 16247 | 565534.9 | 2010-12-15 01:48 | 3271.625 | 2 | 42 | 0.5500248 | 4.048603 | 36.95891 | 36.44576 | 148.5515 | 135.5825 | 9.727478e-05 | 0.1020948 | 0 | 0 | 0 | CS2_33_12_16_10
16247 | 16248 | 565564.9 | 2010-12-15 01:48 | 3301.64 | 2 | 42 | 0.5498449 | 4.051033 | 36.9635 | 36.44576 | 148.5701 | 135.5825 | 6.475449e-05 | 0.1020948 | 0 | 0 | 0 | CS2_33_12_16_10
16248 | 16249 | 565594.9 | 2010-12-15 01:49 | 3331.655 | 2 | 42 | 0.5498449 | 4.053625 | 36.96808 | 36.44576 | 148.5887 | 135.5825 | 6.484985e-05 | 0.1020948 | 0 | 0 | 0 | CS2_33_12_16_10
16249 | 16250 | 565624.9 | 2010-12-15 01:49 | 3361.67 | 2 | 42 | 0.5500248 | 4.056378 | 36.97267 | 36.44576 | 148.6073 | 135.5825 | 9.717941e-05 | 0.1020948 | 0 | 0 | 0 | CS2_33_12_16_10
16250 | 16251 | 565654.9 | 2010-12-15 01:50 | 3391.685 | 2 | 42 | 0.5500248 | 4.05897 | 36.97725 | 36.44576 | 148.6259 | 135.5825 | 6.484985e-05 | 0.1020948 | 0 | 0 | 0 | CS2_33_12_16_10
16251 | 16252 | 565684.9 | 2010-12-15 01:50 | 3421.7 | 2 | 42 | 0.5500248 | 4.061724 | 36.98184 | 36.44576 | 148.6445 | 135.5825 | 6.484985e-05 | 0.1020948 | 0 | 0 | 0 | CS2_33_12_16_10
16252 | 16253 | 565715 | 2010-12-15 01:51 | 3451.716 | 2 | 42 | 0.5500248 | 4.064478 | 36.98643 | 36.44576 | 148.6631 | 135.5825 | 0.0001296043 | 0.1020948 | 0 | 0 | 0 | CS2_33_12_16_10
16253 | 16254 | 565745 | 2010-12-15 01:51 | 3481.73 | 2 | 42 | 0.5500248 | 4.06707 | 36.99101 | 36.44576 | 148.6818 | 135.5825 | 9.717941e-05 | 0.1020948 | 0 | 0 | 0 | CS2_33_12_16_10
16254 | 16255 | 565775 | 2010-12-15 01:52 | 3511.745 | 2 | 42 | 0.5500248 | 4.069824 | 36.9956 | 36.44576 | 148.7004 | 135.5825 | 6.475449e-05 | 0.1020948 | 0 | 0 | 0 | CS2_33_12_16_10
16255 | 16256 | 565805 | 2010-12-15 01:52 | 3541.76 | 2 | 42 | 0.5498449 | 4.072577 | 37.00018 | 36.44576 | 148.7191 | 135.5825 | 6.475449e-05 | 0.1020948 | 0 | 0 | 0 | CS2_33_12_16_10
16256 | 16257 | 565835 | 2010-12-15 01:53 | 3571.776 | 2 | 42 | 0.5500248 | 4.075331 | 37.00477 | 36.44576 | 148.7378 | 135.5825 | 6.475449e-05 | 0.1020948 | 0 | 0 | 0 | CS2_33_12_16_10
16257 | 16258 | 565865 | 2010-12-15 01:53 | 3601.791 | 2 | 42 | 0.5498449 | 4.078247 | 37.00935 | 36.44576 | 148.7565 | 135.5825 | 9.717941e-05 | 0.1020948 | 0 | 0 | 0 | CS2_33_12_16_10
16258 | 16259 | 565895 | 2010-12-15 01:54 | 3631.806 | 2 | 42 | 0.5498449 | 4.081163 | 37.01394 | 36.44576 | 148.7752 | 135.5825 | 9.717941e-05 | 0.1020948 | 0 | 0 | 0 | CS2_33_12_16_10
16259 | 16260 | 565925.1 | 2010-12-15 01:54 | 3661.821 | 2 | 42 | 0.5500248 | 4.084079 | 37.01852 | 36.44576 | 148.7939 | 135.5825 | 9.717941e-05 | 0.1020948 | 0 | 0 | 0 | CS2_33_12_16_10
16260 | 16261 | 565955.1 | 2010-12-15 01:55 | 3691.836 | 2 | 42 | 0.5500248 | 4.086833 | 37.02311 | 36.44576 | 148.8127 | 135.5825 | 3.242493e-05 | 0.1020948 | 0 | 0 | 0 | CS2_33_12_16_10
16261 | 16262 | 565985.1 | 2010-12-15 01:55 | 3721.851 | 2 | 42 | 0.5498449 | 4.089911 | 37.02769 | 36.44576 | 148.8314 | 135.5825 | 0.0001296043 | 0.1020948 | 0 | 0 | 0 | CS2_33_12_16_10
16262 | 16263 | 566015.1 | 2010-12-15 01:56 | 3751.866 | 2 | 42 | 0.5500248 | 4.092826 | 37.03228 | 36.44576 | 148.8502 | 135.5825 | 9.717941e-05 | 0.1020948 | 0 | 0 | 0 | CS2_33_12_16_10
16263 | 16264 | 566045.1 | 2010-12-15 01:56 | 3781.881 | 2 | 42 | 0.5496649 | 4.095742 | 37.03687 | 36.44576 | 148.8689 | 135.5825 | 3.232956e-05 | 0.1020948 | 0 | 0 | 0 | CS2_33_12_16_10
16264 | 16265 | 566075.1 | 2010-12-15 01:57 | 3811.896 | 2 | 42 | 0.5500248 | 4.098982 | 37.04145 | 36.44576 | 148.8877 | 135.5825 | 9.717941e-05 | 0.1020948 | 0 | 0 | 0 | CS2_33_12_16_10
16265 | 16266 | 566105.2 | 2010-12-15 01:57 | 3841.911 | 2 | 42 | 0.5502048 | 4.10206 | 37.04604 | 36.44576 | 148.9065 | 135.5825 | 0.000129509 | 0.1020948 | 0 | 0 | 0 | CS2_33_12_16_10
16266 | 16267 | 566135.2 | 2010-12-15 01:58 | 3871.926 | 2 | 42 | 0.5500248 | 4.104976 | 37.05062 | 36.44576 | 148.9253 | 135.5825 | 6.475449e-05 | 0.1020948 | 0 | 0 | 0 | CS2_33_12_16_10
16267 | 16268 | 566165.2 | 2010-12-15 01:58 | 3901.941 | 2 | 42 | 0.5500248 | 4.108054 | 37.05521 | 36.44576 | 148.9442 | 135.5825 | 9.717941e-05 | 0.1020948 | 0 | 0 | 0 | CS2_33_12_16_10
16268 | 16269 | 566195.2 | 2010-12-15 01:59 | 3931.956 | 2 | 42 | 0.5498449 | 4.111132 | 37.05979 | 36.44576 | 148.963 | 135.5825 | 9.717941e-05 | 0.1020948 | 0 | 0 | 0 | CS2_33_12_16_10
16269 | 16270 | 566225.2 | 2010-12-15 01:59 | 3961.971 | 2 | 42 | 0.5500248 | 4.11421 | 37.06438 | 36.44576 | 148.9819 | 135.5825 | 6.484985e-05 | 0.1020948 | 0 | 0 | 0 | CS2_33_12_16_10
16270 | 16271 | 566255.2 | 2010-12-15 02:00 | 3991.986 | 2 | 42 | 0.5498449 | 4.117287 | 37.06896 | 36.44576 | 149.0007 | 135.5825 | 3.232956e-05 | 0.1020948 | 0 | 0 | 0 | CS2_33_12_16_10
16271 | 16272 | 566285.2 | 2010-12-15 02:00 | 4022.001 | 2 | 42 | 0.5500248 | 4.120527 | 37.07355 | 36.44576 | 149.0196 | 135.5825 | 6.484985e-05 | 0.1020948 | 0 | 0 | 0 | CS2_33_12_16_10
16272 | 16273 | 566315.3 | 2010-12-15 02:01 | 4052.017 | 2 | 42 | 0.5500248 | 4.123929 | 37.07814 | 36.44576 | 149.0385 | 135.5825 | 6.484985e-05 | 0.1020948 | 0 | 0 | 0 | CS2_33_12_16_10
16273 | 16274 | 566345.3 | 2010-12-15 02:01 | 4082.031 | 2 | 42 | 0.5500248 | 4.127169 | 37.08272 | 36.44576 | 149.0575 | 135.5825 | 9.717941e-05 | 0.1020948 | 0 | 0 | 0 | CS2_33_12_16_10
16274 | 16275 | 566375.3 | 2010-12-15 02:02 | 4112.047 | 2 | 42 | 0.5500248 | 4.13057 | 37.08731 | 36.44576 | 149.0764 | 135.5825 | 9.717941e-05 | 0.1020948 | 0 | 0 | 0 | CS2_33_12_16_10
16275 | 16276 | 566405.3 | 2010-12-15 02:02 | 4142.062 | 2 | 42 | 0.5500248 | 4.133811 | 37.09189 | 36.44576 | 149.0953 | 135.5825 | 9.717941e-05 | 0.1020948 | 0 | 0 | 0 | CS2_33_12_16_10
16276 | 16277 | 566435.3 | 2010-12-15 02:03 | 4172.077 | 2 | 42 | 0.5498449 | 4.136888 | 37.09648 | 36.44576 | 149.1143 | 135.5825 | 3.232956e-05 | 0.1020948 | 0 | 0 | 0 | CS2_33_12_16_10
16277 | 16278 | 566465.3 | 2010-12-15 02:03 | 4202.092 | 2 | 42 | 0.5500248 | 4.140614 | 37.10106 | 36.44576 | 149.1333 | 135.5825 | 9.717941e-05 | 0.1020948 | 0 | 0 | 0 | CS2_33_12_16_10
16278 | 16279 | 566495.3 | 2010-12-15 02:04 | 4232.107 | 2 | 42 | 0.5502048 | 4.143854 | 37.10565 | 36.44576 | 149.1523 | 135.5825 | 9.717941e-05 | 0.1020948 | 0 | 0 | 0 | CS2_33_12_16_10
16279 | 16280 | 566525.4 | 2010-12-15 02:04 | 4262.122 | 2 | 42 | 0.5500248 | 4.147418 | 37.11023 | 36.44576 | 149.1713 | 135.5825 | 0.0001943588 | 0.1020948 | 0 | 0 | 0 | CS2_33_12_16_10
16280 | 16281 | 566555.4 | 2010-12-15 02:05 | 4292.137 | 2 | 42 | 0.5500248 | 4.150819 | 37.11482 | 36.44576 | 149.1903 | 135.5825 | 6.475449e-05 | 0.1020948 | 0 | 0 | 0 | CS2_33_12_16_10
16281 | 16282 | 566585.4 | 2010-12-15 02:05 | 4322.152 | 2 | 42 | 0.5500248 | 4.154383 | 37.1194 | 36.44576 | 149.2093 | 135.5825 | 9.717941e-05 | 0.1020948 | 0 | 0 | 0 | CS2_33_12_16_10
16282 | 16283 | 566615.4 | 2010-12-15 02:06 | 4352.167 | 2 | 42 | 0.5496649 | 4.157461 | 37.12399 | 36.44576 | 149.2284 | 135.5825 | 0 | 0.1020948 | 0 | 0 | 0 | CS2_33_12_16_10
16283 | 16284 | 566645.4 | 2010-12-15 02:06 | 4382.182 | 2 | 42 | 0.5500248 | 4.161187 | 37.12858 | 36.44576 | 149.2475 | 135.5825 | 6.484985e-05 | 0.1020948 | 0 | 0 | 0 | CS2_33_12_16_10
16284 | 16285 | 566675.4 | 2010-12-15 02:07 | 4412.2 | 2 | 42 | 0.5500248 | 4.164913 | 37.13316 | 36.44576 | 149.2666 | 135.5825 | 9.717941e-05 | 0.1020948 | 0 | 0 | 0 | CS2_33_12_16_10
16285 | 16286 | 566705.5 | 2010-12-15 02:07 | 4442.212 | 2 | 42 | 0.5498449 | 4.168477 | 37.13775 | 36.44576 | 149.2857 | 135.5825 | 0.0001296043 | 0.1020948 | 0 | 0 | 0 | CS2_33_12_16_10
16286 | 16287 | 566735.5 | 2010-12-15 02:08 | 4472.227 | 2 | 42 | 0.5500248 | 4.17204 | 37.14233 | 36.44576 | 149.3048 | 135.5825 | 9.717941e-05 | 0.1020948 | 0 | 0 | 0 | CS2_33_12_16_10
16287 | 16288 | 566765.5 | 2010-12-15 02:08 | 4502.242 | 2 | 42 | 0.5500248 | 4.175766 | 37.14692 | 36.44576 | 149.3239 | 135.5825 | 0.0001296043 | 0.1020948 | 0 | 0 | 0 | CS2_33_12_16_10
16288 | 16289 | 566795.5 | 2010-12-15 02:09 | 4532.258 | 2 | 42 | 0.5500248 | 4.17933 | 37.1515 | 36.44576 | 149.3431 | 135.5825 | 9.717941e-05 | 0.1020948 | 0 | 0 | 0 | CS2_33_12_16_10
16289 | 16290 | 566825.5 | 2010-12-15 02:09 | 4562.272 | 2 | 42 | 0.5500248 | 4.183056 | 37.15609 | 36.44576 | 149.3623 | 135.5825 | 9.717941e-05 | 0.1020948 | 0 | 0 | 0 | CS2_33_12_16_10
16290 | 16291 | 566855.5 | 2010-12-15 02:10 | 4592.287 | 2 | 42 | 0.5500248 | 4.186944 | 37.16067 | 36.44576 | 149.3815 | 135.5825 | 0.0001296043 | 0.1020948 | 0 | 0 | 0 | CS2_33_12_16_10
16291 | 16292 | 566885.5 | 2010-12-15 02:10 | 4622.303 | 2 | 42 | 0.5500248 | 4.190507 | 37.16526 | 36.44576 | 149.4007 | 135.5825 | 9.717941e-05 | 0.1020948 | 0 | 0 | 0 | CS2_33_12_16_10
16292 | 16293 | 566915.6 | 2010-12-15 02:11 | 4652.318 | 2 | 42 | 0.5502048 | 4.194395 | 37.16985 | 36.44576 | 149.4199 | 135.5825 | 6.475449e-05 | 0.1020948 | 0 | 0 | 0 | CS2_33_12_16_10
16293 | 16294 | 566945.6 | 2010-12-15 02:11 | 4682.333 | 2 | 42 | 0.5500248 | 4.198121 | 37.17443 | 36.44576 | 149.4391 | 135.5825 | 6.475449e-05 | 0.1020948 | 0 | 0 | 0 | CS2_33_12_16_10
16294 | 16295 | 566958.9 | 2010-12-15 02:12 | 4695.645 | 2 | 42 | 0.5502048 | 4.200065 | 37.17646 | 36.44576 | 149.4477 | 135.5825 | 0.0001296043 | 0.1020948 | 0 | 0 | 0 | CS2_33_12_16_10
16295 | 16296 | 566988.9 | 2010-12-15 02:12 | 30.0151 | 3 | 42 | 0 | 4.10287 | 37.17646 | 36.44576 | 149.4477 | 135.5825 | -0.0004859924 | 0.1020948 | 0 | 0 | 0 | CS2_33_12_16_10
16296 | 16297 | 567018.9 | 2010-12-15 02:13 | 60.03016 | 3 | 42 | 0 | 4.089262 | 37.17646 | 36.44576 | 149.4477 | 135.5825 | -0.0002592087 | 0.1020948 | 0 | 0 | 0 | CS2_33_12_16_10
16297 | 16298 | 567048.9 | 2010-12-15 02:13 | 90.04522 | 3 | 42 | 0 | 4.081001 | 37.17646 | 36.44576 | 149.4477 | 135.5825 | -0.0001296043 | 0.1020948 | 0 | 0 | 0 | CS2_33_12_16_10
16298 | 16299 | 567078.9 | 2010-12-15 02:14 | 120.0134 | 3 | 42 | 0 | 4.075331 | 37.17646 | 36.44576 | 149.4477 | 135.5825 | -9.727478e-05 | 0.1020948 | 0 | 0 | 0 | CS2_33_12_16_10
16299 | 16300 | 567078.9 | 2010-12-15 02:14 | 2.641573454e-06 | 4 | 42 | 1.087168 | 4.200227 | 37.17646 | 36.44576 | 149.4477 | 135.5825 | 0 | 0.1020948 | 0 | 0 | 0 | CS2_33_12_16_10
16300 | 16301 | 567079.4 | 2010-12-15 02:14 | 0.4999961 | 4 | 42 | 1.036062 | 4.200227 | 37.17661 | 36.44576 | 149.4483 | 135.5825 | 0 | 0.1020948 | 0 | 0 | 0 | CS2_33_12_16_10
16301 | 16302 | 567080.8 | 2010-12-15 02:14 | 1.906089 | 4 | 42 | 0.9851374 | 4.200065 | 37.177 | 36.44576 | 149.4499 | 135.5825 | -3.232956e-05 | 0.1020948 | 0 | 0 | 0 | CS2_33_12_16_10
16302 | 16303 | 567083 | 2010-12-15 02:14 | 4.046669 | 4 | 42 | 0.9349321 | 4.200065 | 37.17758 | 36.44576 | 149.4523 | 135.5825 | -6.475449e-05 | 0.1020948 | 0 | 0 | 0 | CS2_33_12_16_10
16303 | 16304 | 567086 | 2010-12-15 02:14 | 7.03097 | 4 | 42 | 0.8845469 | 4.200227 | 37.17833 | 36.44576 | 149.4555 | 135.5825 | 0 | 0.1020948 | 0 | 0 | 0 | CS2_33_12_16_10
16304 | 16305 | 567089.9 | 2010-12-15 02:14 | 10.93711 | 4 | 42 | 0.8341616 | 4.200227 | 37.17926 | 36.44576 | 149.4594 | 135.5825 | 3.232956e-05 | 0.1020948 | 0 | 0 | 0 | CS2_33_12_16_10
16305 | 16306 | 567094.8 | 2010-12-15 02:14 | 15.85894 | 4 | 42 | 0.7841362 | 4.200227 | 37.18036 | 36.44576 | 149.4641 | 135.5825 | 0 | 0.1020948 | 0 | 0 | 0 | CS2_33_12_16_10
16306 | 16307 | 567101 | 2010-12-15 02:14 | 22.09318 | 4 | 42 | 0.7341109 | 4.200065 | 37.18168 | 36.44576 | 149.4696 | 135.5825 | -3.232956e-05 | 0.1020948 | 0 | 0 | 0 | CS2_33_12_16_10
16307 | 16308 | 567109.1 | 2010-12-15 02:14 | 30.13995 | 4 | 42 | 0.6840855 | 4.200065 | 37.18326 | 36.44576 | 149.4762 | 135.5825 | 0 | 0.1020948 | 0 | 0 | 0 | CS2_33_12_16_10
16308 | 16309 | 567120 | 2010-12-15 02:14 | 41.10847 | 4 | 42 | 0.6340602 | 4.200065 | 37.18527 | 36.44576 | 149.4846 | 135.5825 | -3.232956e-05 | 0.1020948 | 0 | 0 | 0 | CS2_33_12_16_10
16309 | 16310 | 567135.8 | 2010-12-15 02:14 | 56.85816 | 4 | 42 | 0.5840348 | 4.200227 | 37.18792 | 36.44576 | 149.4958 | 135.5825 | 0 | 0.1020948 | 0 | 0 | 0 | CS2_33_12_16_10
16310 | 16311 | 567161.4 | 2010-12-15 02:15 | 82.45144 | 4 | 42 | 0.5340095 | 4.200065 | 37.19188 | 36.44576 | 149.5124 | 135.5825 | -3.232956e-05 | 0.1020948 | 0 | 0 | 0 | CS2_33_12_16_10
16311 | 16312 | 567209.6 | 2010-12-15 02:16 | 130.7161 | 4 | 42 | 0.4839841 | 4.200065 | 37.19867 | 36.44576 | 149.5409 | 135.5825 | 0 | 0.1020948 | 0 | 0 | 0 | CS2_33_12_16_10
16312 | 16313 | 567297.8 | 2010-12-15 02:17 | 218.8396 | 4 | 42 | 0.4339588 | 4.200065 | 37.20986 | 36.44576 | 149.5879 | 135.5825 | -3.232956e-05 | 0.1020948 | 0 | 0 | 0 | CS2_33_12_16_10
16313 | 16314 | 567417.7 | 2010-12-15 02:19 | 338.7434 | 4 | 42 | 0.3839334 | 4.200227 | 37.22346 | 36.44576 | 149.6451 | 135.5825 | 0 | 0.1020948 | 0 | 0 | 0 | CS2_33_12_16_10
16314 | 16315 | 567560.7 | 2010-12-15 02:22 | 481.7563 | 4 | 42 | 0.3339081 | 4.200065 | 37.2377 | 36.44576 | 149.7049 | 135.5825 | -3.232956e-05 | 0.1020948 | 0 | 0 | 0 | CS2_33_12_16_10
16315 | 16316 | 567728.2 | 2010-12-15 02:24 | 649.3 | 4 | 42 | 0.2838827 | 4.200065 | 37.25205 | 36.44576 | 149.7651 | 135.5825 | 0 | 0.1020948 | 0 | 0 | 0 | CS2_33_12_16_10
16316 | 16317 | 567930.3 | 2010-12-15 02:28 | 851.3432 | 4 | 42 | 0.2338573 | 4.200227 | 37.26654 | 36.44576 | 149.826 | 135.5825 | 0 | 0.1020948 | 0 | 0 | 0 | CS2_33_12_16_10
16317 | 16318 | 568185.9 | 2010-12-15 02:32 | 1106.994 | 4 | 42 | 0.183832 | 4.200065 | 37.2813 | 36.44576 | 149.888 | 135.5825 | 0 | 0.1020948 | 0 | 0 | 0 | CS2_33_12_16_10
16318 | 16319 | 568544 | 2010-12-15 02:38 | 1465.066 | 4 | 42 | 0.1338066 | 4.200065 | 37.29695 | 36.44576 | 149.9537 | 135.5825 | -6.475449e-05 | 0.1020948 | 0 | 0 | 0 | CS2_33_12_16_10
16319 | 16320 | 569145.4 | 2010-12-15 02:48 | 2066.476 | 4 | 42 | 0.08378126 | 4.200227 | 37.31473 | 36.44576 | 150.0284 | 135.5825 | 3.232956e-05 | 0.1020948 | 0 | 0 | 0 | CS2_33_12_16_10
16320 | 16321 | 569924 | 2010-12-15 03:01 | 2845.102 | 4 | 42 | 0.04995117 | 4.200065 | 37.32883 | 36.44576 | 150.0876 | 135.5825 | -3.232956e-05 | 0.1020948 | 0 | 0 | 0 | CS2_33_12_16_10
16321 | 16322 | 569954.1 | 2010-12-15 03:01 | 30.01785 | 5 | 42 | 0 | 4.191155 | 37.32883 | 36.44576 | 150.0876 | 135.5825 | -3.242493e-05 | 0.1020948 | 0 | 0 | 0 | CS2_33_12_16_10
16322 | 16323 | 569984.1 | 2010-12-15 03:02 | 60.01714 | 5 | 42 | 0 | 4.189698 | 37.32883 | 36.44576 | 150.0876 | 135.5825 | -3.232956e-05 | 0.1020948 | 0 | 0 | 0 | CS2_33_12_16_10
16323 | 16324 | 569984.3 | 2010-12-15 03:02 | 0.1876097 | 6 | 42 | 0.0002857086 | 4.189536 | 37.32883 | 36.44576 | 150.0876 | 135.5825 | 0 | 0.09975375 | 0 | 0 | 0 | CS2_33_12_16_10
16324 | 16325 | 570013.4 | 2010-12-15 03:02 | 29.10884 | 7 | 42 | -0.5501732 | 4.089425 | 37.32883 | 36.45021 | 150.0876 | 135.6007 | -0.0007127762 | 0.09975375 | 0 | 0 | 0 | CS2_33_12_16_10
16325 | 16326 | 570043.4 | 2010-12-15 03:03 | 59.12409 | 7 | 42 | -0.5499932 | 4.071281 | 37.32883 | 36.45479 | 150.0876 | 135.6195 | -0.000388813 | 0.09975375 | 0 | 0 | 0 | CS2_33_12_16_10
16326 | 16327 | 570073.4 | 2010-12-15 03:03 | 89.13895 | 7 | 42 | -0.5501732 | 4.058485 | 37.32883 | 36.45938 | 150.0876 | 135.6381 | -0.0003239632 | 0.09975375 | 0 | 0 | 0 | CS2_33_12_16_10
16327 | 16328 | 570103.4 | 2010-12-15 03:04 | 119.154 | 7 | 42 | -0.5499932 | 4.048765 | 37.32883 | 36.46397 | 150.0876 | 135.6567 | -0.0002916336 | 0.09975375 | 0 | 0 | 0 | CS2_33_12_16_10
16328 | 16329 | 570133.4 | 2010-12-15 03:04 | 149.169 | 7 | 42 | -0.5503531 | 4.040503 | 37.32883 | 36.46855 | 150.0876 | 135.6752 | -0.0001944542 | 0.09975375 | 0 | 0 | 0 | CS2_33_12_16_10
16329 | 16330 | 570163.5 | 2010-12-15 03:05 | 179.1842 | 7 | 42 | -0.5499932 | 4.033376 | 37.32883 | 36.47314 | 150.0876 | 135.6938 | -0.0001619339 | 0.09975375 | 0 | 0 | 0 | CS2_33_12_16_10
16330 | 16331 | 570193.5 | 2010-12-15 03:05 | 209.1992 | 7 | 42 | -0.5499932 | 4.027058 | 37.32883 | 36.47772 | 150.0876 | 135.7122 | -0.0001296043 | 0.09975375 | 0 | 0 | 0 | CS2_33_12_16_10
16331 | 16332 | 570223.5 | 2010-12-15 03:06 | 239.2142 | 7 | 42 | -0.5499932 | 4.020578 | 37.32883 | 36.48231 | 150.0876 | 135.7307 | -0.0001943588 | 0.09975375 | 0 | 0 | 0 | CS2_33_12_16_10
16332 | 16333 | 570253.5 | 2010-12-15 03:06 | 269.2293 | 7 | 42 | -0.5499932 | 4.014909 | 37.32883 | 36.4869 | 150.0876 | 135.7491 | -0.000129509 | 0.09975375 | 0 | 0 | 0 | CS2_33_12_16_10
16333 | 16334 | 570283.5 | 2010-12-15 03:07 | 299.2443 | 7 | 42 | -0.5503531 | 4.008753 | 37.32883 | 36.49148 | 150.0876 | 135.7675 | -0.0001620293 | 0.09975375 | 0 | 0 | 0 | CS2_33_12_16_10
16334 | 16335 | 570313.5 | 2010-12-15 03:07 | 329.2595 | 7 | 42 | -0.5501732 | 4.003083 | 37.32883 | 36.49607 | 150.0876 | 135.7859 | -0.0001943588 | 0.09975375 | 0 | 0 | 0 | CS2_33_12_16_10
16335 | 16336 | 570343.6 | 2010-12-15 03:08 | 359.2744 | 7 | 42 | -0.5501732 | 3.997576 | 37.32883 | 36.50066 | 150.0876 | 135.8042 | -0.0001619816 | 0.09975375 | 0 | 0 | 0 | CS2_33_12_16_10
16336 | 16337 | 570373.6 | 2010-12-15 03:08 | 389.2896 | 7 | 42 | -0.5501732 | 3.992068 | 37.32883 | 36.50524 | 150.0876 | 135.8226 | -0.0001619816 | 0.09975375 | 0 | 0 | 0 | CS2_33_12_16_10
16337 | 16338 | 570403.6 | 2010-12-15 03:09 | 419.3047 | 7 | 42 | -0.5499932 | 3.986722 | 37.32883 | 36.50983 | 150.0876 | 135.8409 | -0.0001296043 | 0.09975375 | 0 | 0 | 0 | CS2_33_12_16_10
16338 | 16339 | 570433.6 | 2010-12-15 03:09 | 449.3196 | 7 | 42 | -0.5499932 | 3.9817 | 37.32883 | 36.51442 | 150.0876 | 135.8591 | -9.722709e-05 | 0.09975375 | 0 | 0 | 0 | CS2_33_12_16_10
16339 | 16340 | 570463.6 | 2010-12-15 03:10 | 479.3348 | 7 | 42 | -0.5501732 | 3.976192 | 37.32883 | 36.519 | 150.0876 | 135.8774 | -0.0001296043 | 0.09975375 | 0 | 0 | 0 | CS2_33_12_16_10
16340 | 16341 | 570493.6 | 2010-12-15 03:10 | 509.3497 | 7 | 42 | -0.5499932 | 3.971171 | 37.32883 | 36.52359 | 150.0876 | 135.8956 | -9.717941e-05 | 0.09975375 | 0 | 0 | 0 | CS2_33_12_16_10
16341 | 16342 | 570523.6 | 2010-12-15 03:11 | 539.3648 | 7 | 42 | -0.5501732 | 3.965987 | 37.32883 | 36.52818 | 150.0876 | 135.9138 | -0.0001619816 | 0.09975375 | 0 | 0 | 0 | CS2_33_12_16_10
16342 | 16343 | 570553.7 | 2010-12-15 03:11 | 569.3799 | 7 | 42 | -0.5501732 | 3.960965 | 37.32883 | 36.53276 | 150.0876 | 135.932 | -0.0001619816 | 0.09975375 | 0 | 0 | 0 | CS2_33_12_16_10
16343 | 16344 | 570583.7 | 2010-12-15 03:12 | 599.395 | 7 | 42 | -0.5499932 | 3.956106 | 37.32883 | 36.53735 | 150.0876 | 135.9501 | -0.0001295567 | 0.09975375 | 0 | 0 | 0 | CS2_33_12_16_10
16344 | 16345 | 570613.7 | 2010-12-15 03:12 | 629.41 | 7 | 42 | -0.5499932 | 3.951408 | 37.32883 | 36.54194 | 150.0876 | 135.9683 | -9.717941e-05 | 0.09975375 | 0 | 0 | 0 | CS2_33_12_16_10
16345 | 16346 | 570643.7 | 2010-12-15 03:13 | 659.4251 | 7 | 42 | -0.5501732 | 3.946548 | 37.32883 | 36.54652 | 150.0876 | 135.9864 | -0.0001619816 | 0.09975375 | 0 | 0 | 0 | CS2_33_12_16_10
16346 | 16347 | 570673.7 | 2010-12-15 03:13 | 689.4401 | 7 | 42 | -0.5499932 | 3.942012 | 37.32883 | 36.55111 | 150.0876 | 136.0045 | -9.722709e-05 | 0.09975375 | 0 | 0 | 0 | CS2_33_12_16_10
16347 | 16348 | 570703.7 | 2010-12-15 03:14 | 719.4551 | 7 | 42 | -0.5501732 | 3.937477 | 37.32883 | 36.55569 | 150.0876 | 136.0226 | -9.717941e-05 | 0.09975375 | 0 | 0 | 0 | CS2_33_12_16_10
16348 | 16349 | 570733.7 | 2010-12-15 03:14 | 749.4703 | 7 | 42 | -0.5501732 | 3.932779 | 37.32883 | 36.56028 | 150.0876 | 136.0406 | -9.717941e-05 | 0.09975375 | 0 | 0 | 0 | CS2_33_12_16_10
16349 | 16350 | 570763.8 | 2010-12-15 03:15 | 779.4852 | 7 | 42 | -0.5499932 | 3.928243 | 37.32883 | 36.56487 | 150.0876 | 136.0586 | -0.0001295567 | 0.09975375 | 0 | 0 | 0 | CS2_33_12_16_10
16350 | 16351 | 570793.8 | 2010-12-15 03:15 | 809.5004 | 7 | 42 | -0.5499932 | 3.923707 | 37.32883 | 36.56945 | 150.0876 | 136.0766 | -0.0001296043 | 0.09975375 | 0 | 0 | 0 | CS2_33_12_16_10
16351 | 16352 | 570823.8 | 2010-12-15 03:16 | 839.5153 | 7 | 42 | -0.5499932 | 3.919496 | 37.32883 | 36.57404 | 150.0876 | 136.0946 | -0.0001296043 | 0.09975375 | 0 | 0 | 0 | CS2_33_12_16_10
16352 | 16353 | 570853.8 | 2010-12-15 03:16 | 869.5304 | 7 | 42 | -0.5501732 | 3.91496 | 37.32883 | 36.57863 | 150.0876 | 136.1126 | -0.0001296043 | 0.09975375 | 0 | 0 | 0 | CS2_33_12_16_10
16353 | 16354 | 570883.8 | 2010-12-15 03:17 | 899.5455 | 7 | 42 | -0.5501732 | 3.910748 | 37.32883 | 36.58321 | 150.0876 | 136.1305 | -9.717941e-05 | 0.09975375 | 0 | 0 | 0 | CS2_33_12_16_10
16354 | 16355 | 570913.8 | 2010-12-15 03:17 | 929.5605 | 7 | 42 | -0.5501732 | 3.906698 | 37.32883 | 36.5878 | 150.0876 | 136.1485 | -9.717941e-05 | 0.09975375 | 0 | 0 | 0 | CS2_33_12_16_10
16355 | 16356 | 570943.9 | 2010-12-15 03:18 | 959.5756 | 7 | 42 | -0.5501732 | 3.902324 | 37.32883 | 36.59239 | 150.0876 | 136.1664 | -9.717941e-05 | 0.09975375 | 0 | 0 | 0 | CS2_33_12_16_10
16356 | 16357 | 570973.9 | 2010-12-15 03:18 | 989.5907 | 7 | 42 | -0.5499932 | 3.898113 | 37.32883 | 36.59697 | 150.0876 | 136.1843 | -9.722709e-05 | 0.09975375 | 0 | 0 | 0 | CS2_33_12_16_10
16357 | 16358 | 571003.9 | 2010-12-15 03:19 | 1019.606 | 7 | 42 | -0.5499932 | 3.894225 | 37.32883 | 36.60156 | 150.0876 | 136.2021 | -6.480217e-05 | 0.09975375 | 0 | 0 | 0 | CS2_33_12_16_10
16358 | 16359 | 571033.9 | 2010-12-15 03:19 | 1049.608 | 7 | 42 | -0.5499932 | 3.890175 | 37.32883 | 36.60614 | 150.0876 | 136.22 | -3.237724e-05 | 0.09975375 | 0 | 0 | 0 | CS2_33_12_16_10
16359 | 16360 | 571063.9 | 2010-12-15 03:20 | 1079.62 | 7 | 42 | -0.5501732 | 3.885963 | 37.32883 | 36.61073 | 150.0876 | 136.2378 | -0.0001296043 | 0.09975375 | 0 | 0 | 0 | CS2_33_12_16_10
16360 | 16361 | 571093.9 | 2010-12-15 03:20 | 1109.635 | 7 | 42 | -0.5499932 | 3.881913 | 37.32883 | 36.61532 | 150.0876 | 136.2556 | -9.722709e-05 | 0.09975375 | 0 | 0 | 0 | CS2_33_12_16_10
16361 | 16362 | 571123.9 | 2010-12-15 03:21 | 1139.65 | 7 | 42 | -0.5501732 | 3.878026 | 37.32883 | 36.6199 | 150.0876 | 136.2734 | -6.475449e-05 | 0.09975375 | 0 | 0 | 0 | CS2_33_12_16_10
16362 | 16363 | 571153.9 | 2010-12-15 03:21 | 1169.665 | 7 | 42 | -0.5499932 | 3.874138 | 37.32883 | 36.62449 | 150.0876 | 136.2912 | -9.717941e-05 | 0.09975375 | 0 | 0 | 0 | CS2_33_12_16_10
16363 | 16364 | 571184 | 2010-12-15 03:22 | 1199.681 | 7 | 42 | -0.5499932 | 3.870088 | 37.32883 | 36.62908 | 150.0876 | 136.3089 | -9.717941e-05 | 0.09975375 | 0 | 0 | 0 | CS2_33_12_16_10
16364 | 16365 | 571214 | 2010-12-15 03:22 | 1229.695 | 7 | 42 | -0.5501732 | 3.8662 | 37.32883 | 36.63366 | 150.0876 | 136.3267 | -9.722709e-05 | 0.09975375 | 0 | 0 | 0 | CS2_33_12_16_10
16365 | 16366 | 571244 | 2010-12-15 03:23 | 1259.711 | 7 | 42 | -0.5501732 | 3.862313 | 37.32883 | 36.63825 | 150.0876 | 136.3444 | -0.0001295567 | 0.09975375 | 0 | 0 | 0 | CS2_33_12_16_10
16366 | 16367 | 571274 | 2010-12-15 03:23 | 1289.726 | 7 | 42 | -0.5501732 | 3.858587 | 37.32883 | 36.64284 | 150.0876 | 136.3621 | -6.475449e-05 | 0.09975375 | 0 | 0 | 0 | CS2_33_12_16_10
16367 | 16368 | 571304 | 2010-12-15 03:24 | 1319.741 | 7 | 42 | -0.5501732 | 3.854861 | 37.32883 | 36.64742 | 150.0876 | 136.3798 | -6.480217e-05 | 0.09975375 | 0 | 0 | 0 | CS2_33_12_16_10
16368 | 16369 | 571334 | 2010-12-15 03:24 | 1349.756 | 7 | 42 | -0.5501732 | 3.850973 | 37.32883 | 36.65201 | 150.0876 | 136.3975 | -9.717941e-05 | 0.09975375 | 0 | 0 | 0 | CS2_33_12_16_10
16369 | 16370 | 571364 | 2010-12-15 03:25 | 1379.771 | 7 | 42 | -0.5501732 | 3.847247 | 37.32883 | 36.6566 | 150.0876 | 136.4151 | -0.0001295567 | 0.09975375 | 0 | 0 | 0 | CS2_33_12_16_10
16370 | 16371 | 571394.1 | 2010-12-15 03:25 | 1409.786 | 7 | 42 | -0.5501732 | 3.843521 | 37.32883 | 36.66118 | 150.0876 | 136.4328 | -0.0001296043 | 0.09975375 | 0 | 0 | 0 | CS2_33_12_16_10
16371 | 16372 | 571424.1 | 2010-12-15 03:26 | 1439.801 | 7 | 42 | -0.5499932 | 3.840282 | 37.32883 | 36.66577 | 150.0876 | 136.4504 | -3.237724e-05 | 0.09975375 | 0 | 0 | 0 | CS2_33_12_16_10
16372 | 16373 | 571454.1 | 2010-12-15 03:26 | 1469.816 | 7 | 42 | -0.5501732 | 3.836394 | 37.32883 | 36.67036 | 150.0876 | 136.468 | -9.717941e-05 | 0.09975375 | 0 | 0 | 0 | CS2_33_12_16_10
16373 | 16374 | 571484.1 | 2010-12-15 03:27 | 1499.831 | 7 | 42 | -0.5498133 | 3.83283 | 37.32883 | 36.67494 | 150.0876 | 136.4856 | -9.722709e-05 | 0.09975375 | 0 | 0 | 0 | CS2_33_12_16_10
16374 | 16375 | 571514.1 | 2010-12-15 03:27 | 1529.846 | 7 | 42 | -0.5501732 | 3.829428 | 37.32883 | 36.67953 | 150.0876 | 136.5032 | -9.717941e-05 | 0.09975375 | 0 | 0 | 0 | CS2_33_12_16_10
16375 | 16376 | 571544.1 | 2010-12-15 03:28 | 1559.861 | 7 | 42 | -0.5501732 | 3.826188 | 37.32883 | 36.68412 | 150.0876 | 136.5207 | -3.242493e-05 | 0.09975375 | 0 | 0 | 0 | CS2_33_12_16_10
16376 | 16377 | 571574.2 | 2010-12-15 03:28 | 1589.876 | 7 | 42 | -0.5501732 | 3.822463 | 37.32883 | 36.6887 | 150.0876 | 136.5383 | -6.480217e-05 | 0.09975375 | 0 | 0 | 0 | CS2_33_12_16_10
16377 | 16378 | 571604.2 | 2010-12-15 03:29 | 1619.891 | 7 | 42 | -0.5501732 | 3.818899 | 37.32883 | 36.69329 | 150.0876 | 136.5558 | -0.0001296043 | 0.09975375 | 0 | 0 | 0 | CS2_33_12_16_10
16378 | 16379 | 571634.2 | 2010-12-15 03:29 | 1649.906 | 7 | 42 | -0.5499932 | 3.815821 | 37.32883 | 36.69788 | 150.0876 | 136.5733 | -3.237724e-05 | 0.09975375 | 0 | 0 | 0 | CS2_33_12_16_10
16379 | 16380 | 571664.2 | 2010-12-15 03:30 | 1679.921 | 7 | 42 | -0.5501732 | 3.812095 | 37.32883 | 36.70246 | 150.0876 | 136.5908 | -0.0001295567 | 0.09975375 | 0 | 0 | 0 | CS2_33_12_16_10
16380 | 16381 | 571694.2 | 2010-12-15 03:30 | 1709.936 | 7 | 42 | -0.5501732 | 3.808855 | 37.32883 | 36.70705 | 150.0876 | 136.6083 | -9.717941e-05 | 0.09975375 | 0 | 0 | 0 | CS2_33_12_16_10
16381 | 16382 | 571724.2 | 2010-12-15 03:31 | 1739.951 | 7 | 42 | -0.5499932 | 3.805777 | 37.32883 | 36.71164 | 150.0876 | 136.6257 | -6.480217e-05 | 0.09975375 | 0 | 0 | 0 | CS2_33_12_16_10
16382 | 16383 | 571754.2 | 2010-12-15 03:31 | 1769.966 | 7 | 42 | -0.5501732 | 3.802214 | 37.32883 | 36.71622 | 150.0876 | 136.6432 | -9.717941e-05 | 0.09975375 | 0 | 0 | 0 | CS2_33_12_16_10
16383 | 16384 | 571784.3 | 2010-12-15 03:32 | 1799.982 | 7 | 42 | -0.5503531 | 3.799136 | 37.32883 | 36.72081 | 150.0876 | 136.6606 | -6.480217e-05 | 0.09975375 | 0 | 0 | 0 | CS2_33_12_16_10
16384 | 16385 | 571814.3 | 2010-12-15 03:32 | 1829.997 | 7 | 42 | -0.5501732 | 3.796058 | 37.32883 | 36.7254 | 150.0876 | 136.678 | -6.480217e-05 | 0.09975375 | 0 | 0 | 0 | CS2_33_12_16_10
16385 | 16386 | 571844.3 | 2010-12-15 03:33 | 1860.012 | 7 | 42 | -0.5499932 | 3.792656 | 37.32883 | 36.72998 | 150.0876 | 136.6954 | -0.0001619816 | 0.09975375 | 0 | 0 | 0 | CS2_33_12_16_10
16386 | 16387 | 571874.3 | 2010-12-15 03:33 | 1890.027 | 7 | 42 | -0.5501732 | 3.78974 | 37.32883 | 36.73457 | 150.0876 | 136.7128 | -9.717941e-05 | 0.09975375 | 0 | 0 | 0 | CS2_33_12_16_10
16387 | 16388 | 571904.3 | 2010-12-15 03:34 | 1920.042 | 7 | 42 | -0.5501732 | 3.786824 | 37.32883 | 36.73916 | 150.0876 | 136.7302 | -6.480217e-05 | 0.09975375 | 0 | 0 | 0 | CS2_33_12_16_10
16388 | 16389 | 571934.3 | 2010-12-15 03:34 | 1950.057 | 7 | 42 | -0.5501732 | 3.783746 | 37.32883 | 36.74374 | 150.0876 | 136.7475 | -9.722709e-05 | 0.09975375 | 0 | 0 | 0 | CS2_33_12_16_10
16389 | 16390 | 571964.3 | 2010-12-15 03:35 | 1980.072 | 7 | 42 | -0.5501732 | 3.780669 | 37.32883 | 36.74833 | 150.0876 | 136.7649 | -9.717941e-05 | 0.09975375 | 0 | 0 | 0 | CS2_33_12_16_10
16390 | 16391 | 571994.4 | 2010-12-15 03:35 | 2010.087 | 7 | 42 | -0.5503531 | 3.777753 | 37.32883 | 36.75292 | 150.0876 | 136.7822 | -9.717941e-05 | 0.09975375 | 0 | 0 | 0 | CS2_33_12_16_10
16391 | 16392 | 572024.4 | 2010-12-15 03:36 | 2040.102 | 7 | 42 | -0.5503531 | 3.774999 | 37.32883 | 36.7575 | 150.0876 | 136.7995 | -3.242493e-05 | 0.09975375 | 0 | 0 | 0 | CS2_33_12_16_10
16392 | 16393 | 572054.4 | 2010-12-15 03:36 | 2070.117 | 7 | 42 | -0.5499932 | 3.772083 | 37.32883 | 36.76209 | 150.0876 | 136.8169 | -6.475449e-05 | 0.09975375 | 0 | 0 | 0 | CS2_33_12_16_10
16393 | 16394 | 572084.4 | 2010-12-15 03:37 | 2100.132 | 7 | 42 | -0.5501732 | 3.769167 | 37.32883 | 36.76667 | 150.0876 | 136.8341 | -6.475449e-05 | 0.09975375 | 0 | 0 | 0 | CS2_33_12_16_10
16394 | 16395 | 572114.4 | 2010-12-15 03:37 | 2130.147 | 7 | 42 | -0.5501732 | 3.766413 | 37.32883 | 36.77126 | 150.0876 | 136.8514 | -9.717941e-05 | 0.09975375 | 0 | 0 | 0 | CS2_33_12_16_10
16395 | 16396 | 572144.4 | 2010-12-15 03:38 | 2160.162 | 7 | 42 | -0.5501732 | 3.763498 | 37.32883 | 36.77585 | 150.0876 | 136.8687 | -9.717941e-05 | 0.09975375 | 0 | 0 | 0 | CS2_33_12_16_10
16396 | 16397 | 572174.5 | 2010-12-15 03:38 | 2190.177 | 7 | 42 | -0.5501732 | 3.760906 | 37.32883 | 36.78044 | 150.0876 | 136.886 | -3.237724e-05 | 0.09975375 | 0 | 0 | 0 | CS2_33_12_16_10
16397 | 16398 | 572204.5 | 2010-12-15 03:39 | 2220.192 | 7 | 42 | -0.5501732 | 3.758152 | 37.32883 | 36.78502 | 150.0876 | 136.9032 | -9.717941e-05 | 0.09975375 | 0 | 0 | 0 | CS2_33_12_16_10
16398 | 16399 | 572234.5 | 2010-12-15 03:39 | 2250.207 | 7 | 42 | -0.5503531 | 3.755398 | 37.32883 | 36.78961 | 150.0876 | 136.9204 | -6.480217e-05 | 0.09975375 | 0 | 0 | 0 | CS2_33_12_16_10
16399 | 16400 | 572264.5 | 2010-12-15 03:40 | 2280.222 | 7 | 42 | -0.5499932 | 3.752968 | 37.32883 | 36.79419 | 150.0876 | 136.9377 | -3.242493e-05 | 0.09975375 | 0 | 0 | 0 | CS2_33_12_16_10
16400 | 16401 | 572294.5 | 2010-12-15 03:40 | 2310.238 | 7 | 42 | -0.5499932 | 3.750214 | 37.32883 | 36.79878 | 150.0876 | 136.9549 | -9.717941e-05 | 0.09975375 | 0 | 0 | 0 | CS2_33_12_16_10
16401 | 16402 | 572324.5 | 2010-12-15 03:41 | 2340.253 | 7 | 42 | -0.5501732 | 3.747622 | 37.32883 | 36.80337 | 150.0876 | 136.9721 | -6.480217e-05 | 0.09975375 | 0 | 0 | 0 | CS2_33_12_16_10
16402 | 16403 | 572354.5 | 2010-12-15 03:41 | 2370.268 | 7 | 42 | -0.5499932 | 3.745193 | 37.32883 | 36.80795 | 150.0876 | 136.9892 | -6.480217e-05 | 0.09975375 | 0 | 0 | 0 | CS2_33_12_16_10
16403 | 16404 | 572384.6 | 2010-12-15 03:42 | 2400.283 | 7 | 42 | -0.5499932 | 3.742763 | 37.32883 | 36.81254 | 150.0876 | 137.0064 | -3.237724e-05 | 0.09975375 | 0 | 0 | 0 | CS2_33_12_16_10
16404 | 16405 | 572414.6 | 2010-12-15 03:42 | 2430.298 | 7 | 42 | -0.5501732 | 3.740171 | 37.32883 | 36.81713 | 150.0876 | 137.0236 | -9.722709e-05 | 0.09975375 | 0 | 0 | 0 | CS2_33_12_16_10
16405 | 16406 | 572444.6 | 2010-12-15 03:43 | 2460.313 | 7 | 42 | -0.5499932 | 3.737741 | 37.32883 | 36.82172 | 150.0876 | 137.0407 | -6.480217e-05 | 0.09975375 | 0 | 0 | 0 | CS2_33_12_16_10
16406 | 16407 | 572474.6 | 2010-12-15 03:43 | 2490.328 | 7 | 42 | -0.5499932 | 3.735473 | 37.32883 | 36.8263 | 150.0876 | 137.0579 | -3.237724e-05 | 0.09975375 | 0 | 0 | 0 | CS2_33_12_16_10
16407 | 16408 | 572504.6 | 2010-12-15 03:44 | 2520.343 | 7 | 42 | -0.5499932 | 3.733043 | 37.32883 | 36.83089 | 150.0876 | 137.075 | -3.237724e-05 | 0.09975375 | 0 | 0 | 0 | CS2_33_12_16_10
16408 | 16409 | 572534.6 | 2010-12-15 03:44 | 2550.358 | 7 | 42 | -0.5499932 | 3.730613 | 37.32883 | 36.83548 | 150.0876 | 137.0921 | -6.480217e-05 | 0.09975375 | 0 | 0 | 0 | CS2_33_12_16_10
16409 | 16410 | 572564.6 | 2010-12-15 03:45 | 2580.373 | 7 | 42 | -0.5499932 | 3.728184 | 37.32883 | 36.84006 | 150.0876 | 137.1092 | -6.480217e-05 | 0.09975375 | 0 | 0 | 0 | CS2_33_12_16_10
16410 | 16411 | 572594.7 | 2010-12-15 03:46 | 2610.388 | 7 | 42 | -0.5499932 | 3.725916 | 37.32883 | 36.84465 | 150.0876 | 137.1263 | -9.717941e-05 | 0.09975375 | 0 | 0 | 0 | CS2_33_12_16_10
16411 | 16412 | 572624.7 | 2010-12-15 03:46 | 2640.403 | 7 | 42 | -0.5501732 | 3.72381 | 37.32883 | 36.84924 | 150.0876 | 137.1434 | -6.480217e-05 | 0.09975375 | 0 | 0 | 0 | CS2_33_12_16_10
16412 | 16413 | 572654.7 | 2010-12-15 03:47 | 2670.418 | 7 | 42 | -0.5501732 | 3.72138 | 37.32883 | 36.85382 | 150.0876 | 137.1605 | -6.480217e-05 | 0.09975375 | 0 | 0 | 0 | CS2_33_12_16_10
16413 | 16414 | 572684.7 | 2010-12-15 03:47 | 2700.433 | 7 | 42 | -0.5501732 | 3.719274 | 37.32883 | 36.85841 | 150.0876 | 137.1775 | -3.242493e-05 | 0.09975375 | 0 | 0 | 0 | CS2_33_12_16_10
16414 | 16415 | 572714.7 | 2010-12-15 03:48 | 2730.448 | 7 | 42 | -0.5501732 | 3.717006 | 37.32883 | 36.863 | 150.0876 | 137.1946 | -6.480217e-05 | 0.09975375 | 0 | 0 | 0 | CS2_33_12_16_10
16415 | 16416 | 572744.7 | 2010-12-15 03:48 | 2760.463 | 7 | 42 | -0.5499932 | 3.7149 | 37.32883 | 36.86758 | 150.0876 | 137.2116 | -6.480217e-05 | 0.09975375 | 0 | 0 | 0 | CS2_33_12_16_10
16416 | 16417 | 572774.8 | 2010-12-15 03:49 | 2790.478 | 7 | 42 | -0.5501732 | 3.712794 | 37.32883 | 36.87217 | 150.0876 | 137.2287 | -3.237724e-05 | 0.09975375 | 0 | 0 | 0 | CS2_33_12_16_10
16417 | 16418 | 572804.8 | 2010-12-15 03:49 | 2820.493 | 7 | 42 | -0.5501732 | 3.710688 | 37.32883 | 36.87676 | 150.0876 | 137.2457 | -3.237724e-05 | 0.09975375 | 0 | 0 | 0 | CS2_33_12_16_10
16418 | 16419 | 572834.8 | 2010-12-15 03:50 | 2850.509 | 7 | 42 | -0.5499932 | 3.708582 | 37.32883 | 36.88134 | 150.0876 | 137.2627 | -6.480217e-05 | 0.09975375 | 0 | 0 | 0 | CS2_33_12_16_10
16419 | 16420 | 572864.8 | 2010-12-15 03:50 | 2880.524 | 7 | 42 | -0.5499932 | 3.706477 | 37.32883 | 36.88593 | 150.0876 | 137.2797 | -3.237724e-05 | 0.09975375 | 0 | 0 | 0 | CS2_33_12_16_10
16420 | 16421 | 572894.8 | 2010-12-15 03:50 | 2910.539 | 7 | 42 | -0.5499932 | 3.704533 | 37.32883 | 36.89052 | 150.0876 | 137.2967 | 0 | 0.09975375 | 0 | 0 | 0 | CS2_33_12_16_10
16421 | 16422 | 572924.8 | 2010-12-15 03:51 | 2940.554 | 7 | 42 | -0.5503531 | 3.702265 | 37.32883 | 36.8951 | 150.0876 | 137.3137 | -6.480217e-05 | 0.09975375 | 0 | 0 | 0 | CS2_33_12_16_10
16422 | 16423 | 572954.8 | 2010-12-15 03:52 | 2970.571 | 7 | 42 | -0.5501732 | 3.700321 | 37.32883 | 36.89969 | 150.0876 | 137.3307 | -6.480217e-05 | 0.09975375 | 0 | 0 | 0 | CS2_33_12_16_10
16423 | 16424 | 572984.9 | 2010-12-15 03:52 | 3000.584 | 7 | 42 | -0.5501732 | 3.698539 | 37.32883 | 36.90428 | 150.0876 | 137.3476 | -6.480217e-05 | 0.09975375 | 0 | 0 | 0 | CS2_33_12_16_10
16424 | 16425 | 573014.9 | 2010-12-15 03:53 | 3030.599 | 7 | 42 | -0.5503531 | 3.696433 | 37.32883 | 36.90887 | 150.0876 | 137.3646 | -3.242493e-05 | 0.09975375 | 0 | 0 | 0 | CS2_33_12_16_10
16425 | 16426 | 573044.9 | 2010-12-15 03:53 | 3060.614 | 7 | 42 | -0.5503531 | 3.694489 | 37.32883 | 36.91345 | 150.0876 | 137.3815 | -9.717941e-05 | 0.09975375 | 0 | 0 | 0 | CS2_33_12_16_10
16426 | 16427 | 573074.9 | 2010-12-15 03:54 | 3090.629 | 7 | 42 | -0.5501732 | 3.692707 | 37.32883 | 36.91804 | 150.0876 | 137.3985 | -3.237724e-05 | 0.09975375 | 0 | 0 | 0 | CS2_33_12_16_10
16427 | 16428 | 573104.9 | 2010-12-15 03:54 | 3120.645 | 7 | 42 | -0.5503531 | 3.690763 | 37.32883 | 36.92263 | 150.0876 | 137.4154 | -6.480217e-05 | 0.09975375 | 0 | 0 | 0 | CS2_33_12_16_10
16428 | 16429 | 573134.9 | 2010-12-15 03:54 | 3150.659 | 7 | 42 | -0.5501732 | 3.688819 | 37.32883 | 36.92721 | 150.0876 | 137.4323 | -6.480217e-05 | 0.09975375 | 0 | 0 | 0 | CS2_33_12_16_10
16429 | 16430 | 573165 | 2010-12-15 03:55 | 3180.674 | 7 | 42 | -0.5501732 | 3.6872 | 37.32883 | 36.9318 | 150.0876 | 137.4493 | -3.237724e-05 | 0.09975375 | 0 | 0 | 0 | CS2_33_12_16_10
16430 | 16431 | 573195 | 2010-12-15 03:56 | 3210.689 | 7 | 42 | -0.5501732 | 3.685418 | 37.32883 | 36.93639 | 150.0876 | 137.4662 | -3.237724e-05 | 0.09975375 | 0 | 0 | 0 | CS2_33_12_16_10
16431 | 16432 | 573225 | 2010-12-15 03:56 | 3240.704 | 7 | 42 | -0.5499932 | 3.683636 | 37.32883 | 36.94097 | 150.0876 | 137.4831 | 0 | 0.09975375 | 0 | 0 | 0 | CS2_33_12_16_10
16432 | 16433 | 573255 | 2010-12-15 03:56 | 3270.719 | 7 | 42 | -0.5501732 | 3.681854 | 37.32883 | 36.94556 | 150.0876 | 137.5 | -6.480217e-05 | 0.09975375 | 0 | 0 | 0 | CS2_33_12_16_10
16433 | 16434 | 573285 | 2010-12-15 03:57 | 3300.734 | 7 | 42 | -0.5499932 | 3.680234 | 37.32883 | 36.95015 | 150.0876 | 137.5168 | 0 | 0.09975375 | 0 | 0 | 0 | CS2_33_12_16_10
16434 | 16435 | 573315 | 2010-12-15 03:57 | 3330.749 | 7 | 42 | -0.5501732 | 3.678452 | 37.32883 | 36.95473 | 150.0876 | 137.5337 | -6.480217e-05 | 0.09975375 | 0 | 0 | 0 | CS2_33_12_16_10
16435 | 16436 | 573345 | 2010-12-15 03:58 | 3360.765 | 7 | 42 | -0.5503531 | 3.676508 | 37.32883 | 36.95932 | 150.0876 | 137.5506 | -9.717941e-05 | 0.09975375 | 0 | 0 | 0 | CS2_33_12_16_10
16436 | 16437 | 573375.1 | 2010-12-15 03:58 | 3390.78 | 7 | 42 | -0.5501732 | 3.67505 | 37.32883 | 36.96391 | 150.0876 | 137.5675 | -6.480217e-05 | 0.09975375 | 0 | 0 | 0 | CS2_33_12_16_10
16437 | 16438 | 573405.1 | 2010-12-15 03:59 | 3420.795 | 7 | 42 | -0.5501732 | 3.673268 | 37.32883 | 36.96849 | 150.0876 | 137.5843 | -9.717941e-05 | 0.09975375 | 0 | 0 | 0 | CS2_33_12_16_10
16438 | 16439 | 573435.1 | 2010-12-15 03:59 | 3450.81 | 7 | 42 | -0.5501732 | 3.671972 | 37.32883 | 36.97308 | 150.0876 | 137.6012 | -3.242493e-05 | 0.09975375 | 0 | 0 | 0 | CS2_33_12_16_10
16439 | 16440 | 573465.1 | 2010-12-15 04:00 | 3480.825 | 7 | 42 | -0.5501732 | 3.67019 | 37.32883 | 36.97767 | 150.0876 | 137.618 | -6.480217e-05 | 0.09975375 | 0 | 0 | 0 | CS2_33_12_16_10
16440 | 16441 | 573495.1 | 2010-12-15 04:00 | 3510.84 | 7 | 42 | -0.5501732 | 3.668895 | 37.32883 | 36.98225 | 150.0876 | 137.6348 | -3.237724e-05 | 0.09975375 | 0 | 0 | 0 | CS2_33_12_16_10
16441 | 16442 | 573525.1 | 2010-12-15 04:01 | 3540.855 | 7 | 42 | -0.5501732 | 3.667437 | 37.32883 | 36.98684 | 150.0876 | 137.6516 | 0 | 0.09975375 | 0 | 0 | 0 | CS2_33_12_16_10
16442 | 16443 | 573555.1 | 2010-12-15 04:01 | 3570.87 | 7 | 42 | -0.5503531 | 3.665655 | 37.32883 | 36.99143 | 150.0876 | 137.6685 | -6.480217e-05 | 0.09975375 | 0 | 0 | 0 | CS2_33_12_16_10
16443 | 16444 | 573585.2 | 2010-12-15 04:02 | 3600.885 | 7 | 42 | -0.5499932 | 3.664359 | 37.32883 | 36.99602 | 150.0876 | 137.6853 | -3.237724e-05 | 0.09975375 | 0 | 0 | 0 | CS2_33_12_16_10
16444 | 16445 | 573615.2 | 2010-12-15 04:03 | 3630.9 | 7 | 42 | -0.5503531 | 3.662577 | 37.32883 | 37.0006 | 150.0876 | 137.7021 | -6.480217e-05 | 0.09975375 | 0 | 0 | 0 | CS2_33_12_16_10
16445 | 16446 | 573645.2 | 2010-12-15 04:03 | 3660.915 | 7 | 42 | -0.5503531 | 3.661119 | 37.32883 | 37.00519 | 150.0876 | 137.7189 | -6.480217e-05 | 0.09975375 | 0 | 0 | 0 | CS2_33_12_16_10
16446 | 16447 | 573675.2 | 2010-12-15 04:04 | 3690.93 | 7 | 42 | -0.5501732 | 3.659823 | 37.32883 | 37.00978 | 150.0876 | 137.7357 | -6.480217e-05 | 0.09975375 | 0 | 0 | 0 | CS2_33_12_16_10
16447 | 16448 | 573705.2 | 2010-12-15 04:04 | 3720.945 | 7 | 42 | -0.5501732 | 3.658365 | 37.32883 | 37.01436 | 150.0876 | 137.7525 | -3.242493e-05 | 0.09975375 | 0 | 0 | 0 | CS2_33_12_16_10
16448 | 16449 | 573735.2 | 2010-12-15 04:04 | 3750.96 | 7 | 42 | -0.5501732 | 3.656907 | 37.32883 | 37.01895 | 150.0876 | 137.7692 | -3.242493e-05 | 0.09975375 | 0 | 0 | 0 | CS2_33_12_16_10
16449 | 16450 | 573765.3 | 2010-12-15 04:05 | 3780.975 | 7 | 42 | -0.5501732 | 3.655449 | 37.32883 | 37.02354 | 150.0876 | 137.786 | 0 | 0.09975375 | 0 | 0 | 0 | CS2_33_12_16_10
16450 | 16451 | 573795.3 | 2010-12-15 04:05 | 3810.99 | 7 | 42 | -0.5501732 | 3.653829 | 37.32883 | 37.02812 | 150.0876 | 137.8028 | -6.480217e-05 | 0.09975375 | 0 | 0 | 0 | CS2_33_12_16_10
16451 | 16452 | 573825.3 | 2010-12-15 04:06 | 3841.005 | 7 | 42 | -0.5503531 | 3.652533 | 37.32883 | 37.03271 | 150.0876 | 137.8195 | -3.242493e-05 | 0.09975375 | 0 | 0 | 0 | CS2_33_12_16_10
16452 | 16453 | 573855.3 | 2010-12-15 04:06 | 3871.02 | 7 | 42 | -0.5499932 | 3.651075 | 37.32883 | 37.0373 | 150.0876 | 137.8363 | -3.242493e-05 | 0.09975375 | 0 | 0 | 0 | CS2_33_12_16_10
16453 | 16454 | 573885.3 | 2010-12-15 04:07 | 3901.035 | 7 | 42 | -0.5499932 | 3.649617 | 37.32883 | 37.04188 | 150.0876 | 137.853 | -3.242493e-05 | 0.09975375 | 0 | 0 | 0 | CS2_33_12_16_10
16454 | 16455 | 573915.3 | 2010-12-15 04:08 | 3931.051 | 7 | 42 | -0.5499932 | 3.64816 | 37.32883 | 37.04647 | 150.0876 | 137.8697 | 0 | 0.09975375 | 0 | 0 | 0 | CS2_33_12_16_10
16455 | 16456 | 573945.3 | 2010-12-15 04:08 | 3961.066 | 7 | 42 | -0.5501732 | 3.646702 | 37.32883 | 37.05106 | 150.0876 | 137.8865 | 0 | 0.09975375 | 0 | 0 | 0 | CS2_33_12_16_10
16456 | 16457 | 573975.4 | 2010-12-15 04:08 | 3991.081 | 7 | 42 | -0.5499932 | 3.645244 | 37.32883 | 37.05564 | 150.0876 | 137.9032 | -3.242493e-05 | 0.09975375 | 0 | 0 | 0 | CS2_33_12_16_10
16457 | 16458 | 574005.4 | 2010-12-15 04:09 | 4021.096 | 7 | 42 | -0.5499932 | 3.643786 | 37.32883 | 37.06023 | 150.0876 | 137.9199 | 3.237724e-05 | 0.09975375 | 0 | 0 | 0 | CS2_33_12_16_10
16458 | 16459 | 574035.4 | 2010-12-15 04:10 | 4051.111 | 7 | 42 | -0.5501732 | 3.642004 | 37.32883 | 37.06482 | 150.0876 | 137.9366 | -6.475449e-05 | 0.09975375 | 0 | 0 | 0 | CS2_33_12_16_10
16459 | 16460 | 574065.4 | 2010-12-15 04:10 | 4081.126 | 7 | 42 | -0.5501732 | 3.640546 | 37.32883 | 37.0694 | 150.0876 | 137.9533 | -3.237724e-05 | 0.09975375 | 0 | 0 | 0 | CS2_33_12_16_10
16460 | 16461 | 574095.4 | 2010-12-15 04:10 | 4111.141 | 7 | 42 | -0.5499932 | 3.639088 | 37.32883 | 37.07399 | 150.0876 | 137.97 | -3.237724e-05 | 0.09975375 | 0 | 0 | 0 | CS2_33_12_16_10
16461 | 16462 | 574125.4 | 2010-12-15 04:11 | 4141.156 | 7 | 42 | -0.5503531 | 3.637468 | 37.32883 | 37.07858 | 150.0876 | 137.9867 | -6.480217e-05 | 0.09975375 | 0 | 0 | 0 | CS2_33_12_16_10
16462 | 16463 | 574155.4 | 2010-12-15 04:12 | 4171.171 | 7 | 42 | -0.5501732 | 3.63601 | 37.32883 | 37.08317 | 150.0876 | 138.0034 | -3.242493e-05 | 0.09975375 | 0 | 0 | 0 | CS2_33_12_16_10
16463 | 16464 | 574185.5 | 2010-12-15 04:12 | 4201.186 | 7 | 42 | -0.5501732 | 3.63439 | 37.32883 | 37.08775 | 150.0876 | 138.0201 | -6.480217e-05 | 0.09975375 | 0 | 0 | 0 | CS2_33_12_16_10
16464 | 16465 | 574215.5 | 2010-12-15 04:12 | 4231.201 | 7 | 42 | -0.5501732 | 3.632932 | 37.32883 | 37.09234 | 150.0876 | 138.0367 | -3.237724e-05 | 0.09975375 | 0 | 0 | 0 | CS2_33_12_16_10
16465 | 16466 | 574245.5 | 2010-12-15 04:13 | 4261.216 | 7 | 42 | -0.5501732 | 3.631312 | 37.32883 | 37.09693 | 150.0876 | 138.0534 | 0 | 0.09975375 | 0 | 0 | 0 | CS2_33_12_16_10
16466 | 16467 | 574275.5 | 2010-12-15 04:14 | 4291.231 | 7 | 42 | -0.5501732 | 3.629531 | 37.32883 | 37.10152 | 150.0876 | 138.0701 | -6.475449e-05 | 0.09975375 | 0 | 0 | 0 | CS2_33_12_16_10
16467 | 16468 | 574305.5 | 2010-12-15 04:14 | 4321.246 | 7 | 42 | -0.5499932 | 3.627911 | 37.32883 | 37.1061 | 150.0876 | 138.0867 | -6.480217e-05 | 0.09975375 | 0 | 0 | 0 | CS2_33_12_16_10
16468 | 16469 | 574335.5 | 2010-12-15 04:15 | 4351.261 | 7 | 42 | -0.5499932 | 3.626129 | 37.32883 | 37.11069 | 150.0876 | 138.1033 | -6.480217e-05 | 0.09975375 | 0 | 0 | 0 | CS2_33_12_16_10
16469 | 16470 | 574365.6 | 2010-12-15 04:15 | 4381.276 | 7 | 42 | -0.5501732 | 3.624509 | 37.32883 | 37.11528 | 150.0876 | 138.12 | -3.237724e-05 | 0.09975375 | 0 | 0 | 0 | CS2_33_12_16_10
16470 | 16471 | 574395.6 | 2010-12-15 04:16 | 4411.291 | 7 | 42 | -0.5501732 | 3.622727 | 37.32883 | 37.11986 | 150.0876 | 138.1366 | -3.237724e-05 | 0.09975375 | 0 | 0 | 0 | CS2_33_12_16_10
16471 | 16472 | 574425.6 | 2010-12-15 04:16 | 4441.307 | 7 | 42 | -0.5501732 | 3.620945 | 37.32883 | 37.12445 | 150.0876 | 138.1532 | 0 | 0.09975375 | 0 | 0 | 0 | CS2_33_12_16_10
16472 | 16473 | 574455.6 | 2010-12-15 04:17 | 4471.322 | 7 | 42 | -0.5501732 | 3.619001 | 37.32883 | 37.12904 | 150.0876 | 138.1698 | -3.237724e-05 | 0.09975375 | 0 | 0 | 0 | CS2_33_12_16_10
16473 | 16474 | 574485.6 | 2010-12-15 04:17 | 4501.337 | 7 | 42 | -0.5501732 | 3.617057 | 37.32883 | 37.13362 | 150.0876 | 138.1864 | -6.475449e-05 | 0.09975375 | 0 | 0 | 0 | CS2_33_12_16_10
16474 | 16475 | 574515.6 | 2010-12-15 04:18 | 4531.352 | 7 | 42 | -0.5499932 | 3.615113 | 37.32883 | 37.13821 | 150.0876 | 138.203 | -6.480217e-05 | 0.09975375 | 0 | 0 | 0 | CS2_33_12_16_10
16475 | 16476 | 574545.6 | 2010-12-15 04:18 | 4561.367 | 7 | 42 | -0.5501732 | 3.613169 | 37.32883 | 37.1428 | 150.0876 | 138.2196 | -6.480217e-05 | 0.09975375 | 0 | 0 | 0 | CS2_33_12_16_10
16476 | 16477 | 574575.7 | 2010-12-15 04:19 | 4591.382 | 7 | 42 | -0.5501732 | 3.611226 | 37.32883 | 37.14738 | 150.0876 | 138.2361 | 0 | 0.09975375 | 0 | 0 | 0 | CS2_33_12_16_10
16477 | 16478 | 574605.7 | 2010-12-15 04:19 | 4621.397 | 7 | 42 | -0.5501732 | 3.608958 | 37.32883 | 37.15197 | 150.0876 | 138.2527 | -6.480217e-05 | 0.09975375 | 0 | 0 | 0 | CS2_33_12_16_10
16478 | 16479 | 574635.7 | 2010-12-15 04:20 | 4651.412 | 7 | 42 | -0.5503531 | 3.60669 | 37.32883 | 37.15656 | 150.0876 | 138.2692 | -6.480217e-05 | 0.09975375 | 0 | 0 | 0 | CS2_33_12_16_10
16479 | 16480 | 574665.7 | 2010-12-15 04:20 | 4681.427 | 7 | 42 | -0.5499932 | 3.604584 | 37.32883 | 37.16115 | 150.0876 | 138.2858 | -3.242493e-05 | 0.09975375 | 0 | 0 | 0 | CS2_33_12_16_10
16480 | 16481 | 574695.7 | 2010-12-15 04:21 | 4711.442 | 7 | 42 | -0.5501732 | 3.601992 | 37.32883 | 37.16573 | 150.0876 | 138.3023 | -6.480217e-05 | 0.09975375 | 0 | 0 | 0 | CS2_33_12_16_10
16481 | 16482 | 574725.7 | 2010-12-15 04:21 | 4741.457 | 7 | 42 | -0.5499932 | 3.599562 | 37.32883 | 37.17032 | 150.0876 | 138.3188 | -9.717941e-05 | 0.09975375 | 0 | 0 | 0 | CS2_33_12_16_10
16482 | 16483 | 574755.7 | 2010-12-15 04:22 | 4771.472 | 7 | 42 | -0.5499932 | 3.59697 | 37.32883 | 37.17491 | 150.0876 | 138.3353 | -9.717941e-05 | 0.09975375 | 0 | 0 | 0 | CS2_33_12_16_10
16483 | 16484 | 574785.8 | 2010-12-15 04:22 | 4801.487 | 7 | 42 | -0.5501732 | 3.594216 | 37.32883 | 37.17949 | 150.0876 | 138.3518 | -6.480217e-05 | 0.09975375 | 0 | 0 | 0 | CS2_33_12_16_10
16484 | 16485 | 574815.8 | 2010-12-15 04:23 | 4831.502 | 7 | 42 | -0.5499932 | 3.591463 | 37.32883 | 37.18408 | 150.0876 | 138.3683 | -3.237724e-05 | 0.09975375 | 0 | 0 | 0 | CS2_33_12_16_10
16485 | 16486 | 574845.8 | 2010-12-15 04:23 | 4861.517 | 7 | 42 | -0.5499932 | 3.588385 | 37.32883 | 37.18867 | 150.0876 | 138.3848 | -9.722709e-05 | 0.09975375 | 0 | 0 | 0 | CS2_33_12_16_10
16486 | 16487 | 574875.8 | 2010-12-15 04:24 | 4891.535 | 7 | 42 | -0.5503531 | 3.584821 | 37.32883 | 37.19325 | 150.0876 | 138.4012 | -0.0001295567 | 0.09975375 | 0 | 0 | 0 | CS2_33_12_16_10
16487 | 16488 | 574905.8 | 2010-12-15 04:24 | 4921.547 | 7 | 42 | -0.5501732 | 3.581581 | 37.32883 | 37.19784 | 150.0876 | 138.4177 | -6.480217e-05 | 0.09975375 | 0 | 0 | 0 | CS2_33_12_16_10
16488 | 16489 | 574935.8 | 2010-12-15 04:25 | 4951.563 | 7 | 42 | -0.5501732 | 3.577693 | 37.32883 | 37.20243 | 150.0876 | 138.4341 | -0.0001296043 | 0.09975375 | 0 | 0 | 0 | CS2_33_12_16_10
16489 | 16490 | 574965.9 | 2010-12-15 04:25 | 4981.578 | 7 | 42 | -0.5501732 | 3.573967 | 37.32883 | 37.20701 | 150.0876 | 138.4505 | -9.717941e-05 | 0.09975375 | 0 | 0 | 0 | CS2_33_12_16_10
16490 | 16491 | 574995.9 | 2010-12-15 04:26 | 5011.594 | 7 | 42 | -0.5499932 | 3.569756 | 37.32883 | 37.2116 | 150.0876 | 138.4669 | -6.480217e-05 | 0.09975375 | 0 | 0 | 0 | CS2_33_12_16_10
16491 | 16492 | 575025.9 | 2010-12-15 04:26 | 5041.608 | 7 | 42 | -0.5501732 | 3.564896 | 37.32883 | 37.21619 | 150.0876 | 138.4832 | -9.722709e-05 | 0.09975375 | 0 | 0 | 0 | CS2_33_12_16_10
16492 | 16493 | 575055.9 | 2010-12-15 04:27 | 5071.623 | 7 | 42 | -0.5499932 | 3.559712 | 37.32883 | 37.22077 | 150.0876 | 138.4996 | -0.0001619816 | 0.09975375 | 0 | 0 | 0 | CS2_33_12_16_10
16493 | 16494 | 575085.9 | 2010-12-15 04:27 | 5101.638 | 7 | 42 | -0.5501732 | 3.554043 | 37.32883 | 37.22536 | 150.0876 | 138.5159 | -0.0001619816 | 0.09975375 | 0 | 0 | 0 | CS2_33_12_16_10
16494 | 16495 | 575115.9 | 2010-12-15 04:28 | 5131.653 | 7 | 42 | -0.5501732 | 3.547725 | 37.32883 | 37.22995 | 150.0876 | 138.5322 | -0.0001944065 | 0.09975375 | 0 | 0 | 0 | CS2_33_12_16_10
16495 | 16496 | 575145.9 | 2010-12-15 04:28 | 5161.668 | 7 | 42 | -0.5501732 | 3.540759 | 37.32883 | 37.23453 | 150.0876 | 138.5484 | -0.0002267838 | 0.09975375 | 0 | 0 | 0 | CS2_33_12_16_10
16496 | 16497 | 575176 | 2010-12-15 04:29 | 5191.683 | 7 | 42 | -0.5499932 | 3.533146 | 37.32883 | 37.23912 | 150.0876 | 138.5646 | -0.0002267838 | 0.09975375 | 0 | 0 | 0 | CS2_33_12_16_10
16497 | 16498 | 575206 | 2010-12-15 04:29 | 5221.698 | 7 | 42 | -0.5499932 | 3.524236 | 37.32883 | 37.24371 | 150.0876 | 138.5808 | -0.0001944065 | 0.09975375 | 0 | 0 | 0 | CS2_33_12_16_10
16498 | 16499 | 575236 | 2010-12-15 04:30 | 5251.713 | 7 | 42 | -0.5499932 | 3.513869 | 37.32883 | 37.24829 | 150.0876 | 138.597 | -0.0003239632 | 0.09975375 | 0 | 0 | 0 | CS2_33_12_16_10
16499 | 16500 | 575266 | 2010-12-15 04:30 | 5281.728 | 7 | 42 | -0.5501732 | 3.502367 | 37.32883 | 37.25288 | 150.0876 | 138.6131 | -0.0003239632 | 0.09975375 | 0 | 0 | 0 | CS2_33_12_16_10
16500 | 16501 | 575296 | 2010-12-15 04:31 | 5311.743 | 7 | 42 | -0.5501732 | 3.488922 | 37.32883 | 37.25747 | 150.0876 | 138.6291 | -0.0004211903 | 0.09975375 | 0 | 0 | 0 | CS2_33_12_16_10
16501 | 16502 | 575326 | 2010-12-15 04:31 | 5341.758 | 7 | 42 | -0.5499932 | 3.473371 | 37.32883 | 37.26205 | 150.0876 | 138.6451 | -0.0004536152 | 0.09975375 | 0 | 0 | 0 | CS2_33_12_16_10
16502 | 16503 | 575356 | 2010-12-15 04:32 | 5371.773 | 7 | 42 | -0.5501732 | 3.455228 | 37.32883 | 37.26664 | 150.0876 | 138.661 | -0.0005507469 | 0.09975375 | 0 | 0 | 0 | CS2_33_12_16_10
16503 | 16504 | 575386.1 | 2010-12-15 04:32 | 5401.788 | 7 | 42 | -0.5499932 | 3.434007 | 37.32883 | 37.27123 | 150.0876 | 138.6768 | -0.0006155491 | 0.09975375 | 0 | 0 | 0 | CS2_33_12_16_10
16504 | 16505 | 575416.1 | 2010-12-15 04:33 | 5431.804 | 7 | 42 | -0.5501732 | 3.409222 | 37.32883 | 37.27581 | 150.0876 | 138.6925 | -0.000680399 | 0.09975375 | 0 | 0 | 0 | CS2_33_12_16_10
16505 | 16506 | 575446.1 | 2010-12-15 04:33 | 5461.818 | 7 | 42 | -0.5501732 | 3.37974 | 37.32883 | 37.2804 | 150.0876 | 138.708 | -0.0008423328 | 0.09975375 | 0 | 0 | 0 | CS2_33_12_16_10
16506 | 16507 | 575476.1 | 2010-12-15 04:34 | 5491.834 | 7 | 42 | -0.5501732 | 3.344749 | 37.32883 | 37.28499 | 150.0876 | 138.7234 | -0.001004362 | 0.09975375 | 0 | 0 | 0 | CS2_33_12_16_10
16507 | 16508 | 575506.1 | 2010-12-15 04:34 | 5521.849 | 7 | 42 | -0.5499932 | 3.302632 | 37.32883 | 37.28957 | 150.0876 | 138.7387 | -0.001263523 | 0.09975375 | 0 | 0 | 0 | CS2_33_12_16_10
16508 | 16509 | 575536.1 | 2010-12-15 04:35 | 5551.864 | 7 | 42 | -0.5501732 | 3.251766 | 37.32883 | 37.29416 | 150.0876 | 138.7537 | -0.001522732 | 0.09975375 | 0 | 0 | 0 | CS2_33_12_16_10
16509 | 16510 | 575566.2 | 2010-12-15 04:35 | 5581.879 | 7 | 42 | -0.5501732 | 3.188913 | 37.32883 | 37.29875 | 150.0876 | 138.7685 | -0.001943922 | 0.09975375 | 0 | 0 | 0 | CS2_33_12_16_10
16510 | 16511 | 575596.2 | 2010-12-15 04:36 | 5611.894 | 7 | 42 | -0.5501732 | 3.107756 | 37.32883 | 37.30333 | 150.0876 | 138.783 | -0.002429867 | 0.09975375 | 0 | 0 | 0 | CS2_33_12_16_10
16511 | 16512 | 575622.9 | 2010-12-15 04:36 | 5638.643 | 7 | 42 | -0.5501732 | 3.007645 | 37.32883 | 37.30742 | 150.0876 | 138.7955 | -0.003401804 | 0.09975375 | 0 | 0 | 0 | CS2_33_12_16_10
16512 | 16513 | 575644 | 2010-12-15 04:36 | 5659.674 | 7 | 42 | -0.5498133 | 2.907534 | 37.32883 | 37.31063 | 150.0876 | 138.805 | -0.004082203 | 0.09975375 | 0 | 0 | 0 | CS2_33_12_16_10
16513 | 16514 | 575663.1 | 2010-12-15 04:37 | 5678.783 | 7 | 42 | -0.5501732 | 2.807423 | 37.32883 | 37.31355 | 150.0876 | 138.8133 | -0.00427661 | 0.09975375 | 0 | 0 | 0 | CS2_33_12_16_10
16514 | 16515 | 575682.6 | 2010-12-15 04:37 | 5698.33 | 7 | 42 | -0.5503531 | 2.706988 | 37.32883 | 37.31654 | 150.0876 | 138.8216 | -0.004017401 | 0.09975375 | 0 | 0 | 0 | CS2_33_12_16_10
16515 | 16516 | 575684.1 | 2010-12-15 04:37 | 5699.83 | 7 | 42 | -0.5501732 | 2.699861 | 37.32883 | 37.31677 | 150.0876 | 138.8222 | -0.003952599 | 0.09975375 | 0 | 0 | 0 | CS2_33_12_16_10
16516 | 16517 | 575744.1 | 2010-12-15 04:38 | 60.01449 | 8 | 42 | 0 | 3.348799 | 37.32883 | 37.31677 | 150.0876 | 138.8222 | 0.00136075 | 0.09975375 | 0 | 0 | 0 | CS2_33_12_16_10
16517 | 16518 | 575744.3 | 2010-12-15 04:38 | 0.1873965 | 9 | 42 | -0.006912184 | 3.349771 | 37.32883 | 37.31677 | 150.0876 | 138.8222 | 0 | 0.1005648 | 0 | 0 | 0 | CS2_33_12_16_10
16518 | 16519 | 575749.1 | 2010-12-15 04:38 | 5.015445 | 9 | 42 | -0.002053607 | 3.357223 | 37.32883 | 37.31677 | 150.0876 | 138.8222 | 0.001036787 | 0.1005648 | 0 | 0 | 0 | CS2_33_12_16_10