## Sheet1
| Data_Point | Test_Time(s) | Date_Time | Step_Time(s) | Step_Index | Cycle_Index | Current(A) | Voltage(V) | Charge_Capacity(Ah) | Discharge_Capacity(Ah) | Charge_Energy(Wh) | Discharge_Energy(Wh) | dV/dt(V/s) | Internal_Resistance(Ohm) | Is_FC_Data | AC_Impedance(Ohm) | ACI_Phase_Angle(Deg) | Battery_Label
16519 | 16520 | 575779.2 | 2010-12-15 04:39 | 30.01519 | 1 | 43 | 0 | 3.395453 | 37.32883 | 37.31677 | 150.0876 | 138.8222 | 0.0008423805 | 0.1005648 | 0 | 0 | 0 | CS2_33_12_16_10
16520 | 16521 | 575809.2 | 2010-12-15 04:39 | 60.03022 | 1 | 43 | 0 | 3.421371 | 37.32883 | 37.31677 | 150.0876 | 138.8222 | 0.0006155968 | 0.1005648 | 0 | 0 | 0 | CS2_33_12_16_10
16521 | 16522 | 575839.2 | 2010-12-15 04:40 | 90.04528 | 1 | 43 | 0 | 3.441134 | 37.32883 | 37.31677 | 150.0876 | 138.8222 | 0.0004859447 | 0.1005648 | 0 | 0 | 0 | CS2_33_12_16_10
16522 | 16523 | 575869.2 | 2010-12-15 04:40 | 120.0133 | 1 | 43 | 0 | 3.456847 | 37.32883 | 37.31677 | 150.0876 | 138.8222 | 0.0003887653 | 0.1005648 | 0 | 0 | 0 | CS2_33_12_16_10
16523 | 16524 | 575899.2 | 2010-12-15 04:41 | 30.01523 | 2 | 43 | 0.5498449 | 3.675374 | 37.33342 | 37.31677 | 150.1043 | 138.8222 | 0.001684713 | 0.1005648 | 0 | 0 | 0 | CS2_33_12_16_10
16524 | 16525 | 575929.2 | 2010-12-15 04:41 | 60.03014 | 2 | 43 | 0.5498449 | 3.720732 | 37.338 | 37.31677 | 150.1213 | 138.8222 | 0.001004314 | 0.1005648 | 0 | 0 | 0 | CS2_33_12_16_10
16525 | 16526 | 575959.2 | 2010-12-15 04:42 | 90.04517 | 2 | 43 | 0.5500248 | 3.749728 | 37.34259 | 37.31677 | 150.1384 | 138.8222 | 0.000680399 | 0.1005648 | 0 | 0 | 0 | CS2_33_12_16_10
16526 | 16527 | 575989.2 | 2010-12-15 04:42 | 120.0602 | 2 | 43 | 0.5498449 | 3.770463 | 37.34717 | 37.31677 | 150.1556 | 138.8222 | 0.0004535675 | 0.1005648 | 0 | 0 | 0 | CS2_33_12_16_10
16527 | 16528 | 576019.3 | 2010-12-15 04:43 | 150.0753 | 2 | 43 | 0.5498449 | 3.785852 | 37.35176 | 37.31677 | 150.173 | 138.8222 | 0.0003563881 | 0.1005648 | 0 | 0 | 0 | CS2_33_12_16_10
16528 | 16529 | 576049.3 | 2010-12-15 04:43 | 180.0904 | 2 | 43 | 0.5500248 | 3.796706 | 37.35634 | 37.31677 | 150.1904 | 138.8222 | 0.0002267838 | 0.1005648 | 0 | 0 | 0 | CS2_33_12_16_10
16529 | 16530 | 576079.3 | 2010-12-15 04:44 | 210.1054 | 2 | 43 | 0.5500248 | 3.804967 | 37.36093 | 37.31677 | 150.2078 | 138.8222 | 0.0002267838 | 0.1005648 | 0 | 0 | 0 | CS2_33_12_16_10
16530 | 16531 | 576109.3 | 2010-12-15 04:44 | 240.1205 | 2 | 43 | 0.5500248 | 3.811609 | 37.36552 | 37.31677 | 150.2253 | 138.8222 | 0.0001295567 | 0.1005648 | 0 | 0 | 0 | CS2_33_12_16_10
16531 | 16532 | 576139.3 | 2010-12-15 04:45 | 270.1366 | 2 | 43 | 0.5498449 | 3.817603 | 37.3701 | 37.31677 | 150.2427 | 138.8222 | 9.722709e-05 | 0.1005648 | 0 | 0 | 0 | CS2_33_12_16_10
16532 | 16533 | 576169.3 | 2010-12-15 04:45 | 300.1387 | 2 | 43 | 0.5502048 | 3.822948 | 37.37468 | 37.31677 | 150.2603 | 138.8222 | 0.0001295567 | 0.1005648 | 0 | 0 | 0 | CS2_33_12_16_10
16533 | 16534 | 576199.3 | 2010-12-15 04:46 | 330.1501 | 2 | 43 | 0.5500248 | 3.827808 | 37.37927 | 37.31677 | 150.2778 | 138.8222 | 9.722709e-05 | 0.1005648 | 0 | 0 | 0 | CS2_33_12_16_10
16534 | 16535 | 576229.3 | 2010-12-15 04:46 | 360.1651 | 2 | 43 | 0.5502048 | 3.83283 | 37.38385 | 37.31677 | 150.2954 | 138.8222 | 0.0001943588 | 0.1005648 | 0 | 0 | 0 | CS2_33_12_16_10
16535 | 16536 | 576259.4 | 2010-12-15 04:47 | 390.1801 | 2 | 43 | 0.5500248 | 3.837042 | 37.38844 | 37.31677 | 150.3129 | 138.8222 | 9.722709e-05 | 0.1005648 | 0 | 0 | 0 | CS2_33_12_16_10
16536 | 16537 | 576289.4 | 2010-12-15 04:47 | 420.1954 | 2 | 43 | 0.5500248 | 3.841416 | 37.39303 | 37.31677 | 150.3305 | 138.8222 | 0.0001296043 | 0.1005648 | 0 | 0 | 0 | CS2_33_12_16_10
16537 | 16538 | 576319.4 | 2010-12-15 04:48 | 450.2104 | 2 | 43 | 0.5498449 | 3.845303 | 37.39761 | 37.31677 | 150.3482 | 138.8222 | 9.717941e-05 | 0.1005648 | 0 | 0 | 0 | CS2_33_12_16_10
16538 | 16539 | 576349.4 | 2010-12-15 04:48 | 480.2253 | 2 | 43 | 0.5498449 | 3.849353 | 37.4022 | 37.31677 | 150.3658 | 138.8222 | 0.0001295567 | 0.1005648 | 0 | 0 | 0 | CS2_33_12_16_10
16539 | 16540 | 576379.4 | 2010-12-15 04:49 | 510.2404 | 2 | 43 | 0.5496649 | 3.853079 | 37.40678 | 37.31677 | 150.3835 | 138.8222 | 9.722709e-05 | 0.1005648 | 0 | 0 | 0 | CS2_33_12_16_10
16540 | 16541 | 576409.4 | 2010-12-15 04:49 | 540.2554 | 2 | 43 | 0.5500248 | 3.856967 | 37.41137 | 37.31677 | 150.4012 | 138.8222 | 0.0001619816 | 0.1005648 | 0 | 0 | 0 | CS2_33_12_16_10
16541 | 16542 | 576439.5 | 2010-12-15 04:50 | 570.2705 | 2 | 43 | 0.5498449 | 3.860531 | 37.41595 | 37.31677 | 150.4188 | 138.8222 | 9.717941e-05 | 0.1005648 | 0 | 0 | 0 | CS2_33_12_16_10
16542 | 16543 | 576469.5 | 2010-12-15 04:50 | 600.2856 | 2 | 43 | 0.5500248 | 3.864094 | 37.42054 | 37.31677 | 150.4366 | 138.8222 | 9.722709e-05 | 0.1005648 | 0 | 0 | 0 | CS2_33_12_16_10
16543 | 16544 | 576499.5 | 2010-12-15 04:51 | 630.3007 | 2 | 43 | 0.5500248 | 3.867496 | 37.42512 | 37.31677 | 150.4543 | 138.8222 | 9.717941e-05 | 0.1005648 | 0 | 0 | 0 | CS2_33_12_16_10
16544 | 16545 | 576529.5 | 2010-12-15 04:51 | 660.3156 | 2 | 43 | 0.5500248 | 3.870736 | 37.42971 | 37.31677 | 150.472 | 138.8222 | 0.0001296043 | 0.1005648 | 0 | 0 | 0 | CS2_33_12_16_10
16545 | 16546 | 576559.5 | 2010-12-15 04:52 | 690.3307 | 2 | 43 | 0.5496649 | 3.873976 | 37.43429 | 37.31677 | 150.4898 | 138.8222 | 9.722709e-05 | 0.1005648 | 0 | 0 | 0 | CS2_33_12_16_10
16546 | 16547 | 576589.5 | 2010-12-15 04:52 | 720.3459 | 2 | 43 | 0.5502048 | 3.877054 | 37.43888 | 37.31677 | 150.5075 | 138.8222 | 6.480217e-05 | 0.1005648 | 0 | 0 | 0 | CS2_33_12_16_10
16547 | 16548 | 576619.5 | 2010-12-15 04:53 | 750.3609 | 2 | 43 | 0.5500248 | 3.880131 | 37.44347 | 37.31677 | 150.5253 | 138.8222 | 9.717941e-05 | 0.1005648 | 0 | 0 | 0 | CS2_33_12_16_10
16548 | 16549 | 576649.6 | 2010-12-15 04:53 | 780.3759 | 2 | 43 | 0.5500248 | 3.883209 | 37.44805 | 37.31677 | 150.5431 | 138.8222 | 0.0001296043 | 0.1005648 | 0 | 0 | 0 | CS2_33_12_16_10
16549 | 16550 | 576679.6 | 2010-12-15 04:54 | 810.391 | 2 | 43 | 0.5498449 | 3.885801 | 37.45264 | 37.31677 | 150.5609 | 138.8222 | 9.722709e-05 | 0.1005648 | 0 | 0 | 0 | CS2_33_12_16_10
16550 | 16551 | 576709.6 | 2010-12-15 04:54 | 840.4062 | 2 | 43 | 0.5500248 | 3.888393 | 37.45722 | 37.31677 | 150.5788 | 138.8222 | 6.480217e-05 | 0.1005648 | 0 | 0 | 0 | CS2_33_12_16_10
16551 | 16552 | 576739.6 | 2010-12-15 04:55 | 870.4211 | 2 | 43 | 0.5500248 | 3.890985 | 37.46181 | 37.31677 | 150.5966 | 138.8222 | 6.480217e-05 | 0.1005648 | 0 | 0 | 0 | CS2_33_12_16_10
16552 | 16553 | 576769.6 | 2010-12-15 04:55 | 900.4361 | 2 | 43 | 0.5498449 | 3.893415 | 37.46639 | 37.31677 | 150.6145 | 138.8222 | 3.242493e-05 | 0.1005648 | 0 | 0 | 0 | CS2_33_12_16_10
16553 | 16554 | 576799.6 | 2010-12-15 04:56 | 930.4512 | 2 | 43 | 0.5500248 | 3.896007 | 37.47098 | 37.31677 | 150.6323 | 138.8222 | 6.480217e-05 | 0.1005648 | 0 | 0 | 0 | CS2_33_12_16_10
16554 | 16555 | 576829.6 | 2010-12-15 04:56 | 960.4662 | 2 | 43 | 0.5498449 | 3.897951 | 37.47556 | 37.31677 | 150.6502 | 138.8222 | 6.480217e-05 | 0.1005648 | 0 | 0 | 0 | CS2_33_12_16_10
16555 | 16556 | 576859.7 | 2010-12-15 04:57 | 990.4814 | 2 | 43 | 0.5496649 | 3.900057 | 37.48015 | 37.31677 | 150.6681 | 138.8222 | 3.242493e-05 | 0.1005648 | 0 | 0 | 0 | CS2_33_12_16_10
16556 | 16557 | 576889.7 | 2010-12-15 04:57 | 1020.496 | 2 | 43 | 0.5498449 | 3.902324 | 37.48473 | 37.31677 | 150.686 | 138.8222 | 6.480217e-05 | 0.1005648 | 0 | 0 | 0 | CS2_33_12_16_10
16557 | 16558 | 576919.7 | 2010-12-15 04:58 | 1050.511 | 2 | 43 | 0.5500248 | 3.904268 | 37.48932 | 37.31677 | 150.7039 | 138.8222 | 3.237724e-05 | 0.1005648 | 0 | 0 | 0 | CS2_33_12_16_10
16558 | 16559 | 576949.7 | 2010-12-15 04:58 | 1080.527 | 2 | 43 | 0.5500248 | 3.906374 | 37.49391 | 37.31677 | 150.7218 | 138.8222 | 6.480217e-05 | 0.1005648 | 0 | 0 | 0 | CS2_33_12_16_10
16559 | 16560 | 576979.7 | 2010-12-15 04:59 | 1110.542 | 2 | 43 | 0.5502048 | 3.907994 | 37.49849 | 37.31677 | 150.7397 | 138.8222 | 3.237724e-05 | 0.1005648 | 0 | 0 | 0 | CS2_33_12_16_10
16560 | 16561 | 577009.7 | 2010-12-15 04:59 | 1140.557 | 2 | 43 | 0.5498449 | 3.909938 | 37.50308 | 37.31677 | 150.7576 | 138.8222 | 3.242493e-05 | 0.1005648 | 0 | 0 | 0 | CS2_33_12_16_10
16561 | 16562 | 577039.8 | 2010-12-15 05:00 | 1170.572 | 2 | 43 | 0.5500248 | 3.91172 | 37.50766 | 37.31677 | 150.7755 | 138.8222 | 3.242493e-05 | 0.1005648 | 0 | 0 | 0 | CS2_33_12_16_10
16562 | 16563 | 577069.8 | 2010-12-15 05:00 | 1200.587 | 2 | 43 | 0.5498449 | 3.913664 | 37.51225 | 37.31677 | 150.7935 | 138.8222 | 3.242493e-05 | 0.1005648 | 0 | 0 | 0 | CS2_33_12_16_10
16563 | 16564 | 577099.8 | 2010-12-15 05:01 | 1230.602 | 2 | 43 | 0.5500248 | 3.915608 | 37.51683 | 37.31677 | 150.8114 | 138.8222 | 6.480217e-05 | 0.1005648 | 0 | 0 | 0 | CS2_33_12_16_10
16564 | 16565 | 577129.8 | 2010-12-15 05:01 | 1260.617 | 2 | 43 | 0.5500248 | 3.91739 | 37.52142 | 37.31677 | 150.8294 | 138.8222 | 3.237724e-05 | 0.1005648 | 0 | 0 | 0 | CS2_33_12_16_10
16565 | 16566 | 577159.8 | 2010-12-15 05:02 | 1290.632 | 2 | 43 | 0.5502048 | 3.919333 | 37.526 | 37.31677 | 150.8474 | 138.8222 | 6.480217e-05 | 0.1005648 | 0 | 0 | 0 | CS2_33_12_16_10
16566 | 16567 | 577189.8 | 2010-12-15 05:02 | 1320.647 | 2 | 43 | 0.5502048 | 3.921115 | 37.53059 | 37.31677 | 150.8653 | 138.8222 | 9.717941e-05 | 0.1005648 | 0 | 0 | 0 | CS2_33_12_16_10
16567 | 16568 | 577219.8 | 2010-12-15 05:03 | 1350.662 | 2 | 43 | 0.5498449 | 3.922897 | 37.53518 | 37.31677 | 150.8833 | 138.8222 | 6.480217e-05 | 0.1005648 | 0 | 0 | 0 | CS2_33_12_16_10
16568 | 16569 | 577249.9 | 2010-12-15 05:03 | 1380.677 | 2 | 43 | 0.5500248 | 3.924841 | 37.53976 | 37.31677 | 150.9013 | 138.8222 | 6.480217e-05 | 0.1005648 | 0 | 0 | 0 | CS2_33_12_16_10
16569 | 16570 | 577279.9 | 2010-12-15 05:04 | 1410.692 | 2 | 43 | 0.5500248 | 3.926623 | 37.54435 | 37.31677 | 150.9193 | 138.8222 | 6.480217e-05 | 0.1005648 | 0 | 0 | 0 | CS2_33_12_16_10
16570 | 16571 | 577309.9 | 2010-12-15 05:04 | 1440.707 | 2 | 43 | 0.5500248 | 3.928405 | 37.54893 | 37.31677 | 150.9373 | 138.8222 | 3.237724e-05 | 0.1005648 | 0 | 0 | 0 | CS2_33_12_16_10
16571 | 16572 | 577339.9 | 2010-12-15 05:05 | 1470.722 | 2 | 43 | 0.5500248 | 3.930511 | 37.55352 | 37.31677 | 150.9553 | 138.8222 | 6.480217e-05 | 0.1005648 | 0 | 0 | 0 | CS2_33_12_16_10
16572 | 16573 | 577369.9 | 2010-12-15 05:05 | 1500.737 | 2 | 43 | 0.5498449 | 3.932293 | 37.5581 | 37.31677 | 150.9734 | 138.8222 | 3.242493e-05 | 0.1005648 | 0 | 0 | 0 | CS2_33_12_16_10
16573 | 16574 | 577399.9 | 2010-12-15 05:06 | 1530.752 | 2 | 43 | 0.5500248 | 3.934237 | 37.56269 | 37.31677 | 150.9914 | 138.8222 | 9.717941e-05 | 0.1005648 | 0 | 0 | 0 | CS2_33_12_16_10
16574 | 16575 | 577429.9 | 2010-12-15 05:06 | 1560.767 | 2 | 43 | 0.5498449 | 3.936019 | 37.56727 | 37.31677 | 151.0094 | 138.8222 | 3.242493e-05 | 0.1005648 | 0 | 0 | 0 | CS2_33_12_16_10
16575 | 16576 | 577460 | 2010-12-15 05:07 | 1590.782 | 2 | 43 | 0.5500248 | 3.937963 | 37.57186 | 37.31677 | 151.0275 | 138.8222 | 3.237724e-05 | 0.1005648 | 0 | 0 | 0 | CS2_33_12_16_10
16576 | 16577 | 577490 | 2010-12-15 05:07 | 1620.797 | 2 | 43 | 0.5500248 | 3.939906 | 37.57645 | 37.31677 | 151.0456 | 138.8222 | 6.475449e-05 | 0.1005648 | 0 | 0 | 0 | CS2_33_12_16_10
16577 | 16578 | 577520 | 2010-12-15 05:08 | 1650.813 | 2 | 43 | 0.5498449 | 3.941688 | 37.58103 | 37.31677 | 151.0636 | 138.8222 | 0 | 0.1005648 | 0 | 0 | 0 | CS2_33_12_16_10
16578 | 16579 | 577550 | 2010-12-15 05:08 | 1680.828 | 2 | 43 | 0.5498449 | 3.943632 | 37.58562 | 37.31677 | 151.0817 | 138.8222 | 3.242493e-05 | 0.1005648 | 0 | 0 | 0 | CS2_33_12_16_10
16579 | 16580 | 577580 | 2010-12-15 05:09 | 1710.843 | 2 | 43 | 0.5498449 | 3.945576 | 37.5902 | 37.31677 | 151.0998 | 138.8222 | 3.242493e-05 | 0.1005648 | 0 | 0 | 0 | CS2_33_12_16_10
16580 | 16581 | 577610 | 2010-12-15 05:09 | 1740.858 | 2 | 43 | 0.5500248 | 3.94752 | 37.59479 | 37.31677 | 151.1179 | 138.8222 | 6.480217e-05 | 0.1005648 | 0 | 0 | 0 | CS2_33_12_16_10
16581 | 16582 | 577640.1 | 2010-12-15 05:10 | 1770.873 | 2 | 43 | 0.5500248 | 3.949302 | 37.59937 | 37.31677 | 151.136 | 138.8222 | 6.480217e-05 | 0.1005648 | 0 | 0 | 0 | CS2_33_12_16_10
16582 | 16583 | 577670.1 | 2010-12-15 05:10 | 1800.888 | 2 | 43 | 0.5500248 | 3.951246 | 37.60396 | 37.31677 | 151.1541 | 138.8222 | 6.475449e-05 | 0.1005648 | 0 | 0 | 0 | CS2_33_12_16_10
16583 | 16584 | 577700.1 | 2010-12-15 05:11 | 1830.903 | 2 | 43 | 0.5500248 | 3.95319 | 37.60855 | 37.31677 | 151.1722 | 138.8222 | 9.722709e-05 | 0.1005648 | 0 | 0 | 0 | CS2_33_12_16_10
16584 | 16585 | 577730.1 | 2010-12-15 05:11 | 1860.918 | 2 | 43 | 0.5500248 | 3.954972 | 37.61313 | 37.31677 | 151.1904 | 138.8222 | 3.242493e-05 | 0.1005648 | 0 | 0 | 0 | CS2_33_12_16_10
16585 | 16586 | 577760.1 | 2010-12-15 05:12 | 1890.933 | 2 | 43 | 0.5498449 | 3.956753 | 37.61772 | 37.31677 | 151.2085 | 138.8222 | 6.475449e-05 | 0.1005648 | 0 | 0 | 0 | CS2_33_12_16_10
16586 | 16587 | 577790.1 | 2010-12-15 05:12 | 1920.948 | 2 | 43 | 0.5500248 | 3.958859 | 37.6223 | 37.31677 | 151.2267 | 138.8222 | 6.480217e-05 | 0.1005648 | 0 | 0 | 0 | CS2_33_12_16_10
16587 | 16588 | 577820.1 | 2010-12-15 05:13 | 1950.963 | 2 | 43 | 0.5498449 | 3.960479 | 37.62689 | 37.31677 | 151.2448 | 138.8222 | 3.242493e-05 | 0.1005648 | 0 | 0 | 0 | CS2_33_12_16_10
16588 | 16589 | 577850.2 | 2010-12-15 05:13 | 1980.978 | 2 | 43 | 0.5500248 | 3.962585 | 37.63147 | 37.31677 | 151.263 | 138.8222 | 6.480217e-05 | 0.1005648 | 0 | 0 | 0 | CS2_33_12_16_10
16589 | 16590 | 577880.2 | 2010-12-15 05:14 | 2010.993 | 2 | 43 | 0.5502048 | 3.964367 | 37.63606 | 37.31677 | 151.2812 | 138.8222 | 3.237724e-05 | 0.1005648 | 0 | 0 | 0 | CS2_33_12_16_10
16590 | 16591 | 577910.2 | 2010-12-15 05:14 | 2041.008 | 2 | 43 | 0.5498449 | 3.966149 | 37.64065 | 37.31677 | 151.2993 | 138.8222 | 6.480217e-05 | 0.1005648 | 0 | 0 | 0 | CS2_33_12_16_10
16591 | 16592 | 577940.2 | 2010-12-15 05:15 | 2071.023 | 2 | 43 | 0.5500248 | 3.967931 | 37.64523 | 37.31677 | 151.3175 | 138.8222 | 3.242493e-05 | 0.1005648 | 0 | 0 | 0 | CS2_33_12_16_10
16592 | 16593 | 577970.2 | 2010-12-15 05:15 | 2101.038 | 2 | 43 | 0.5500248 | 3.970037 | 37.64982 | 37.31677 | 151.3357 | 138.8222 | 6.480217e-05 | 0.1005648 | 0 | 0 | 0 | CS2_33_12_16_10
16593 | 16594 | 578000.2 | 2010-12-15 05:16 | 2131.053 | 2 | 43 | 0.5500248 | 3.971981 | 37.6544 | 37.31677 | 151.354 | 138.8222 | 9.717941e-05 | 0.1005648 | 0 | 0 | 0 | CS2_33_12_16_10
16594 | 16595 | 578030.2 | 2010-12-15 05:16 | 2161.068 | 2 | 43 | 0.5498449 | 3.973763 | 37.65899 | 37.31677 | 151.3722 | 138.8222 | 3.242493e-05 | 0.1005648 | 0 | 0 | 0 | CS2_33_12_16_10
16595 | 16596 | 578060.3 | 2010-12-15 05:17 | 2191.083 | 2 | 43 | 0.5502048 | 3.975707 | 37.66357 | 37.31677 | 151.3904 | 138.8222 | 9.717941e-05 | 0.1005648 | 0 | 0 | 0 | CS2_33_12_16_10
16596 | 16597 | 578090.3 | 2010-12-15 05:17 | 2221.098 | 2 | 43 | 0.5498449 | 3.977327 | 37.66816 | 37.31677 | 151.4086 | 138.8222 | 0 | 0.1005648 | 0 | 0 | 0 | CS2_33_12_16_10
16597 | 16598 | 578120.3 | 2010-12-15 05:18 | 2251.113 | 2 | 43 | 0.5500248 | 3.979432 | 37.67275 | 37.31677 | 151.4269 | 138.8222 | 6.480217e-05 | 0.1005648 | 0 | 0 | 0 | CS2_33_12_16_10
16598 | 16599 | 578150.3 | 2010-12-15 05:18 | 2281.128 | 2 | 43 | 0.5500248 | 3.981052 | 37.67733 | 37.31677 | 151.4451 | 138.8222 | 9.722709e-05 | 0.1005648 | 0 | 0 | 0 | CS2_33_12_16_10
16599 | 16600 | 578180.3 | 2010-12-15 05:19 | 2311.143 | 2 | 43 | 0.5498449 | 3.983158 | 37.68192 | 37.31677 | 151.4634 | 138.8222 | 6.475449e-05 | 0.1005648 | 0 | 0 | 0 | CS2_33_12_16_10
16600 | 16601 | 578210.3 | 2010-12-15 05:19 | 2341.16 | 2 | 43 | 0.5498449 | 3.985102 | 37.6865 | 37.31677 | 151.4817 | 138.8222 | 3.242493e-05 | 0.1005648 | 0 | 0 | 0 | CS2_33_12_16_10
16601 | 16602 | 578240.4 | 2010-12-15 05:20 | 2371.173 | 2 | 43 | 0.5498449 | 3.986884 | 37.69109 | 37.31677 | 151.4999 | 138.8222 | 3.242493e-05 | 0.1005648 | 0 | 0 | 0 | CS2_33_12_16_10
16602 | 16603 | 578270.4 | 2010-12-15 05:20 | 2401.188 | 2 | 43 | 0.5500248 | 3.98899 | 37.69567 | 37.31677 | 151.5182 | 138.8222 | 6.480217e-05 | 0.1005648 | 0 | 0 | 0 | CS2_33_12_16_10
16603 | 16604 | 578300.4 | 2010-12-15 05:21 | 2431.203 | 2 | 43 | 0.5498449 | 3.990772 | 37.70026 | 37.31677 | 151.5365 | 138.8222 | 3.237724e-05 | 0.1005648 | 0 | 0 | 0 | CS2_33_12_16_10
16604 | 16605 | 578330.4 | 2010-12-15 05:21 | 2461.218 | 2 | 43 | 0.5500248 | 3.992878 | 37.70485 | 37.31677 | 151.5548 | 138.8222 | 3.237724e-05 | 0.1005648 | 0 | 0 | 0 | CS2_33_12_16_10
16605 | 16606 | 578360.4 | 2010-12-15 05:22 | 2491.234 | 2 | 43 | 0.5500248 | 3.994822 | 37.70943 | 37.31677 | 151.5731 | 138.8222 | 3.237724e-05 | 0.1005648 | 0 | 0 | 0 | CS2_33_12_16_10
16606 | 16607 | 578390.4 | 2010-12-15 05:22 | 2521.248 | 2 | 43 | 0.5500248 | 3.996927 | 37.71402 | 37.31677 | 151.5915 | 138.8222 | 6.480217e-05 | 0.1005648 | 0 | 0 | 0 | CS2_33_12_16_10
16607 | 16608 | 578420.4 | 2010-12-15 05:23 | 2551.263 | 2 | 43 | 0.5502048 | 3.998871 | 37.7186 | 37.31677 | 151.6098 | 138.8222 | 6.480217e-05 | 0.1005648 | 0 | 0 | 0 | CS2_33_12_16_10
16608 | 16609 | 578450.5 | 2010-12-15 05:23 | 2581.278 | 2 | 43 | 0.5498449 | 4.000815 | 37.72319 | 37.31677 | 151.6281 | 138.8222 | 0 | 0.1005648 | 0 | 0 | 0 | CS2_33_12_16_10
16609 | 16610 | 578480.5 | 2010-12-15 05:24 | 2611.294 | 2 | 43 | 0.5500248 | 4.002921 | 37.72777 | 37.31677 | 151.6465 | 138.8222 | 9.717941e-05 | 0.1005648 | 0 | 0 | 0 | CS2_33_12_16_10
16610 | 16611 | 578510.5 | 2010-12-15 05:24 | 2641.309 | 2 | 43 | 0.5500248 | 4.005027 | 37.73236 | 37.31677 | 151.6648 | 138.8222 | 6.484985e-05 | 0.1005648 | 0 | 0 | 0 | CS2_33_12_16_10
16611 | 16612 | 578540.5 | 2010-12-15 05:25 | 2671.324 | 2 | 43 | 0.5500248 | 4.007133 | 37.73694 | 37.31677 | 151.6832 | 138.8222 | 9.717941e-05 | 0.1005648 | 0 | 0 | 0 | CS2_33_12_16_10
16612 | 16613 | 578570.5 | 2010-12-15 05:25 | 2701.339 | 2 | 43 | 0.5498449 | 4.009077 | 37.74153 | 37.31677 | 151.7016 | 138.8222 | 3.242493e-05 | 0.1005648 | 0 | 0 | 0 | CS2_33_12_16_10
16613 | 16614 | 578600.5 | 2010-12-15 05:26 | 2731.354 | 2 | 43 | 0.5500248 | 4.011183 | 37.74612 | 37.31677 | 151.72 | 138.8222 | 3.242493e-05 | 0.1005648 | 0 | 0 | 0 | CS2_33_12_16_10
16614 | 16615 | 578630.5 | 2010-12-15 05:26 | 2761.369 | 2 | 43 | 0.5500248 | 4.013613 | 37.7507 | 37.31677 | 151.7384 | 138.8222 | 6.484985e-05 | 0.1005648 | 0 | 0 | 0 | CS2_33_12_16_10
16615 | 16616 | 578660.6 | 2010-12-15 05:27 | 2791.384 | 2 | 43 | 0.5500248 | 4.015556 | 37.75529 | 37.31677 | 151.7568 | 138.8222 | 6.475449e-05 | 0.1005648 | 0 | 0 | 0 | CS2_33_12_16_10
16616 | 16617 | 578690.6 | 2010-12-15 05:27 | 2821.399 | 2 | 43 | 0.5502048 | 4.017986 | 37.75987 | 37.31677 | 151.7752 | 138.8222 | 9.717941e-05 | 0.1005648 | 0 | 0 | 0 | CS2_33_12_16_10
16617 | 16618 | 578720.6 | 2010-12-15 05:28 | 2851.414 | 2 | 43 | 0.5500248 | 4.020092 | 37.76446 | 37.31677 | 151.7936 | 138.8222 | 6.484985e-05 | 0.1005648 | 0 | 0 | 0 | CS2_33_12_16_10
16618 | 16619 | 578750.6 | 2010-12-15 05:28 | 2881.429 | 2 | 43 | 0.5500248 | 4.022036 | 37.76904 | 37.31677 | 151.8121 | 138.8222 | 0 | 0.1005648 | 0 | 0 | 0 | CS2_33_12_16_10
16619 | 16620 | 578780.6 | 2010-12-15 05:29 | 2911.444 | 2 | 43 | 0.5498449 | 4.024466 | 37.77363 | 37.31677 | 151.8305 | 138.8222 | 6.475449e-05 | 0.1005648 | 0 | 0 | 0 | CS2_33_12_16_10
16620 | 16621 | 578810.6 | 2010-12-15 05:29 | 2941.459 | 2 | 43 | 0.5500248 | 4.027058 | 37.77822 | 37.31677 | 151.849 | 138.8222 | 9.727478e-05 | 0.1005648 | 0 | 0 | 0 | CS2_33_12_16_10
16621 | 16622 | 578840.7 | 2010-12-15 05:30 | 2971.474 | 2 | 43 | 0.5502048 | 4.029164 | 37.7828 | 37.31677 | 151.8675 | 138.8222 | 3.242493e-05 | 0.1005648 | 0 | 0 | 0 | CS2_33_12_16_10
16622 | 16623 | 578870.7 | 2010-12-15 05:30 | 3001.489 | 2 | 43 | 0.5498449 | 4.031594 | 37.78739 | 37.31677 | 151.8859 | 138.8222 | 6.484985e-05 | 0.1005648 | 0 | 0 | 0 | CS2_33_12_16_10
16623 | 16624 | 578900.7 | 2010-12-15 05:31 | 3031.504 | 2 | 43 | 0.5500248 | 4.033862 | 37.79197 | 37.31677 | 151.9044 | 138.8222 | 3.242493e-05 | 0.1005648 | 0 | 0 | 0 | CS2_33_12_16_10
16624 | 16625 | 578930.7 | 2010-12-15 05:31 | 3061.519 | 2 | 43 | 0.5500248 | 4.036292 | 37.79656 | 37.31677 | 151.9229 | 138.8222 | 6.484985e-05 | 0.1005648 | 0 | 0 | 0 | CS2_33_12_16_10
16625 | 16626 | 578960.7 | 2010-12-15 05:32 | 3091.534 | 2 | 43 | 0.5502048 | 4.038722 | 37.80114 | 37.31677 | 151.9415 | 138.8222 | 6.484985e-05 | 0.1005648 | 0 | 0 | 0 | CS2_33_12_16_10
16626 | 16627 | 578990.7 | 2010-12-15 05:32 | 3121.549 | 2 | 43 | 0.5498449 | 4.040989 | 37.80573 | 37.31677 | 151.96 | 138.8222 | 3.242493e-05 | 0.1005648 | 0 | 0 | 0 | CS2_33_12_16_10
16627 | 16628 | 579020.7 | 2010-12-15 05:33 | 3151.564 | 2 | 43 | 0.5500248 | 4.043581 | 37.81031 | 37.31677 | 151.9785 | 138.8222 | 9.717941e-05 | 0.1005648 | 0 | 0 | 0 | CS2_33_12_16_10
16628 | 16629 | 579050.8 | 2010-12-15 05:33 | 3181.579 | 2 | 43 | 0.5500248 | 4.046173 | 37.8149 | 37.31677 | 151.9971 | 138.8222 | 9.717941e-05 | 0.1005648 | 0 | 0 | 0 | CS2_33_12_16_10
16629 | 16630 | 579080.8 | 2010-12-15 05:34 | 3211.594 | 2 | 43 | 0.5500248 | 4.048603 | 37.81949 | 37.31677 | 152.0156 | 138.8222 | 9.727478e-05 | 0.1005648 | 0 | 0 | 0 | CS2_33_12_16_10
16630 | 16631 | 579110.8 | 2010-12-15 05:34 | 3241.609 | 2 | 43 | 0.5500248 | 4.051195 | 37.82407 | 37.31677 | 152.0342 | 138.8222 | 9.717941e-05 | 0.1005648 | 0 | 0 | 0 | CS2_33_12_16_10
16631 | 16632 | 579140.8 | 2010-12-15 05:35 | 3271.624 | 2 | 43 | 0.5500248 | 4.053787 | 37.82866 | 37.31677 | 152.0528 | 138.8222 | 9.727478e-05 | 0.1005648 | 0 | 0 | 0 | CS2_33_12_16_10
16632 | 16633 | 579170.8 | 2010-12-15 05:35 | 3301.639 | 2 | 43 | 0.5498449 | 4.056216 | 37.83324 | 37.31677 | 152.0714 | 138.8222 | 6.475449e-05 | 0.1005648 | 0 | 0 | 0 | CS2_33_12_16_10
16633 | 16634 | 579200.8 | 2010-12-15 05:36 | 3331.654 | 2 | 43 | 0.5498449 | 4.05897 | 37.83783 | 37.31677 | 152.09 | 138.8222 | 6.484985e-05 | 0.1005648 | 0 | 0 | 0 | CS2_33_12_16_10
16634 | 16635 | 579230.9 | 2010-12-15 05:36 | 3361.669 | 2 | 43 | 0.5498449 | 4.0614 | 37.84241 | 37.31677 | 152.1086 | 138.8222 | 0 | 0.1005648 | 0 | 0 | 0 | CS2_33_12_16_10
16635 | 16636 | 579260.9 | 2010-12-15 05:37 | 3391.684 | 2 | 43 | 0.5500248 | 4.064154 | 37.847 | 37.31677 | 152.1272 | 138.8222 | 0.0001296043 | 0.1005648 | 0 | 0 | 0 | CS2_33_12_16_10
16636 | 16637 | 579290.9 | 2010-12-15 05:37 | 3421.699 | 2 | 43 | 0.5498449 | 4.066746 | 37.85158 | 37.31677 | 152.1459 | 138.8222 | 0 | 0.1005648 | 0 | 0 | 0 | CS2_33_12_16_10
16637 | 16638 | 579320.9 | 2010-12-15 05:38 | 3451.714 | 2 | 43 | 0.5502048 | 4.069662 | 37.85617 | 37.31677 | 152.1645 | 138.8222 | 9.717941e-05 | 0.1005648 | 0 | 0 | 0 | CS2_33_12_16_10
16638 | 16639 | 579350.9 | 2010-12-15 05:38 | 3481.729 | 2 | 43 | 0.5500248 | 4.072254 | 37.86075 | 37.31677 | 152.1832 | 138.8222 | 3.242493e-05 | 0.1005648 | 0 | 0 | 0 | CS2_33_12_16_10
16639 | 16640 | 579380.9 | 2010-12-15 05:39 | 3511.744 | 2 | 43 | 0.5498449 | 4.07517 | 37.86534 | 37.31677 | 152.2019 | 138.8222 | 6.484985e-05 | 0.1005648 | 0 | 0 | 0 | CS2_33_12_16_10
16640 | 16641 | 579410.9 | 2010-12-15 05:39 | 3541.759 | 2 | 43 | 0.5500248 | 4.077923 | 37.86992 | 37.31677 | 152.2206 | 138.8222 | 6.475449e-05 | 0.1005648 | 0 | 0 | 0 | CS2_33_12_16_10
16641 | 16642 | 579441 | 2010-12-15 05:40 | 3571.774 | 2 | 43 | 0.5498449 | 4.080677 | 37.87451 | 37.31677 | 152.2393 | 138.8222 | 3.232956e-05 | 0.1005648 | 0 | 0 | 0 | CS2_33_12_16_10
16642 | 16643 | 579471 | 2010-12-15 05:40 | 3601.789 | 2 | 43 | 0.5500248 | 4.083755 | 37.8791 | 37.31677 | 152.258 | 138.8222 | 9.717941e-05 | 0.1005648 | 0 | 0 | 0 | CS2_33_12_16_10
16643 | 16644 | 579501 | 2010-12-15 05:41 | 3631.804 | 2 | 43 | 0.5498449 | 4.086509 | 37.88368 | 37.31677 | 152.2767 | 138.8222 | 6.475449e-05 | 0.1005648 | 0 | 0 | 0 | CS2_33_12_16_10
16644 | 16645 | 579531 | 2010-12-15 05:41 | 3661.819 | 2 | 43 | 0.5500248 | 4.089425 | 37.88827 | 37.31677 | 152.2955 | 138.8222 | 3.242493e-05 | 0.1005648 | 0 | 0 | 0 | CS2_33_12_16_10
16645 | 16646 | 579561 | 2010-12-15 05:42 | 3691.834 | 2 | 43 | 0.5500248 | 4.092503 | 37.89285 | 37.31677 | 152.3142 | 138.8222 | 6.484985e-05 | 0.1005648 | 0 | 0 | 0 | CS2_33_12_16_10
16646 | 16647 | 579591 | 2010-12-15 05:42 | 3721.849 | 2 | 43 | 0.5500248 | 4.095418 | 37.89744 | 37.31677 | 152.333 | 138.8222 | 0.0001296043 | 0.1005648 | 0 | 0 | 0 | CS2_33_12_16_10
16647 | 16648 | 579621 | 2010-12-15 05:43 | 3751.864 | 2 | 43 | 0.5500248 | 4.098496 | 37.90202 | 37.31677 | 152.3518 | 138.8222 | 0.0001296043 | 0.1005648 | 0 | 0 | 0 | CS2_33_12_16_10
16648 | 16649 | 579651.1 | 2010-12-15 05:43 | 3781.88 | 2 | 43 | 0.5500248 | 4.101412 | 37.90661 | 37.31677 | 152.3706 | 138.8222 | 9.727478e-05 | 0.1005648 | 0 | 0 | 0 | CS2_33_12_16_10
16649 | 16650 | 579681.1 | 2010-12-15 05:44 | 3811.894 | 2 | 43 | 0.5500248 | 4.10449 | 37.9112 | 37.31677 | 152.3894 | 138.8222 | 6.475449e-05 | 0.1005648 | 0 | 0 | 0 | CS2_33_12_16_10
16650 | 16651 | 579711.1 | 2010-12-15 05:44 | 3841.909 | 2 | 43 | 0.5500248 | 4.107568 | 37.91578 | 37.31677 | 152.4082 | 138.8222 | 6.475449e-05 | 0.1005648 | 0 | 0 | 0 | CS2_33_12_16_10
16651 | 16652 | 579741.1 | 2010-12-15 05:45 | 3871.924 | 2 | 43 | 0.5500248 | 4.110807 | 37.92037 | 37.31677 | 152.4271 | 138.8222 | 0.000129509 | 0.1005648 | 0 | 0 | 0 | CS2_33_12_16_10
16652 | 16653 | 579771.1 | 2010-12-15 05:45 | 3901.939 | 2 | 43 | 0.5498449 | 4.113723 | 37.92495 | 37.31677 | 152.4459 | 138.8222 | 6.475449e-05 | 0.1005648 | 0 | 0 | 0 | CS2_33_12_16_10
16653 | 16654 | 579801.1 | 2010-12-15 05:46 | 3931.955 | 2 | 43 | 0.5500248 | 4.116963 | 37.92954 | 37.31677 | 152.4648 | 138.8222 | 6.484985e-05 | 0.1005648 | 0 | 0 | 0 | CS2_33_12_16_10
16654 | 16655 | 579831.2 | 2010-12-15 05:46 | 3961.969 | 2 | 43 | 0.5500248 | 4.120203 | 37.93412 | 37.31677 | 152.4837 | 138.8222 | 9.717941e-05 | 0.1005648 | 0 | 0 | 0 | CS2_33_12_16_10
16655 | 16656 | 579861.2 | 2010-12-15 05:47 | 3991.984 | 2 | 43 | 0.5500248 | 4.123281 | 37.93871 | 37.31677 | 152.5026 | 138.8222 | 9.717941e-05 | 0.1005648 | 0 | 0 | 0 | CS2_33_12_16_10
16656 | 16657 | 579891.2 | 2010-12-15 05:47 | 4021.999 | 2 | 43 | 0.5500248 | 4.126521 | 37.94329 | 37.31677 | 152.5215 | 138.8222 | 6.475449e-05 | 0.1005648 | 0 | 0 | 0 | CS2_33_12_16_10
16657 | 16658 | 579921.2 | 2010-12-15 05:48 | 4052.015 | 2 | 43 | 0.5500248 | 4.129761 | 37.94788 | 37.31677 | 152.5404 | 138.8222 | 9.717941e-05 | 0.1005648 | 0 | 0 | 0 | CS2_33_12_16_10
16658 | 16659 | 579951.2 | 2010-12-15 05:48 | 4082.029 | 2 | 43 | 0.5500248 | 4.133162 | 37.95247 | 37.31677 | 152.5594 | 138.8222 | 9.717941e-05 | 0.1005648 | 0 | 0 | 0 | CS2_33_12_16_10
16659 | 16660 | 579981.2 | 2010-12-15 05:49 | 4112.045 | 2 | 43 | 0.5500248 | 4.136402 | 37.95705 | 37.31677 | 152.5783 | 138.8222 | 9.717941e-05 | 0.1005648 | 0 | 0 | 0 | CS2_33_12_16_10
16660 | 16661 | 580011.2 | 2010-12-15 05:49 | 4142.06 | 2 | 43 | 0.5500248 | 4.139642 | 37.96164 | 37.31677 | 152.5973 | 138.8222 | 9.717941e-05 | 0.1005648 | 0 | 0 | 0 | CS2_33_12_16_10
16661 | 16662 | 580041.2 | 2010-12-15 05:50 | 4172.061 | 2 | 43 | 0.5500248 | 4.143044 | 37.96622 | 37.31677 | 152.6163 | 138.8222 | 6.484985e-05 | 0.1005648 | 0 | 0 | 0 | CS2_33_12_16_10
16662 | 16663 | 580071.3 | 2010-12-15 05:50 | 4202.074 | 2 | 43 | 0.5498449 | 4.146446 | 37.97081 | 37.31677 | 152.6353 | 138.8222 | 9.717941e-05 | 0.1005648 | 0 | 0 | 0 | CS2_33_12_16_10
16663 | 16664 | 580101.3 | 2010-12-15 05:51 | 4232.089 | 2 | 43 | 0.5498449 | 4.15001 | 37.97539 | 37.31677 | 152.6543 | 138.8222 | 6.484985e-05 | 0.1005648 | 0 | 0 | 0 | CS2_33_12_16_10
16664 | 16665 | 580131.3 | 2010-12-15 05:51 | 4262.104 | 2 | 43 | 0.5500248 | 4.153411 | 37.97998 | 37.31677 | 152.6734 | 138.8222 | 9.717941e-05 | 0.1005648 | 0 | 0 | 0 | CS2_33_12_16_10
16665 | 16666 | 580161.3 | 2010-12-15 05:52 | 4292.119 | 2 | 43 | 0.5500248 | 4.156813 | 37.98456 | 37.31677 | 152.6924 | 138.8222 | 6.475449e-05 | 0.1005648 | 0 | 0 | 0 | CS2_33_12_16_10
16666 | 16667 | 580191.3 | 2010-12-15 05:52 | 4322.134 | 2 | 43 | 0.5500248 | 4.160539 | 37.98915 | 37.31677 | 152.7115 | 138.8222 | 0.0001620293 | 0.1005648 | 0 | 0 | 0 | CS2_33_12_16_10
16667 | 16668 | 580221.3 | 2010-12-15 05:53 | 4352.149 | 2 | 43 | 0.5500248 | 4.164103 | 37.99373 | 37.31677 | 152.7306 | 138.8222 | 0.0001296043 | 0.1005648 | 0 | 0 | 0 | CS2_33_12_16_10
16668 | 16669 | 580251.3 | 2010-12-15 05:53 | 4382.164 | 2 | 43 | 0.5500248 | 4.167505 | 37.99832 | 37.31677 | 152.7497 | 138.8222 | 9.717941e-05 | 0.1005648 | 0 | 0 | 0 | CS2_33_12_16_10
16669 | 16670 | 580281.4 | 2010-12-15 05:54 | 4412.179 | 2 | 43 | 0.5502048 | 4.171069 | 38.00291 | 37.31677 | 152.7688 | 138.8222 | 9.727478e-05 | 0.1005648 | 0 | 0 | 0 | CS2_33_12_16_10
16670 | 16671 | 580311.4 | 2010-12-15 05:54 | 4442.194 | 2 | 43 | 0.5498449 | 4.174632 | 38.00749 | 37.31677 | 152.7879 | 138.8222 | 9.717941e-05 | 0.1005648 | 0 | 0 | 0 | CS2_33_12_16_10
16671 | 16672 | 580341.4 | 2010-12-15 05:55 | 4472.209 | 2 | 43 | 0.5500248 | 4.178358 | 38.01208 | 37.31677 | 152.8071 | 138.8222 | 9.717941e-05 | 0.1005648 | 0 | 0 | 0 | CS2_33_12_16_10
16672 | 16673 | 580371.4 | 2010-12-15 05:55 | 4502.224 | 2 | 43 | 0.5500248 | 4.182084 | 38.01666 | 37.31677 | 152.8262 | 138.8222 | 0.0001296043 | 0.1005648 | 0 | 0 | 0 | CS2_33_12_16_10
16673 | 16674 | 580401.4 | 2010-12-15 05:56 | 4532.239 | 2 | 43 | 0.5500248 | 4.18581 | 38.02125 | 37.31677 | 152.8454 | 138.8222 | 9.717941e-05 | 0.1005648 | 0 | 0 | 0 | CS2_33_12_16_10
16674 | 16675 | 580431.4 | 2010-12-15 05:56 | 4562.254 | 2 | 43 | 0.5498449 | 4.189373 | 38.02583 | 37.31677 | 152.8646 | 138.8222 | 9.717941e-05 | 0.1005648 | 0 | 0 | 0 | CS2_33_12_16_10
16675 | 16676 | 580461.5 | 2010-12-15 05:57 | 4592.269 | 2 | 43 | 0.5502048 | 4.193261 | 38.03042 | 37.31677 | 152.8839 | 138.8222 | 0.0001296043 | 0.1005648 | 0 | 0 | 0 | CS2_33_12_16_10
16676 | 16677 | 580491.5 | 2010-12-15 05:57 | 4622.284 | 2 | 43 | 0.5500248 | 4.197149 | 38.03501 | 37.31677 | 152.9031 | 138.8222 | 0.0001296043 | 0.1005648 | 0 | 0 | 0 | CS2_33_12_16_10
16677 | 16678 | 580514.3 | 2010-12-15 05:58 | 4645.159 | 2 | 43 | 0.5500248 | 4.200065 | 38.0385 | 37.31677 | 152.9178 | 138.8222 | 0.0001620293 | 0.1005648 | 0 | 0 | 0 | CS2_33_12_16_10
16678 | 16679 | 580544.3 | 2010-12-15 05:58 | 30.01513 | 3 | 43 | 0 | 4.10044 | 38.0385 | 37.31677 | 152.9178 | 138.8222 | -0.0004859924 | 0.1005648 | 0 | 0 | 0 | CS2_33_12_16_10
16679 | 16680 | 580574.4 | 2010-12-15 05:58 | 60.0302 | 3 | 43 | 0 | 4.086347 | 38.0385 | 37.31677 | 152.9178 | 138.8222 | -0.0003239632 | 0.1005648 | 0 | 0 | 0 | CS2_33_12_16_10
16680 | 16681 | 580604.4 | 2010-12-15 05:59 | 90.04504 | 3 | 43 | 0 | 4.0776 | 38.0385 | 37.31677 | 152.9178 | 138.8222 | -0.0001943588 | 0.1005648 | 0 | 0 | 0 | CS2_33_12_16_10
16681 | 16682 | 580634.3 | 2010-12-15 06:00 | 120.0133 | 3 | 43 | 0 | 4.071929 | 38.0385 | 37.31677 | 152.9178 | 138.8222 | -0.0001296043 | 0.1005648 | 0 | 0 | 0 | CS2_33_12_16_10
16682 | 16683 | 580634.3 | 2010-12-15 06:00 | 2.601473667e-06 | 4 | 43 | 1.087707 | 4.200551 | 38.0385 | 37.31677 | 152.9178 | 138.8222 | 0 | 0.1005648 | 0 | 0 | 0 | CS2_33_12_16_10
16683 | 16684 | 580634.9 | 2010-12-15 06:00 | 0.5312314 | 4 | 43 | 1.036602 | 4.200227 | 38.03866 | 37.31677 | 152.9184 | 138.8222 | -6.484985e-05 | 0.1005648 | 0 | 0 | 0 | CS2_33_12_16_10
16684 | 16685 | 580636.3 | 2010-12-15 06:00 | 1.984322 | 4 | 43 | 0.9862171 | 4.200227 | 38.03906 | 37.31677 | 152.9201 | 138.8222 | -6.484985e-05 | 0.1005648 | 0 | 0 | 0 | CS2_33_12_16_10
16685 | 16686 | 580638.5 | 2010-12-15 06:00 | 4.187402 | 4 | 43 | 0.9358318 | 4.200227 | 38.03965 | 37.31677 | 152.9226 | 138.8222 | -3.242493e-05 | 0.1005648 | 0 | 0 | 0 | CS2_33_12_16_10
16686 | 16687 | 580641.5 | 2010-12-15 06:00 | 7.17174 | 4 | 43 | 0.8858065 | 4.200065 | 38.0404 | 37.31677 | 152.9258 | 138.8222 | -3.232956e-05 | 0.1005648 | 0 | 0 | 0 | CS2_33_12_16_10
16687 | 16688 | 580645.4 | 2010-12-15 06:00 | 11.10937 | 4 | 43 | 0.8356012 | 4.200227 | 38.04134 | 37.31677 | 152.9297 | 138.8222 | 0 | 0.1005648 | 0 | 0 | 0 | CS2_33_12_16_10
16688 | 16689 | 580650.5 | 2010-12-15 06:00 | 16.12495 | 4 | 43 | 0.7853959 | 4.200227 | 38.04247 | 37.31677 | 152.9345 | 138.8222 | 0 | 0.1005648 | 0 | 0 | 0 | CS2_33_12_16_10
16689 | 16690 | 580656.8 | 2010-12-15 06:00 | 22.46828 | 4 | 43 | 0.7353705 | 4.200227 | 38.04381 | 37.31677 | 152.9401 | 138.8222 | 0 | 0.1005648 | 0 | 0 | 0 | CS2_33_12_16_10
16690 | 16691 | 580665 | 2010-12-15 06:00 | 30.65575 | 4 | 43 | 0.6853452 | 4.200389 | 38.04542 | 37.31677 | 152.9468 | 138.8222 | 0 | 0.1005648 | 0 | 0 | 0 | CS2_33_12_16_10
16691 | 16692 | 580676 | 2010-12-15 06:00 | 41.65552 | 4 | 43 | 0.6353198 | 4.200065 | 38.04744 | 37.31677 | 152.9553 | 138.8222 | -6.475449e-05 | 0.1005648 | 0 | 0 | 0 | CS2_33_12_16_10
16692 | 16693 | 580692 | 2010-12-15 06:00 | 57.70208 | 4 | 43 | 0.5852945 | 4.200227 | 38.05015 | 37.31677 | 152.9667 | 138.8222 | -3.242493e-05 | 0.1005648 | 0 | 0 | 0 | CS2_33_12_16_10
16693 | 16694 | 580718.2 | 2010-12-15 06:01 | 83.90488 | 4 | 43 | 0.5352691 | 4.200227 | 38.05421 | 37.31677 | 152.9838 | 138.8222 | 0 | 0.1005648 | 0 | 0 | 0 | CS2_33_12_16_10
16694 | 16695 | 580768.6 | 2010-12-15 06:02 | 134.2474 | 4 | 43 | 0.4852437 | 4.200227 | 38.06131 | 37.31677 | 153.0136 | 138.8222 | -3.242493e-05 | 0.1005648 | 0 | 0 | 0 | CS2_33_12_16_10
16695 | 16696 | 580861 | 2010-12-15 06:03 | 226.6518 | 4 | 43 | 0.4352184 | 4.200227 | 38.07308 | 37.31677 | 153.063 | 138.8222 | 0 | 0.1005648 | 0 | 0 | 0 | CS2_33_12_16_10
16696 | 16697 | 580987.3 | 2010-12-15 06:05 | 352.9303 | 4 | 43 | 0.385193 | 4.200227 | 38.08745 | 37.31677 | 153.1234 | 138.8222 | -3.242493e-05 | 0.1005648 | 0 | 0 | 0 | CS2_33_12_16_10
16697 | 16698 | 581137.3 | 2010-12-15 06:08 | 502.9116 | 4 | 43 | 0.3351677 | 4.200389 | 38.10244 | 37.31677 | 153.1863 | 138.8222 | 3.242493e-05 | 0.1005648 | 0 | 0 | 0 | CS2_33_12_16_10
16698 | 16699 | 581312.9 | 2010-12-15 06:11 | 678.5955 | 4 | 43 | 0.2851423 | 4.200227 | 38.11756 | 37.31677 | 153.2498 | 138.8222 | 0 | 0.1005648 | 0 | 0 | 0 | CS2_33_12_16_10
16699 | 16700 | 581524 | 2010-12-15 06:14 | 889.6381 | 4 | 43 | 0.235117 | 4.200389 | 38.13277 | 37.31677 | 153.3137 | 138.8222 | 0 | 0.1005648 | 0 | 0 | 0 | CS2_33_12_16_10
16700 | 16701 | 581789.2 | 2010-12-15 06:19 | 1154.82 | 4 | 43 | 0.1850916 | 4.200227 | 38.14819 | 37.31677 | 153.3785 | 138.8222 | -3.242493e-05 | 0.1005648 | 0 | 0 | 0 | CS2_33_12_16_10
16701 | 16702 | 582154.3 | 2010-12-15 06:25 | 1519.922 | 4 | 43 | 0.1350663 | 4.200227 | 38.16427 | 37.31677 | 153.446 | 138.8222 | 0 | 0.1005648 | 0 | 0 | 0 | CS2_33_12_16_10
16702 | 16703 | 582757 | 2010-12-15 06:35 | 2122.66 | 4 | 43 | 0.0850409 | 4.200065 | 38.1823 | 37.31677 | 153.5218 | 138.8222 | -6.475449e-05 | 0.1005648 | 0 | 0 | 0 | CS2_33_12_16_10
16703 | 16704 | 583584.3 | 2010-12-15 06:49 | 2949.94 | 4 | 43 | 0.04995117 | 4.200227 | 38.19743 | 37.31677 | 153.5853 | 138.8222 | 0 | 0.1005648 | 0 | 0 | 0 | CS2_33_12_16_10
16704 | 16705 | 583614.3 | 2010-12-15 06:49 | 30.01519 | 5 | 43 | 0 | 4.190993 | 38.19743 | 37.31677 | 153.5853 | 138.8222 | -9.717941e-05 | 0.1005648 | 0 | 0 | 0 | CS2_33_12_16_10
16705 | 16706 | 583644.3 | 2010-12-15 06:50 | 60.01442 | 5 | 43 | 0 | 4.189211 | 38.19743 | 37.31677 | 153.5853 | 138.8222 | -6.484985e-05 | 0.1005648 | 0 | 0 | 0 | CS2_33_12_16_10
16706 | 16707 | 583644.5 | 2010-12-15 06:50 | 0.1876401 | 6 | 43 | 0.0001057613 | 4.189211 | 38.19743 | 37.31677 | 153.5853 | 138.8222 | 0 | 0.09912134 | 0 | 0 | 0 | CS2_33_12_16_10
16707 | 16708 | 583669.7 | 2010-12-15 06:50 | 25.23387 | 7 | 43 | -0.5501732 | 4.089101 | 38.19743 | 37.32063 | 153.5853 | 138.838 | -0.0007127762 | 0.09912134 | 0 | 0 | 0 | CS2_33_12_16_10
16708 | 16709 | 583699.7 | 2010-12-15 06:51 | 55.24894 | 7 | 43 | -0.5503531 | 4.069014 | 38.19743 | 37.32522 | 153.5853 | 138.8567 | -0.0004535675 | 0.09912134 | 0 | 0 | 0 | CS2_33_12_16_10
16709 | 16710 | 583729.7 | 2010-12-15 06:51 | 85.26389 | 7 | 43 | -0.5499932 | 4.055407 | 38.19743 | 37.3298 | 153.5853 | 138.8753 | -0.0003239632 | 0.09912134 | 0 | 0 | 0 | CS2_33_12_16_10
16710 | 16711 | 583759.7 | 2010-12-15 06:52 | 115.2789 | 7 | 43 | -0.5501732 | 4.044715 | 38.19743 | 37.33439 | 153.5853 | 138.8939 | -0.0002267838 | 0.09912134 | 0 | 0 | 0 | CS2_33_12_16_10
16711 | 16712 | 583789.8 | 2010-12-15 06:52 | 145.294 | 7 | 43 | -0.5499932 | 4.035967 | 38.19743 | 37.33898 | 153.5853 | 138.9124 | -0.0002267838 | 0.09912134 | 0 | 0 | 0 | CS2_33_12_16_10
16712 | 16713 | 583819.8 | 2010-12-15 06:53 | 175.3089 | 7 | 43 | -0.5501732 | 4.028516 | 38.19743 | 37.34356 | 153.5853 | 138.9309 | -0.0002267838 | 0.09912134 | 0 | 0 | 0 | CS2_33_12_16_10
16713 | 16714 | 583849.8 | 2010-12-15 06:53 | 205.3239 | 7 | 43 | -0.5499932 | 4.02155 | 38.19743 | 37.34815 | 153.5853 | 138.9494 | -0.0001620293 | 0.09912134 | 0 | 0 | 0 | CS2_33_12_16_10
16714 | 16715 | 583879.8 | 2010-12-15 06:54 | 235.3391 | 7 | 43 | -0.5501732 | 4.015233 | 38.19743 | 37.35273 | 153.5853 | 138.9678 | -0.0001620293 | 0.09912134 | 0 | 0 | 0 | CS2_33_12_16_10
16715 | 16716 | 583909.8 | 2010-12-15 06:54 | 265.3539 | 7 | 43 | -0.5501732 | 4.009239 | 38.19743 | 37.35732 | 153.5853 | 138.9862 | -0.0001620293 | 0.09912134 | 0 | 0 | 0 | CS2_33_12_16_10
16716 | 16717 | 583939.8 | 2010-12-15 06:55 | 295.3689 | 7 | 43 | -0.5501732 | 4.003407 | 38.19743 | 37.36191 | 153.5853 | 139.0046 | -0.0001296043 | 0.09912134 | 0 | 0 | 0 | CS2_33_12_16_10
16717 | 16718 | 583969.9 | 2010-12-15 06:55 | 325.3841 | 7 | 43 | -0.5501732 | 3.997576 | 38.19743 | 37.36649 | 153.5853 | 139.0229 | -0.0001296043 | 0.09912134 | 0 | 0 | 0 | CS2_33_12_16_10
16718 | 16719 | 583999.9 | 2010-12-15 06:56 | 355.3992 | 7 | 43 | -0.5499932 | 3.992068 | 38.19743 | 37.37108 | 153.5853 | 139.0413 | -9.717941e-05 | 0.09912134 | 0 | 0 | 0 | CS2_33_12_16_10
16719 | 16720 | 584029.9 | 2010-12-15 06:56 | 385.414 | 7 | 43 | -0.5501732 | 3.986236 | 38.19743 | 37.37567 | 153.5853 | 139.0596 | -0.0001944065 | 0.09912134 | 0 | 0 | 0 | CS2_33_12_16_10
16720 | 16721 | 584059.9 | 2010-12-15 06:57 | 415.4292 | 7 | 43 | -0.5501732 | 3.980728 | 38.19743 | 37.38025 | 153.5853 | 139.0778 | -0.0001943588 | 0.09912134 | 0 | 0 | 0 | CS2_33_12_16_10
16721 | 16722 | 584089.9 | 2010-12-15 06:57 | 445.4441 | 7 | 43 | -0.5501732 | 3.975383 | 38.19743 | 37.38484 | 153.5853 | 139.0961 | -0.0001619816 | 0.09912134 | 0 | 0 | 0 | CS2_33_12_16_10
16722 | 16723 | 584119.9 | 2010-12-15 06:58 | 475.459 | 7 | 43 | -0.5501732 | 3.970199 | 38.19743 | 37.38943 | 153.5853 | 139.1143 | -0.0001944065 | 0.09912134 | 0 | 0 | 0 | CS2_33_12_16_10
16723 | 16724 | 584149.9 | 2010-12-15 06:58 | 505.4741 | 7 | 43 | -0.5499932 | 3.965015 | 38.19743 | 37.39401 | 153.5853 | 139.1325 | -0.0001296043 | 0.09912134 | 0 | 0 | 0 | CS2_33_12_16_10
16724 | 16725 | 584180 | 2010-12-15 06:59 | 535.4891 | 7 | 43 | -0.5501732 | 3.959993 | 38.19743 | 37.3986 | 153.5853 | 139.1507 | -0.0001619816 | 0.09912134 | 0 | 0 | 0 | CS2_33_12_16_10
16725 | 16726 | 584210 | 2010-12-15 06:59 | 565.5041 | 7 | 43 | -0.5501732 | 3.954972 | 38.19743 | 37.40319 | 153.5853 | 139.1688 | -0.0001619816 | 0.09912134 | 0 | 0 | 0 | CS2_33_12_16_10
16726 | 16727 | 584240 | 2010-12-15 07:00 | 595.5191 | 7 | 43 | -0.5501732 | 3.950112 | 38.19743 | 37.40777 | 153.5853 | 139.187 | -0.0001620293 | 0.09912134 | 0 | 0 | 0 | CS2_33_12_16_10
16727 | 16728 | 584270 | 2010-12-15 07:00 | 625.5342 | 7 | 43 | -0.5499932 | 3.945252 | 38.19743 | 37.41236 | 153.5853 | 139.2051 | -0.0001296043 | 0.09912134 | 0 | 0 | 0 | CS2_33_12_16_10
16728 | 16729 | 584300 | 2010-12-15 07:01 | 655.5491 | 7 | 43 | -0.5501732 | 3.940392 | 38.19743 | 37.41695 | 153.5853 | 139.2232 | -0.0001619816 | 0.09912134 | 0 | 0 | 0 | CS2_33_12_16_10
16729 | 16730 | 584330 | 2010-12-15 07:01 | 685.5641 | 7 | 43 | -0.5501732 | 3.935857 | 38.19743 | 37.42153 | 153.5853 | 139.2412 | -0.0001296043 | 0.09912134 | 0 | 0 | 0 | CS2_33_12_16_10
16730 | 16731 | 584360 | 2010-12-15 07:02 | 715.5791 | 7 | 43 | -0.5501732 | 3.931159 | 38.19743 | 37.42612 | 153.5853 | 139.2593 | -9.717941e-05 | 0.09912134 | 0 | 0 | 0 | CS2_33_12_16_10
16731 | 16732 | 584390.1 | 2010-12-15 07:02 | 745.5943 | 7 | 43 | -0.5501732 | 3.926623 | 38.19743 | 37.43071 | 153.5853 | 139.2773 | -9.722709e-05 | 0.09912134 | 0 | 0 | 0 | CS2_33_12_16_10
16732 | 16733 | 584420.1 | 2010-12-15 07:03 | 775.6094 | 7 | 43 | -0.5499932 | 3.922087 | 38.19743 | 37.43529 | 153.5853 | 139.2953 | -0.0001296043 | 0.09912134 | 0 | 0 | 0 | CS2_33_12_16_10
16733 | 16734 | 584450.1 | 2010-12-15 07:03 | 805.6243 | 7 | 43 | -0.5501732 | 3.917552 | 38.19743 | 37.43988 | 153.5853 | 139.3133 | -9.722709e-05 | 0.09912134 | 0 | 0 | 0 | CS2_33_12_16_10
16734 | 16735 | 584480.1 | 2010-12-15 07:04 | 835.6392 | 7 | 43 | -0.5499932 | 3.913178 | 38.19743 | 37.44447 | 153.5853 | 139.3312 | -9.717941e-05 | 0.09912134 | 0 | 0 | 0 | CS2_33_12_16_10
16735 | 16736 | 584510.1 | 2010-12-15 07:04 | 865.6542 | 7 | 43 | -0.5503531 | 3.908642 | 38.19743 | 37.44905 | 153.5853 | 139.3492 | -0.0001296043 | 0.09912134 | 0 | 0 | 0 | CS2_33_12_16_10
16736 | 16737 | 584540.1 | 2010-12-15 07:05 | 895.6692 | 7 | 43 | -0.5499932 | 3.90443 | 38.19743 | 37.45364 | 153.5853 | 139.3671 | -9.717941e-05 | 0.09912134 | 0 | 0 | 0 | CS2_33_12_16_10
16737 | 16738 | 584570.2 | 2010-12-15 07:05 | 925.6842 | 7 | 43 | -0.5501732 | 3.900057 | 38.19743 | 37.45823 | 153.5853 | 139.385 | -0.0001295567 | 0.09912134 | 0 | 0 | 0 | CS2_33_12_16_10
16738 | 16739 | 584600.2 | 2010-12-15 07:06 | 955.6992 | 7 | 43 | -0.5501732 | 3.895845 | 38.19743 | 37.46281 | 153.5853 | 139.4028 | -0.0001296043 | 0.09912134 | 0 | 0 | 0 | CS2_33_12_16_10
16739 | 16740 | 584630.2 | 2010-12-15 07:06 | 985.7143 | 7 | 43 | -0.5501732 | 3.891795 | 38.19743 | 37.4674 | 153.5853 | 139.4207 | -9.717941e-05 | 0.09912134 | 0 | 0 | 0 | CS2_33_12_16_10
16740 | 16741 | 584660.2 | 2010-12-15 07:07 | 1015.729 | 7 | 43 | -0.5501732 | 3.887583 | 38.19743 | 37.47199 | 153.5853 | 139.4385 | -0.0001295567 | 0.09912134 | 0 | 0 | 0 | CS2_33_12_16_10
16741 | 16742 | 584690.2 | 2010-12-15 07:07 | 1045.744 | 7 | 43 | -0.5503531 | 3.883533 | 38.19743 | 37.47657 | 153.5853 | 139.4564 | -6.480217e-05 | 0.09912134 | 0 | 0 | 0 | CS2_33_12_16_10
16742 | 16743 | 584720.2 | 2010-12-15 07:08 | 1075.759 | 7 | 43 | -0.5499932 | 3.879322 | 38.19743 | 37.48116 | 153.5853 | 139.4742 | -9.717941e-05 | 0.09912134 | 0 | 0 | 0 | CS2_33_12_16_10
16743 | 16744 | 584750.2 | 2010-12-15 07:08 | 1105.774 | 7 | 43 | -0.5503531 | 3.87511 | 38.19743 | 37.48575 | 153.5853 | 139.492 | -0.0001619816 | 0.09912134 | 0 | 0 | 0 | CS2_33_12_16_10
16744 | 16745 | 584780.3 | 2010-12-15 07:09 | 1135.789 | 7 | 43 | -0.5501732 | 3.871222 | 38.19743 | 37.49033 | 153.5853 | 139.5097 | -6.480217e-05 | 0.09912134 | 0 | 0 | 0 | CS2_33_12_16_10
16745 | 16746 | 584810.3 | 2010-12-15 07:09 | 1165.804 | 7 | 43 | -0.5499932 | 3.867334 | 38.19743 | 37.49492 | 153.5853 | 139.5275 | -9.722709e-05 | 0.09912134 | 0 | 0 | 0 | CS2_33_12_16_10
16746 | 16747 | 584840.3 | 2010-12-15 07:10 | 1195.819 | 7 | 43 | -0.5501732 | 3.863446 | 38.19743 | 37.49951 | 153.5853 | 139.5452 | -6.480217e-05 | 0.09912134 | 0 | 0 | 0 | CS2_33_12_16_10
16747 | 16748 | 584870.3 | 2010-12-15 07:10 | 1225.834 | 7 | 43 | -0.5499932 | 3.859559 | 38.19743 | 37.50409 | 153.5853 | 139.5629 | -9.722709e-05 | 0.09912134 | 0 | 0 | 0 | CS2_33_12_16_10
16748 | 16749 | 584900.3 | 2010-12-15 07:11 | 1255.849 | 7 | 43 | -0.5501732 | 3.855671 | 38.19743 | 37.50868 | 153.5853 | 139.5806 | -6.475449e-05 | 0.09912134 | 0 | 0 | 0 | CS2_33_12_16_10
16749 | 16750 | 584930.3 | 2010-12-15 07:11 | 1285.864 | 7 | 43 | -0.5501732 | 3.851783 | 38.19743 | 37.51327 | 153.5853 | 139.5983 | -9.717941e-05 | 0.09912134 | 0 | 0 | 0 | CS2_33_12_16_10
16750 | 16751 | 584960.3 | 2010-12-15 07:12 | 1315.879 | 7 | 43 | -0.5499932 | 3.847895 | 38.19743 | 37.51785 | 153.5853 | 139.6159 | -9.722709e-05 | 0.09912134 | 0 | 0 | 0 | CS2_33_12_16_10
16751 | 16752 | 584990.4 | 2010-12-15 07:12 | 1345.894 | 7 | 43 | -0.5501732 | 3.844169 | 38.19743 | 37.52244 | 153.5853 | 139.6336 | -0.0001296043 | 0.09912134 | 0 | 0 | 0 | CS2_33_12_16_10
16752 | 16753 | 585020.4 | 2010-12-15 07:13 | 1375.909 | 7 | 43 | -0.5501732 | 3.840444 | 38.19743 | 37.52703 | 153.5853 | 139.6512 | -6.480217e-05 | 0.09912134 | 0 | 0 | 0 | CS2_33_12_16_10
16753 | 16754 | 585050.4 | 2010-12-15 07:13 | 1405.924 | 7 | 43 | -0.5501732 | 3.836718 | 38.19743 | 37.53161 | 153.5853 | 139.6688 | -9.717941e-05 | 0.09912134 | 0 | 0 | 0 | CS2_33_12_16_10
16754 | 16755 | 585080.4 | 2010-12-15 07:14 | 1435.94 | 7 | 43 | -0.5501732 | 3.833154 | 38.19743 | 37.5362 | 153.5853 | 139.6864 | -9.717941e-05 | 0.09912134 | 0 | 0 | 0 | CS2_33_12_16_10
16755 | 16756 | 585110.4 | 2010-12-15 07:14 | 1465.955 | 7 | 43 | -0.5501732 | 3.829428 | 38.19743 | 37.54079 | 153.5853 | 139.704 | -9.717941e-05 | 0.09912134 | 0 | 0 | 0 | CS2_33_12_16_10
16756 | 16757 | 585140.4 | 2010-12-15 07:15 | 1495.969 | 7 | 43 | -0.5503531 | 3.826026 | 38.19743 | 37.54538 | 153.5853 | 139.7215 | -6.480217e-05 | 0.09912134 | 0 | 0 | 0 | CS2_33_12_16_10
16757 | 16758 | 585170.5 | 2010-12-15 07:15 | 1525.984 | 7 | 43 | -0.5501732 | 3.822463 | 38.19743 | 37.54996 | 153.5853 | 139.7391 | -9.717941e-05 | 0.09912134 | 0 | 0 | 0 | CS2_33_12_16_10
16758 | 16759 | 585200.5 | 2010-12-15 07:16 | 1555.999 | 7 | 43 | -0.5501732 | 3.819061 | 38.19743 | 37.55455 | 153.5853 | 139.7566 | -9.717941e-05 | 0.09912134 | 0 | 0 | 0 | CS2_33_12_16_10
16759 | 16760 | 585230.5 | 2010-12-15 07:16 | 1586.015 | 7 | 43 | -0.5499932 | 3.815497 | 38.19743 | 37.55914 | 153.5853 | 139.7741 | -9.717941e-05 | 0.09912134 | 0 | 0 | 0 | CS2_33_12_16_10
16760 | 16761 | 585260.5 | 2010-12-15 07:17 | 1616.029 | 7 | 43 | -0.5501732 | 3.812095 | 38.19743 | 37.56372 | 153.5853 | 139.7916 | -6.480217e-05 | 0.09912134 | 0 | 0 | 0 | CS2_33_12_16_10
16761 | 16762 | 585290.5 | 2010-12-15 07:17 | 1646.044 | 7 | 43 | -0.5501732 | 3.808693 | 38.19743 | 37.56831 | 153.5853 | 139.8091 | -9.722709e-05 | 0.09912134 | 0 | 0 | 0 | CS2_33_12_16_10
16762 | 16763 | 585320.5 | 2010-12-15 07:18 | 1676.06 | 7 | 43 | -0.5499932 | 3.805454 | 38.19743 | 37.5729 | 153.5853 | 139.8265 | -3.237724e-05 | 0.09912134 | 0 | 0 | 0 | CS2_33_12_16_10
16763 | 16764 | 585350.5 | 2010-12-15 07:18 | 1706.075 | 7 | 43 | -0.5501732 | 3.802052 | 38.19743 | 37.57748 | 153.5853 | 139.844 | -9.722709e-05 | 0.09912134 | 0 | 0 | 0 | CS2_33_12_16_10
16764 | 16765 | 585380.6 | 2010-12-15 07:19 | 1736.092 | 7 | 43 | -0.5501732 | 3.798812 | 38.19743 | 37.58207 | 153.5853 | 139.8614 | -6.480217e-05 | 0.09912134 | 0 | 0 | 0 | CS2_33_12_16_10
16765 | 16766 | 585410.6 | 2010-12-15 07:19 | 1766.105 | 7 | 43 | -0.5499932 | 3.795734 | 38.19743 | 37.58666 | 153.5853 | 139.8788 | -6.480217e-05 | 0.09912134 | 0 | 0 | 0 | CS2_33_12_16_10
16766 | 16767 | 585440.6 | 2010-12-15 07:20 | 1796.12 | 7 | 43 | -0.5499932 | 3.792494 | 38.19743 | 37.59124 | 153.5853 | 139.8962 | -3.242493e-05 | 0.09912134 | 0 | 0 | 0 | CS2_33_12_16_10
16767 | 16768 | 585470.6 | 2010-12-15 07:20 | 1826.135 | 7 | 43 | -0.5501732 | 3.789254 | 38.19743 | 37.59583 | 153.5853 | 139.9136 | -9.722709e-05 | 0.09912134 | 0 | 0 | 0 | CS2_33_12_16_10
16768 | 16769 | 585500.6 | 2010-12-15 07:21 | 1856.15 | 7 | 43 | -0.5501732 | 3.786015 | 38.19743 | 37.60042 | 153.5853 | 139.931 | -9.717941e-05 | 0.09912134 | 0 | 0 | 0 | CS2_33_12_16_10
16769 | 16770 | 585530.6 | 2010-12-15 07:21 | 1886.165 | 7 | 43 | -0.5501732 | 3.783099 | 38.19743 | 37.605 | 153.5853 | 139.9484 | -6.475449e-05 | 0.09912134 | 0 | 0 | 0 | CS2_33_12_16_10
16770 | 16771 | 585560.6 | 2010-12-15 07:22 | 1916.18 | 7 | 43 | -0.5499932 | 3.780021 | 38.19743 | 37.60959 | 153.5853 | 139.9657 | -6.480217e-05 | 0.09912134 | 0 | 0 | 0 | CS2_33_12_16_10
16771 | 16772 | 585590.7 | 2010-12-15 07:22 | 1946.195 | 7 | 43 | -0.5501732 | 3.777105 | 38.19743 | 37.61418 | 153.5853 | 139.983 | -9.722709e-05 | 0.09912134 | 0 | 0 | 0 | CS2_33_12_16_10
16772 | 16773 | 585620.7 | 2010-12-15 07:23 | 1976.21 | 7 | 43 | -0.5501732 | 3.774189 | 38.19743 | 37.61876 | 153.5853 | 140.0003 | -6.480217e-05 | 0.09912134 | 0 | 0 | 0 | CS2_33_12_16_10
16773 | 16774 | 585650.7 | 2010-12-15 07:23 | 2006.225 | 7 | 43 | -0.5499932 | 3.771111 | 38.19743 | 37.62335 | 153.5853 | 140.0176 | -9.717941e-05 | 0.09912134 | 0 | 0 | 0 | CS2_33_12_16_10
16774 | 16775 | 585680.7 | 2010-12-15 07:24 | 2036.24 | 7 | 43 | -0.5498133 | 3.768357 | 38.19743 | 37.62794 | 153.5853 | 140.0349 | -6.480217e-05 | 0.09912134 | 0 | 0 | 0 | CS2_33_12_16_10
16775 | 16776 | 585710.7 | 2010-12-15 07:24 | 2066.255 | 7 | 43 | -0.5499932 | 3.76528 | 38.19743 | 37.63252 | 153.5853 | 140.0522 | -9.717941e-05 | 0.09912134 | 0 | 0 | 0 | CS2_33_12_16_10
16776 | 16777 | 585740.7 | 2010-12-15 07:25 | 2096.27 | 7 | 43 | -0.5501732 | 3.762526 | 38.19743 | 37.63711 | 153.5853 | 140.0695 | -6.480217e-05 | 0.09912134 | 0 | 0 | 0 | CS2_33_12_16_10
16777 | 16778 | 585770.8 | 2010-12-15 07:25 | 2126.285 | 7 | 43 | -0.5499932 | 3.759772 | 38.19743 | 37.6417 | 153.5853 | 140.0867 | -6.480217e-05 | 0.09912134 | 0 | 0 | 0 | CS2_33_12_16_10
16778 | 16779 | 585800.8 | 2010-12-15 07:26 | 2156.3 | 7 | 43 | -0.5501732 | 3.756856 | 38.19743 | 37.64628 | 153.5853 | 140.104 | -6.480217e-05 | 0.09912134 | 0 | 0 | 0 | CS2_33_12_16_10
16779 | 16780 | 585830.8 | 2010-12-15 07:26 | 2186.315 | 7 | 43 | -0.5503531 | 3.754102 | 38.19743 | 37.65087 | 153.5853 | 140.1212 | -6.480217e-05 | 0.09912134 | 0 | 0 | 0 | CS2_33_12_16_10
16780 | 16781 | 585860.8 | 2010-12-15 07:27 | 2216.33 | 7 | 43 | -0.5499932 | 3.75151 | 38.19743 | 37.65546 | 153.5853 | 140.1384 | -6.480217e-05 | 0.09912134 | 0 | 0 | 0 | CS2_33_12_16_10
16781 | 16782 | 585890.8 | 2010-12-15 07:27 | 2246.345 | 7 | 43 | -0.5501732 | 3.748756 | 38.19743 | 37.66004 | 153.5853 | 140.1556 | -6.480217e-05 | 0.09912134 | 0 | 0 | 0 | CS2_33_12_16_10
16782 | 16783 | 585920.8 | 2010-12-15 07:28 | 2276.36 | 7 | 43 | -0.5501732 | 3.746326 | 38.19743 | 37.66463 | 153.5853 | 140.1728 | -3.242493e-05 | 0.09912134 | 0 | 0 | 0 | CS2_33_12_16_10
16783 | 16784 | 585950.8 | 2010-12-15 07:28 | 2306.375 | 7 | 43 | -0.5501732 | 3.743573 | 38.19743 | 37.66922 | 153.5853 | 140.19 | -6.480217e-05 | 0.09912134 | 0 | 0 | 0 | CS2_33_12_16_10
16784 | 16785 | 585980.9 | 2010-12-15 07:29 | 2336.39 | 7 | 43 | -0.5498133 | 3.741305 | 38.19743 | 37.6738 | 153.5853 | 140.2071 | -3.237724e-05 | 0.09912134 | 0 | 0 | 0 | CS2_33_12_16_10
16785 | 16786 | 586010.9 | 2010-12-15 07:29 | 2366.405 | 7 | 43 | -0.5501732 | 3.738551 | 38.19743 | 37.67839 | 153.5853 | 140.2243 | -9.717941e-05 | 0.09912134 | 0 | 0 | 0 | CS2_33_12_16_10
16786 | 16787 | 586040.9 | 2010-12-15 07:30 | 2396.42 | 7 | 43 | -0.5501732 | 3.735959 | 38.19743 | 37.68298 | 153.5853 | 140.2414 | -9.717941e-05 | 0.09912134 | 0 | 0 | 0 | CS2_33_12_16_10
16787 | 16788 | 586070.9 | 2010-12-15 07:30 | 2426.435 | 7 | 43 | -0.5499932 | 3.733529 | 38.19743 | 37.68756 | 153.5853 | 140.2586 | -6.480217e-05 | 0.09912134 | 0 | 0 | 0 | CS2_33_12_16_10
16788 | 16789 | 586100.9 | 2010-12-15 07:31 | 2456.45 | 7 | 43 | -0.5501732 | 3.731261 | 38.19743 | 37.69215 | 153.5853 | 140.2757 | -6.480217e-05 | 0.09912134 | 0 | 0 | 0 | CS2_33_12_16_10
16789 | 16790 | 586130.9 | 2010-12-15 07:31 | 2486.465 | 7 | 43 | -0.5499932 | 3.728993 | 38.19743 | 37.69674 | 153.5853 | 140.2928 | -3.237724e-05 | 0.09912134 | 0 | 0 | 0 | CS2_33_12_16_10
16790 | 16791 | 586160.9 | 2010-12-15 07:32 | 2516.48 | 7 | 43 | -0.5498133 | 3.726563 | 38.19743 | 37.70132 | 153.5853 | 140.3099 | 0 | 0.09912134 | 0 | 0 | 0 | CS2_33_12_16_10
16791 | 16792 | 586191 | 2010-12-15 07:32 | 2546.495 | 7 | 43 | -0.5499932 | 3.724134 | 38.19743 | 37.70591 | 153.5853 | 140.327 | -6.480217e-05 | 0.09912134 | 0 | 0 | 0 | CS2_33_12_16_10
16792 | 16793 | 586221 | 2010-12-15 07:33 | 2576.51 | 7 | 43 | -0.5499932 | 3.721704 | 38.19743 | 37.7105 | 153.5853 | 140.3441 | -6.480217e-05 | 0.09912134 | 0 | 0 | 0 | CS2_33_12_16_10
16793 | 16794 | 586251 | 2010-12-15 07:33 | 2606.525 | 7 | 43 | -0.5499932 | 3.719274 | 38.19743 | 37.71508 | 153.5853 | 140.3611 | -9.722709e-05 | 0.09912134 | 0 | 0 | 0 | CS2_33_12_16_10
16794 | 16795 | 586281 | 2010-12-15 07:34 | 2636.54 | 7 | 43 | -0.5499932 | 3.71733 | 38.19743 | 37.71967 | 153.5853 | 140.3782 | -3.242493e-05 | 0.09912134 | 0 | 0 | 0 | CS2_33_12_16_10
16795 | 16796 | 586311 | 2010-12-15 07:34 | 2666.555 | 7 | 43 | -0.5498133 | 3.7149 | 38.19743 | 37.72426 | 153.5853 | 140.3952 | -3.242493e-05 | 0.09912134 | 0 | 0 | 0 | CS2_33_12_16_10
16796 | 16797 | 586341 | 2010-12-15 07:35 | 2696.57 | 7 | 43 | -0.5501732 | 3.712794 | 38.19743 | 37.72884 | 153.5853 | 140.4122 | -3.237724e-05 | 0.09912134 | 0 | 0 | 0 | CS2_33_12_16_10
16797 | 16798 | 586371.1 | 2010-12-15 07:35 | 2726.585 | 7 | 43 | -0.5499932 | 3.710364 | 38.19743 | 37.73343 | 153.5853 | 140.4293 | -6.480217e-05 | 0.09912134 | 0 | 0 | 0 | CS2_33_12_16_10
16798 | 16799 | 586401.1 | 2010-12-15 07:36 | 2756.6 | 7 | 43 | -0.5499932 | 3.708582 | 38.19743 | 37.73802 | 153.5853 | 140.4463 | 0 | 0.09912134 | 0 | 0 | 0 | CS2_33_12_16_10
16799 | 16800 | 586431.1 | 2010-12-15 07:36 | 2786.615 | 7 | 43 | -0.5499932 | 3.706153 | 38.19743 | 37.7426 | 153.5853 | 140.4633 | -6.480217e-05 | 0.09912134 | 0 | 0 | 0 | CS2_33_12_16_10
16800 | 16801 | 586461.1 | 2010-12-15 07:37 | 2816.63 | 7 | 43 | -0.5499932 | 3.704209 | 38.19743 | 37.74719 | 153.5853 | 140.4803 | -3.242493e-05 | 0.09912134 | 0 | 0 | 0 | CS2_33_12_16_10
16801 | 16802 | 586491.1 | 2010-12-15 07:37 | 2846.645 | 7 | 43 | -0.5499932 | 3.702103 | 38.19743 | 37.75178 | 153.5853 | 140.4973 | -3.237724e-05 | 0.09912134 | 0 | 0 | 0 | CS2_33_12_16_10
16802 | 16803 | 586521.1 | 2010-12-15 07:38 | 2876.66 | 7 | 43 | -0.5501732 | 3.699835 | 38.19743 | 37.75636 | 153.5853 | 140.5142 | -0.0001296043 | 0.09912134 | 0 | 0 | 0 | CS2_33_12_16_10
16803 | 16804 | 586551.1 | 2010-12-15 07:38 | 2906.675 | 7 | 43 | -0.5501732 | 3.697891 | 38.19743 | 37.76095 | 153.5853 | 140.5312 | -6.480217e-05 | 0.09912134 | 0 | 0 | 0 | CS2_33_12_16_10
16804 | 16805 | 586581.2 | 2010-12-15 07:39 | 2936.69 | 7 | 43 | -0.5501732 | 3.695947 | 38.19743 | 37.76554 | 153.5853 | 140.5482 | -3.237724e-05 | 0.09912134 | 0 | 0 | 0 | CS2_33_12_16_10
16805 | 16806 | 586611.2 | 2010-12-15 07:39 | 2966.705 | 7 | 43 | -0.5501732 | 3.693841 | 38.19743 | 37.77012 | 153.5853 | 140.5651 | -6.480217e-05 | 0.09912134 | 0 | 0 | 0 | CS2_33_12_16_10
16806 | 16807 | 586641.2 | 2010-12-15 07:40 | 2996.72 | 7 | 43 | -0.5501732 | 3.691897 | 38.19743 | 37.77471 | 153.5853 | 140.5821 | -6.480217e-05 | 0.09912134 | 0 | 0 | 0 | CS2_33_12_16_10
16807 | 16808 | 586671.2 | 2010-12-15 07:40 | 3026.735 | 7 | 43 | -0.5501732 | 3.689953 | 38.19743 | 37.7793 | 153.5853 | 140.599 | -3.242493e-05 | 0.09912134 | 0 | 0 | 0 | CS2_33_12_16_10
16808 | 16809 | 586701.2 | 2010-12-15 07:41 | 3056.75 | 7 | 43 | -0.5503531 | 3.68801 | 38.19743 | 37.78388 | 153.5853 | 140.6159 | -6.480217e-05 | 0.09912134 | 0 | 0 | 0 | CS2_33_12_16_10
16809 | 16810 | 586731.2 | 2010-12-15 07:41 | 3086.765 | 7 | 43 | -0.5501732 | 3.686228 | 38.19743 | 37.78847 | 153.5853 | 140.6328 | -6.480217e-05 | 0.09912134 | 0 | 0 | 0 | CS2_33_12_16_10
16810 | 16811 | 586761.2 | 2010-12-15 07:42 | 3116.78 | 7 | 43 | -0.5501732 | 3.684284 | 38.19743 | 37.79306 | 153.5853 | 140.6497 | -6.480217e-05 | 0.09912134 | 0 | 0 | 0 | CS2_33_12_16_10
16811 | 16812 | 586791.3 | 2010-12-15 07:42 | 3146.795 | 7 | 43 | -0.5501732 | 3.682502 | 38.19743 | 37.79764 | 153.5853 | 140.6666 | -6.480217e-05 | 0.09912134 | 0 | 0 | 0 | CS2_33_12_16_10
16812 | 16813 | 586821.3 | 2010-12-15 07:43 | 3176.81 | 7 | 43 | -0.5503531 | 3.680558 | 38.19743 | 37.80223 | 153.5853 | 140.6835 | -6.480217e-05 | 0.09912134 | 0 | 0 | 0 | CS2_33_12_16_10
16813 | 16814 | 586851.3 | 2010-12-15 07:43 | 3206.825 | 7 | 43 | -0.5503531 | 3.678776 | 38.19743 | 37.80682 | 153.5853 | 140.7004 | -6.480217e-05 | 0.09912134 | 0 | 0 | 0 | CS2_33_12_16_10
16814 | 16815 | 586881.3 | 2010-12-15 07:44 | 3236.84 | 7 | 43 | -0.5501732 | 3.677156 | 38.19743 | 37.8114 | 153.5853 | 140.7172 | -3.242493e-05 | 0.09912134 | 0 | 0 | 0 | CS2_33_12_16_10
16815 | 16816 | 586911.3 | 2010-12-15 07:44 | 3266.855 | 7 | 43 | -0.5499932 | 3.675536 | 38.19743 | 37.81599 | 153.5853 | 140.7341 | 0 | 0.09912134 | 0 | 0 | 0 | CS2_33_12_16_10
16816 | 16817 | 586941.3 | 2010-12-15 07:45 | 3296.87 | 7 | 43 | -0.5501732 | 3.673592 | 38.19743 | 37.82058 | 153.5853 | 140.751 | -9.717941e-05 | 0.09912134 | 0 | 0 | 0 | CS2_33_12_16_10
16817 | 16818 | 586971.4 | 2010-12-15 07:45 | 3326.885 | 7 | 43 | -0.5501732 | 3.671972 | 38.19743 | 37.82516 | 153.5853 | 140.7678 | -6.480217e-05 | 0.09912134 | 0 | 0 | 0 | CS2_33_12_16_10
16818 | 16819 | 587001.4 | 2010-12-15 07:46 | 3356.9 | 7 | 43 | -0.5499932 | 3.670514 | 38.19743 | 37.82975 | 153.5853 | 140.7846 | -3.242493e-05 | 0.09912134 | 0 | 0 | 0 | CS2_33_12_16_10
16819 | 16820 | 587031.4 | 2010-12-15 07:46 | 3386.915 | 7 | 43 | -0.5499932 | 3.668895 | 38.19743 | 37.83434 | 153.5853 | 140.8015 | 0 | 0.09912134 | 0 | 0 | 0 | CS2_33_12_16_10
16820 | 16821 | 587061.4 | 2010-12-15 07:47 | 3416.93 | 7 | 43 | -0.5498133 | 3.667275 | 38.19743 | 37.83892 | 153.5853 | 140.8183 | 0 | 0.09912134 | 0 | 0 | 0 | CS2_33_12_16_10
16821 | 16822 | 587091.4 | 2010-12-15 07:47 | 3446.945 | 7 | 43 | -0.5501732 | 3.665655 | 38.19743 | 37.84351 | 153.5853 | 140.8351 | -3.242493e-05 | 0.09912134 | 0 | 0 | 0 | CS2_33_12_16_10
16822 | 16823 | 587121.4 | 2010-12-15 07:48 | 3476.96 | 7 | 43 | -0.5499932 | 3.664197 | 38.19743 | 37.84809 | 153.5853 | 140.8519 | 3.237724e-05 | 0.09912134 | 0 | 0 | 0 | CS2_33_12_16_10
16823 | 16824 | 587151.4 | 2010-12-15 07:48 | 3506.975 | 7 | 43 | -0.5499932 | 3.662577 | 38.19743 | 37.85268 | 153.5853 | 140.8687 | 0 | 0.09912134 | 0 | 0 | 0 | CS2_33_12_16_10
16824 | 16825 | 587181.5 | 2010-12-15 07:49 | 3536.99 | 7 | 43 | -0.5501732 | 3.660957 | 38.19743 | 37.85727 | 153.5853 | 140.8855 | -6.480217e-05 | 0.09912134 | 0 | 0 | 0 | CS2_33_12_16_10
16825 | 16826 | 587211.5 | 2010-12-15 07:49 | 3567.005 | 7 | 43 | -0.5499932 | 3.659499 | 38.19743 | 37.86185 | 153.5853 | 140.9023 | -3.242493e-05 | 0.09912134 | 0 | 0 | 0 | CS2_33_12_16_10
16826 | 16827 | 587241.5 | 2010-12-15 07:50 | 3597.02 | 7 | 43 | -0.5501732 | 3.657717 | 38.19743 | 37.86644 | 153.5853 | 140.9191 | -9.722709e-05 | 0.09912134 | 0 | 0 | 0 | CS2_33_12_16_10
16827 | 16828 | 587271.5 | 2010-12-15 07:50 | 3627.035 | 7 | 43 | -0.5501732 | 3.656259 | 38.19743 | 37.87103 | 153.5853 | 140.9359 | -6.480217e-05 | 0.09912134 | 0 | 0 | 0 | CS2_33_12_16_10
16828 | 16829 | 587301.5 | 2010-12-15 07:51 | 3657.053 | 7 | 43 | -0.5501732 | 3.654963 | 38.19743 | 37.87561 | 153.5853 | 140.9526 | 0 | 0.09912134 | 0 | 0 | 0 | CS2_33_12_16_10
16829 | 16830 | 587331.5 | 2010-12-15 07:51 | 3687.065 | 7 | 43 | -0.5501732 | 3.653505 | 38.19743 | 37.8802 | 153.5853 | 140.9694 | 0 | 0.09912134 | 0 | 0 | 0 | CS2_33_12_16_10
16830 | 16831 | 587361.5 | 2010-12-15 07:52 | 3717.08 | 7 | 43 | -0.5501732 | 3.651723 | 38.19743 | 37.88479 | 153.5853 | 140.9861 | -6.480217e-05 | 0.09912134 | 0 | 0 | 0 | CS2_33_12_16_10
16831 | 16832 | 587391.6 | 2010-12-15 07:52 | 3747.095 | 7 | 43 | -0.5499932 | 3.650428 | 38.19743 | 37.88937 | 153.5853 | 141.0029 | -3.237724e-05 | 0.09912134 | 0 | 0 | 0 | CS2_33_12_16_10
16832 | 16833 | 587421.6 | 2010-12-15 07:53 | 3777.11 | 7 | 43 | -0.5499932 | 3.648646 | 38.19743 | 37.89396 | 153.5853 | 141.0196 | -3.237724e-05 | 0.09912134 | 0 | 0 | 0 | CS2_33_12_16_10
16833 | 16834 | 587451.6 | 2010-12-15 07:53 | 3807.125 | 7 | 43 | -0.5499932 | 3.64735 | 38.19743 | 37.89854 | 153.5853 | 141.0363 | -3.242493e-05 | 0.09912134 | 0 | 0 | 0 | CS2_33_12_16_10
16834 | 16835 | 587481.6 | 2010-12-15 07:54 | 3837.14 | 7 | 43 | -0.5501732 | 3.64573 | 38.19743 | 37.90313 | 153.5853 | 141.0531 | -6.480217e-05 | 0.09912134 | 0 | 0 | 0 | CS2_33_12_16_10
16835 | 16836 | 587511.6 | 2010-12-15 07:54 | 3867.155 | 7 | 43 | -0.5501732 | 3.644272 | 38.19743 | 37.90772 | 153.5853 | 141.0698 | -3.237724e-05 | 0.09912134 | 0 | 0 | 0 | CS2_33_12_16_10
16836 | 16837 | 587541.6 | 2010-12-15 07:55 | 3897.17 | 7 | 43 | -0.5501732 | 3.642814 | 38.19743 | 37.9123 | 153.5853 | 141.0865 | -6.480217e-05 | 0.09912134 | 0 | 0 | 0 | CS2_33_12_16_10
16837 | 16838 | 587571.7 | 2010-12-15 07:55 | 3927.185 | 7 | 43 | -0.5499932 | 3.641194 | 38.19743 | 37.91689 | 153.5853 | 141.1032 | -6.480217e-05 | 0.09912134 | 0 | 0 | 0 | CS2_33_12_16_10
16838 | 16839 | 587601.7 | 2010-12-15 07:56 | 3957.2 | 7 | 43 | -0.5501732 | 3.639574 | 38.19743 | 37.92148 | 153.5853 | 141.1199 | -3.237724e-05 | 0.09912134 | 0 | 0 | 0 | CS2_33_12_16_10
16839 | 16840 | 587631.7 | 2010-12-15 07:56 | 3987.215 | 7 | 43 | -0.5501732 | 3.638116 | 38.19743 | 37.92606 | 153.5853 | 141.1366 | -3.237724e-05 | 0.09912134 | 0 | 0 | 0 | CS2_33_12_16_10
16840 | 16841 | 587661.7 | 2010-12-15 07:57 | 4017.23 | 7 | 43 | -0.5499932 | 3.636658 | 38.19743 | 37.93065 | 153.5853 | 141.1533 | -3.237724e-05 | 0.09912134 | 0 | 0 | 0 | CS2_33_12_16_10
16841 | 16842 | 587691.7 | 2010-12-15 07:57 | 4047.245 | 7 | 43 | -0.5501732 | 3.634876 | 38.19743 | 37.93523 | 153.5853 | 141.1699 | -6.480217e-05 | 0.09912134 | 0 | 0 | 0 | CS2_33_12_16_10
16842 | 16843 | 587721.7 | 2010-12-15 07:58 | 4077.26 | 7 | 43 | -0.5499932 | 3.633418 | 38.19743 | 37.93982 | 153.5853 | 141.1866 | -9.717941e-05 | 0.09912134 | 0 | 0 | 0 | CS2_33_12_16_10
16843 | 16844 | 587751.7 | 2010-12-15 07:58 | 4107.275 | 7 | 43 | -0.5499932 | 3.631799 | 38.19743 | 37.94441 | 153.5853 | 141.2033 | -9.717941e-05 | 0.09912134 | 0 | 0 | 0 | CS2_33_12_16_10
16844 | 16845 | 587781.8 | 2010-12-15 07:59 | 4137.29 | 7 | 43 | -0.5499932 | 3.630341 | 38.19743 | 37.94899 | 153.5853 | 141.2199 | -3.237724e-05 | 0.09912134 | 0 | 0 | 0 | CS2_33_12_16_10
16845 | 16846 | 587811.8 | 2010-12-15 07:59 | 4167.305 | 7 | 43 | -0.5501732 | 3.628721 | 38.19743 | 37.95358 | 153.5853 | 141.2366 | -3.242493e-05 | 0.09912134 | 0 | 0 | 0 | CS2_33_12_16_10
16846 | 16847 | 587841.8 | 2010-12-15 08:00 | 4197.321 | 7 | 43 | -0.5499932 | 3.626939 | 38.19743 | 37.95817 | 153.5853 | 141.2532 | -6.480217e-05 | 0.09912134 | 0 | 0 | 0 | CS2_33_12_16_10
16847 | 16848 | 587871.8 | 2010-12-15 08:00 | 4227.335 | 7 | 43 | -0.5499932 | 3.625319 | 38.19743 | 37.96275 | 153.5853 | 141.2698 | 0 | 0.09912134 | 0 | 0 | 0 | CS2_33_12_16_10
16848 | 16849 | 587901.8 | 2010-12-15 08:01 | 4257.35 | 7 | 43 | -0.5501732 | 3.623375 | 38.19743 | 37.96734 | 153.5853 | 141.2865 | -6.480217e-05 | 0.09912134 | 0 | 0 | 0 | CS2_33_12_16_10
16849 | 16850 | 587931.8 | 2010-12-15 08:01 | 4287.365 | 7 | 43 | -0.5499932 | 3.621755 | 38.19743 | 37.97193 | 153.5853 | 141.3031 | -3.242493e-05 | 0.09912134 | 0 | 0 | 0 | CS2_33_12_16_10
16850 | 16851 | 587961.8 | 2010-12-15 08:02 | 4317.38 | 7 | 43 | -0.5501732 | 3.619973 | 38.19743 | 37.97651 | 153.5853 | 141.3197 | -3.242493e-05 | 0.09912134 | 0 | 0 | 0 | CS2_33_12_16_10
16851 | 16852 | 587991.9 | 2010-12-15 08:02 | 4347.395 | 7 | 43 | -0.5501732 | 3.618191 | 38.19743 | 37.9811 | 153.5853 | 141.3363 | -6.475449e-05 | 0.09912134 | 0 | 0 | 0 | CS2_33_12_16_10
16852 | 16853 | 588021.9 | 2010-12-15 08:03 | 4377.41 | 7 | 43 | -0.5499932 | 3.616247 | 38.19743 | 37.98568 | 153.5853 | 141.3529 | -9.722709e-05 | 0.09912134 | 0 | 0 | 0 | CS2_33_12_16_10
16853 | 16854 | 588051.9 | 2010-12-15 08:03 | 4407.425 | 7 | 43 | -0.5503531 | 3.614303 | 38.19743 | 37.99027 | 153.5853 | 141.3695 | -6.480217e-05 | 0.09912134 | 0 | 0 | 0 | CS2_33_12_16_10
16854 | 16855 | 588081.9 | 2010-12-15 08:04 | 4437.44 | 7 | 43 | -0.5501732 | 3.612521 | 38.19743 | 37.99486 | 153.5853 | 141.386 | -6.480217e-05 | 0.09912134 | 0 | 0 | 0 | CS2_33_12_16_10
16855 | 16856 | 588111.9 | 2010-12-15 08:04 | 4467.455 | 7 | 43 | -0.5501732 | 3.610578 | 38.19743 | 37.99944 | 153.5853 | 141.4026 | -6.480217e-05 | 0.09912134 | 0 | 0 | 0 | CS2_33_12_16_10
16856 | 16857 | 588141.9 | 2010-12-15 08:05 | 4497.47 | 7 | 43 | -0.5499932 | 3.608634 | 38.19743 | 38.00403 | 153.5853 | 141.4191 | -6.475449e-05 | 0.09912134 | 0 | 0 | 0 | CS2_33_12_16_10
16857 | 16858 | 588172 | 2010-12-15 08:05 | 4527.485 | 7 | 43 | -0.5501732 | 3.606528 | 38.19743 | 38.00862 | 153.5853 | 141.4357 | -3.237724e-05 | 0.09912134 | 0 | 0 | 0 | CS2_33_12_16_10
16858 | 16859 | 588202 | 2010-12-15 08:06 | 4557.5 | 7 | 43 | -0.5501732 | 3.60426 | 38.19743 | 38.0132 | 153.5853 | 141.4522 | -6.475449e-05 | 0.09912134 | 0 | 0 | 0 | CS2_33_12_16_10
16859 | 16860 | 588232 | 2010-12-15 08:06 | 4587.515 | 7 | 43 | -0.5501732 | 3.601992 | 38.19743 | 38.01779 | 153.5853 | 141.4687 | -9.722709e-05 | 0.09912134 | 0 | 0 | 0 | CS2_33_12_16_10
16860 | 16861 | 588262 | 2010-12-15 08:07 | 4617.531 | 7 | 43 | -0.5501732 | 3.599562 | 38.19743 | 38.02238 | 153.5853 | 141.4853 | -9.717941e-05 | 0.09912134 | 0 | 0 | 0 | CS2_33_12_16_10
16861 | 16862 | 588292 | 2010-12-15 08:07 | 4647.545 | 7 | 43 | -0.5501732 | 3.597456 | 38.19743 | 38.02696 | 153.5853 | 141.5018 | -3.237724e-05 | 0.09912134 | 0 | 0 | 0 | CS2_33_12_16_10
16862 | 16863 | 588322 | 2010-12-15 08:08 | 4677.56 | 7 | 43 | -0.5501732 | 3.594864 | 38.19743 | 38.03155 | 153.5853 | 141.5183 | -6.480217e-05 | 0.09912134 | 0 | 0 | 0 | CS2_33_12_16_10
16863 | 16864 | 588352 | 2010-12-15 08:08 | 4707.575 | 7 | 43 | -0.5499932 | 3.59211 | 38.19743 | 38.03613 | 153.5853 | 141.5347 | -9.722709e-05 | 0.09912134 | 0 | 0 | 0 | CS2_33_12_16_10
16864 | 16865 | 588382.1 | 2010-12-15 08:09 | 4737.59 | 7 | 43 | -0.5501732 | 3.589519 | 38.19743 | 38.04072 | 153.5853 | 141.5512 | -3.242493e-05 | 0.09912134 | 0 | 0 | 0 | CS2_33_12_16_10
16865 | 16866 | 588412.1 | 2010-12-15 08:09 | 4767.605 | 7 | 43 | -0.5501732 | 3.586441 | 38.19743 | 38.04531 | 153.5853 | 141.5677 | -0.0001296043 | 0.09912134 | 0 | 0 | 0 | CS2_33_12_16_10
16866 | 16867 | 588442.1 | 2010-12-15 08:10 | 4797.62 | 7 | 43 | -0.5499932 | 3.583525 | 38.19743 | 38.04989 | 153.5853 | 141.5841 | -6.480217e-05 | 0.09912134 | 0 | 0 | 0 | CS2_33_12_16_10
16867 | 16868 | 588472.1 | 2010-12-15 08:10 | 4827.636 | 7 | 43 | -0.5503531 | 3.580123 | 38.19743 | 38.05448 | 153.5853 | 141.6005 | -9.717941e-05 | 0.09912134 | 0 | 0 | 0 | CS2_33_12_16_10
16868 | 16869 | 588502.1 | 2010-12-15 08:11 | 4857.65 | 7 | 43 | -0.5501732 | 3.576721 | 38.19743 | 38.05907 | 153.5853 | 141.6169 | -0.0001296043 | 0.09912134 | 0 | 0 | 0 | CS2_33_12_16_10
16869 | 16870 | 588532.1 | 2010-12-15 08:11 | 4887.665 | 7 | 43 | -0.5499932 | 3.572995 | 38.19743 | 38.06365 | 153.5853 | 141.6333 | -0.0001296043 | 0.09912134 | 0 | 0 | 0 | CS2_33_12_16_10
16870 | 16871 | 588562.1 | 2010-12-15 08:12 | 4917.68 | 7 | 43 | -0.5501732 | 3.568946 | 38.19743 | 38.06824 | 153.5853 | 141.6497 | -0.0001296043 | 0.09912134 | 0 | 0 | 0 | CS2_33_12_16_10
16871 | 16872 | 588592.2 | 2010-12-15 08:12 | 4947.695 | 7 | 43 | -0.5499932 | 3.564896 | 38.19743 | 38.07283 | 153.5853 | 141.6661 | -0.0001296043 | 0.09912134 | 0 | 0 | 0 | CS2_33_12_16_10
16872 | 16873 | 588622.2 | 2010-12-15 08:13 | 4977.71 | 7 | 43 | -0.5501732 | 3.560036 | 38.19743 | 38.07741 | 153.5853 | 141.6824 | -0.0001619816 | 0.09912134 | 0 | 0 | 0 | CS2_33_12_16_10
16873 | 16874 | 588652.2 | 2010-12-15 08:13 | 5007.725 | 7 | 43 | -0.5501732 | 3.555014 | 38.19743 | 38.082 | 153.5853 | 141.6987 | -9.722709e-05 | 0.09912134 | 0 | 0 | 0 | CS2_33_12_16_10
16874 | 16875 | 588682.2 | 2010-12-15 08:14 | 5037.741 | 7 | 43 | -0.5501732 | 3.549507 | 38.19743 | 38.08658 | 153.5853 | 141.715 | -0.0001296043 | 0.09912134 | 0 | 0 | 0 | CS2_33_12_16_10
16875 | 16876 | 588712.2 | 2010-12-15 08:14 | 5067.755 | 7 | 43 | -0.5499932 | 3.543189 | 38.19743 | 38.09117 | 153.5853 | 141.7313 | -0.0001944065 | 0.09912134 | 0 | 0 | 0 | CS2_33_12_16_10
16876 | 16877 | 588742.2 | 2010-12-15 08:15 | 5097.77 | 7 | 43 | -0.5501732 | 3.536223 | 38.19743 | 38.09576 | 153.5853 | 141.7475 | -0.0001944065 | 0.09912134 | 0 | 0 | 0 | CS2_33_12_16_10
16877 | 16878 | 588772.3 | 2010-12-15 08:15 | 5127.786 | 7 | 43 | -0.5503531 | 3.528448 | 38.19743 | 38.10034 | 153.5853 | 141.7637 | -0.000259161 | 0.09912134 | 0 | 0 | 0 | CS2_33_12_16_10
16878 | 16879 | 588802.3 | 2010-12-15 08:16 | 5157.801 | 7 | 43 | -0.5501732 | 3.519862 | 38.19743 | 38.10493 | 153.5853 | 141.7799 | -0.0002592087 | 0.09912134 | 0 | 0 | 0 | CS2_33_12_16_10
16879 | 16880 | 588832.3 | 2010-12-15 08:16 | 5187.816 | 7 | 43 | -0.5501732 | 3.510143 | 38.19743 | 38.10952 | 153.5853 | 141.796 | -0.000259161 | 0.09912134 | 0 | 0 | 0 | CS2_33_12_16_10
16880 | 16881 | 588862.3 | 2010-12-15 08:17 | 5217.831 | 7 | 43 | -0.5501732 | 3.498803 | 38.19743 | 38.1141 | 153.5853 | 141.8121 | -0.0003563881 | 0.09912134 | 0 | 0 | 0 | CS2_33_12_16_10
16881 | 16882 | 588892.3 | 2010-12-15 08:17 | 5247.846 | 7 | 43 | -0.5503531 | 3.486006 | 38.19743 | 38.11869 | 153.5853 | 141.8281 | -0.0003563881 | 0.09912134 | 0 | 0 | 0 | CS2_33_12_16_10
16882 | 16883 | 588922.3 | 2010-12-15 08:18 | 5277.861 | 7 | 43 | -0.5501732 | 3.471103 | 38.19743 | 38.12328 | 153.5853 | 141.8441 | -0.0004535675 | 0.09912134 | 0 | 0 | 0 | CS2_33_12_16_10
16883 | 16884 | 588952.3 | 2010-12-15 08:18 | 5307.876 | 7 | 43 | -0.5499932 | 3.454256 | 38.19743 | 38.12786 | 153.5853 | 141.8599 | -0.0004859924 | 0.09912134 | 0 | 0 | 0 | CS2_33_12_16_10
16884 | 16885 | 588982.4 | 2010-12-15 08:19 | 5337.891 | 7 | 43 | -0.5501732 | 3.434331 | 38.19743 | 38.13245 | 153.5853 | 141.8757 | -0.0005831718 | 0.09912134 | 0 | 0 | 0 | CS2_33_12_16_10
16885 | 16886 | 589012.4 | 2010-12-15 08:19 | 5367.906 | 7 | 43 | -0.5501732 | 3.411328 | 38.19743 | 38.13703 | 153.5853 | 141.8914 | -0.0006803513 | 0.09912134 | 0 | 0 | 0 | CS2_33_12_16_10
16886 | 16887 | 589042.4 | 2010-12-15 08:20 | 5397.921 | 7 | 43 | -0.5501732 | 3.384599 | 38.19743 | 38.14162 | 153.5853 | 141.907 | -0.0007775783 | 0.09912134 | 0 | 0 | 0 | CS2_33_12_16_10
16887 | 16888 | 589072.4 | 2010-12-15 08:20 | 5427.936 | 7 | 43 | -0.5499932 | 3.353011 | 38.19743 | 38.14621 | 153.5853 | 141.9225 | -0.0008747578 | 0.09912134 | 0 | 0 | 0 | CS2_33_12_16_10
16888 | 16889 | 589102.4 | 2010-12-15 08:21 | 5457.951 | 7 | 43 | -0.5499932 | 3.315267 | 38.19743 | 38.15079 | 153.5853 | 141.9378 | -0.001101542 | 0.09912134 | 0 | 0 | 0 | CS2_33_12_16_10
16889 | 16890 | 589132.4 | 2010-12-15 08:21 | 5487.966 | 7 | 43 | -0.5501732 | 3.269909 | 38.19743 | 38.15538 | 153.5853 | 141.9529 | -0.001328325 | 0.09912134 | 0 | 0 | 0 | CS2_33_12_16_10
16890 | 16891 | 589162.4 | 2010-12-15 08:22 | 5517.981 | 7 | 43 | -0.5499932 | 3.214508 | 38.19743 | 38.15997 | 153.5853 | 141.9678 | -0.001652336 | 0.09912134 | 0 | 0 | 0 | CS2_33_12_16_10
16891 | 16892 | 589192.5 | 2010-12-15 08:22 | 5547.996 | 7 | 43 | -0.5501732 | 3.145014 | 38.19743 | 38.16455 | 153.5853 | 141.9823 | -0.002105904 | 0.09912134 | 0 | 0 | 0 | CS2_33_12_16_10
16892 | 16893 | 589222.5 | 2010-12-15 08:23 | 5578.013 | 7 | 43 | -0.5503531 | 3.051868 | 38.19743 | 38.16914 | 153.5853 | 141.9966 | -0.002915859 | 0.09912134 | 0 | 0 | 0 | CS2_33_12_16_10
16893 | 16894 | 589246.3 | 2010-12-15 08:23 | 5601.854 | 7 | 43 | -0.5501732 | 2.951758 | 38.19743 | 38.17278 | 153.5853 | 142.0075 | -0.003693438 | 0.09912134 | 0 | 0 | 0 | CS2_33_12_16_10
16894 | 16895 | 589266.6 | 2010-12-15 08:23 | 5622.104 | 7 | 43 | -0.5503531 | 2.851647 | 38.19743 | 38.17588 | 153.5853 | 142.0165 | -0.004147005 | 0.09912134 | 0 | 0 | 0 | CS2_33_12_16_10
16895 | 16896 | 589285.7 | 2010-12-15 08:24 | 5641.213 | 7 | 43 | -0.5503531 | 2.751374 | 38.19743 | 38.1788 | 153.5853 | 142.0247 | -0.004211807 | 0.09912134 | 0 | 0 | 0 | CS2_33_12_16_10
16896 | 16897 | 589295.8 | 2010-12-15 08:24 | 5651.291 | 7 | 43 | -0.5501732 | 2.699861 | 38.19743 | 38.18034 | 153.5853 | 142.0289 | -0.004017401 | 0.09912134 | 0 | 0 | 0 | CS2_33_12_16_10
16897 | 16898 | 589355.8 | 2010-12-15 08:25 | 60.01437 | 8 | 43 | 0 | 3.365808 | 38.19743 | 38.18034 | 153.5853 | 142.0289 | 0.00145793 | 0.09912134 | 0 | 0 | 0 | CS2_33_12_16_10
16898 | 16899 | 589356 | 2010-12-15 08:25 | 0.1876511 | 9 | 43 | 0.000465656 | 3.36597 | 38.19743 | 38.18034 | 153.5853 | 142.0289 | 0 | 0.1029978 | 0 | 0 | 0 | CS2_33_12_16_10
16899 | 16900 | 589360.8 | 2010-12-15 08:25 | 5.015509 | 9 | 43 | -0.002053607 | 3.373908 | 38.19743 | 38.18034 | 153.5853 | 142.0289 | 0.001004362 | 0.1029978 | 0 | 0 | 0 | CS2_33_12_16_10