## Sheet1
| Data_Point | Test_Time(s) | Date_Time | Step_Time(s) | Step_Index | Cycle_Index | Current(A) | Voltage(V) | Charge_Capacity(Ah) | Discharge_Capacity(Ah) | Charge_Energy(Wh) | Discharge_Energy(Wh) | dV/dt(V/s) | Internal_Resistance(Ohm) | Is_FC_Data | AC_Impedance(Ohm) | ACI_Phase_Angle(Deg) | Battery_Label
16900 | 16901 | 589390.8 | 2010-12-15 08:25 | 30.015 | 1 | 44 | 0 | 3.4123 | 38.19743 | 38.18034 | 153.5853 | 142.0289 | 0.0008423805 | 0.1029978 | 0 | 0 | 0 | CS2_33_12_16_10
16901 | 16902 | 589420.8 | 2010-12-15 08:26 | 60.03003 | 1 | 44 | 0 | 3.438056 | 38.19743 | 38.18034 | 153.5853 | 142.0289 | 0.0005831718 | 0.1029978 | 0 | 0 | 0 | CS2_33_12_16_10
16902 | 16903 | 589450.8 | 2010-12-15 08:26 | 90.04501 | 1 | 44 | 0 | 3.457658 | 38.19743 | 38.18034 | 153.5853 | 142.0289 | 0.0004536152 | 0.1029978 | 0 | 0 | 0 | CS2_33_12_16_10
16903 | 16904 | 589480.8 | 2010-12-15 08:27 | 120.0131 | 1 | 44 | 0 | 3.473209 | 38.19743 | 38.18034 | 153.5853 | 142.0289 | 0.0003563881 | 0.1029978 | 0 | 0 | 0 | CS2_33_12_16_10
16904 | 16905 | 589510.8 | 2010-12-15 08:27 | 30.01516 | 2 | 44 | 0.5500248 | 3.691087 | 38.20202 | 38.18034 | 153.6021 | 142.0289 | 0.001555157 | 0.1029978 | 0 | 0 | 0 | CS2_33_12_16_10
16905 | 16906 | 589540.8 | 2010-12-15 08:28 | 60.03001 | 2 | 44 | 0.5500248 | 3.734015 | 38.2066 | 38.18034 | 153.6191 | 142.0289 | 0.0009071827 | 0.1029978 | 0 | 0 | 0 | CS2_33_12_16_10
16906 | 16907 | 589570.8 | 2010-12-15 08:28 | 90.04502 | 2 | 44 | 0.5500248 | 3.761716 | 38.21119 | 38.18034 | 153.6363 | 142.0289 | 0.000647974 | 0.1029978 | 0 | 0 | 0 | CS2_33_12_16_10
16907 | 16908 | 589600.9 | 2010-12-15 08:29 | 120.0601 | 2 | 44 | 0.5500248 | 3.781641 | 38.21577 | 38.18034 | 153.6536 | 142.0289 | 0.0004859924 | 0.1029978 | 0 | 0 | 0 | CS2_33_12_16_10
16908 | 16909 | 589630.9 | 2010-12-15 08:29 | 150.0751 | 2 | 44 | 0.5498449 | 3.79622 | 38.22036 | 38.18034 | 153.671 | 142.0289 | 0.0003887653 | 0.1029978 | 0 | 0 | 0 | CS2_33_12_16_10
16909 | 16910 | 589660.9 | 2010-12-15 08:30 | 180.0901 | 2 | 44 | 0.5500248 | 3.806749 | 38.22495 | 38.18034 | 153.6884 | 142.0289 | 0.0002915859 | 0.1029978 | 0 | 0 | 0 | CS2_33_12_16_10
16910 | 16911 | 589690.9 | 2010-12-15 08:30 | 210.1052 | 2 | 44 | 0.5500248 | 3.814525 | 38.22953 | 38.18034 | 153.7059 | 142.0289 | 0.0001619816 | 0.1029978 | 0 | 0 | 0 | CS2_33_12_16_10
16911 | 16912 | 589720.9 | 2010-12-15 08:31 | 240.1201 | 2 | 44 | 0.5500248 | 3.821329 | 38.23412 | 38.18034 | 153.7234 | 142.0289 | 0.0001944065 | 0.1029978 | 0 | 0 | 0 | CS2_33_12_16_10
16912 | 16913 | 589750.9 | 2010-12-15 08:31 | 270.1353 | 2 | 44 | 0.5500248 | 3.82716 | 38.2387 | 38.18034 | 153.7409 | 142.0289 | 0.0001296043 | 0.1029978 | 0 | 0 | 0 | CS2_33_12_16_10
16913 | 16914 | 589780.9 | 2010-12-15 08:32 | 300.1503 | 2 | 44 | 0.5500248 | 3.832668 | 38.24329 | 38.18034 | 153.7585 | 142.0289 | 0.0001619816 | 0.1029978 | 0 | 0 | 0 | CS2_33_12_16_10
16914 | 16915 | 589811 | 2010-12-15 08:32 | 330.1652 | 2 | 44 | 0.5500248 | 3.83769 | 38.24787 | 38.18034 | 153.7761 | 142.0289 | 0.0001620293 | 0.1029978 | 0 | 0 | 0 | CS2_33_12_16_10
16915 | 16916 | 589841 | 2010-12-15 08:33 | 360.1802 | 2 | 44 | 0.5498449 | 3.842387 | 38.25246 | 38.18034 | 153.7937 | 142.0289 | 0.0001295567 | 0.1029978 | 0 | 0 | 0 | CS2_33_12_16_10
16916 | 16917 | 589871 | 2010-12-15 08:33 | 390.1952 | 2 | 44 | 0.5500248 | 3.846761 | 38.25705 | 38.18034 | 153.8113 | 142.0289 | 0.0001295567 | 0.1029978 | 0 | 0 | 0 | CS2_33_12_16_10
16917 | 16918 | 589901 | 2010-12-15 08:34 | 420.2126 | 2 | 44 | 0.5498449 | 3.850973 | 38.26163 | 38.18034 | 153.829 | 142.0289 | 9.722709e-05 | 0.1029978 | 0 | 0 | 0 | CS2_33_12_16_10
16918 | 16919 | 589931 | 2010-12-15 08:34 | 450.2253 | 2 | 44 | 0.5500248 | 3.855023 | 38.26622 | 38.18034 | 153.8466 | 142.0289 | 9.717941e-05 | 0.1029978 | 0 | 0 | 0 | CS2_33_12_16_10
16919 | 16920 | 589961 | 2010-12-15 08:35 | 480.2402 | 2 | 44 | 0.5502048 | 3.859235 | 38.2708 | 38.18034 | 153.8643 | 142.0289 | 0.0001295567 | 0.1029978 | 0 | 0 | 0 | CS2_33_12_16_10
16920 | 16921 | 589991 | 2010-12-15 08:35 | 510.2554 | 2 | 44 | 0.5500248 | 3.862798 | 38.27539 | 38.18034 | 153.882 | 142.0289 | 6.480217e-05 | 0.1029978 | 0 | 0 | 0 | CS2_33_12_16_10
16921 | 16922 | 590021.1 | 2010-12-15 08:36 | 540.2703 | 2 | 44 | 0.5496649 | 3.866362 | 38.27997 | 38.18034 | 153.8997 | 142.0289 | 6.480217e-05 | 0.1029978 | 0 | 0 | 0 | CS2_33_12_16_10
16922 | 16923 | 590051.1 | 2010-12-15 08:36 | 570.2854 | 2 | 44 | 0.5498449 | 3.870088 | 38.28456 | 38.18034 | 153.9175 | 142.0289 | 0.0001296043 | 0.1029978 | 0 | 0 | 0 | CS2_33_12_16_10
16923 | 16924 | 590081.1 | 2010-12-15 08:37 | 600.3002 | 2 | 44 | 0.5500248 | 3.87349 | 38.28914 | 38.18034 | 153.9352 | 142.0289 | 6.480217e-05 | 0.1029978 | 0 | 0 | 0 | CS2_33_12_16_10
16924 | 16925 | 590111.1 | 2010-12-15 08:37 | 630.3153 | 2 | 44 | 0.5498449 | 3.87673 | 38.29373 | 38.18034 | 153.953 | 142.0289 | 9.717941e-05 | 0.1029978 | 0 | 0 | 0 | CS2_33_12_16_10
16925 | 16926 | 590141.1 | 2010-12-15 08:38 | 660.3303 | 2 | 44 | 0.5502048 | 3.880294 | 38.29831 | 38.18034 | 153.9708 | 142.0289 | 0.0001296043 | 0.1029978 | 0 | 0 | 0 | CS2_33_12_16_10
16926 | 16927 | 590171.1 | 2010-12-15 08:38 | 690.3453 | 2 | 44 | 0.5498449 | 3.883047 | 38.3029 | 38.18034 | 153.9886 | 142.0289 | 6.480217e-05 | 0.1029978 | 0 | 0 | 0 | CS2_33_12_16_10
16927 | 16928 | 590201.2 | 2010-12-15 08:39 | 720.3603 | 2 | 44 | 0.5500248 | 3.886287 | 38.30749 | 38.18034 | 154.0064 | 142.0289 | 9.717941e-05 | 0.1029978 | 0 | 0 | 0 | CS2_33_12_16_10
16928 | 16929 | 590231.2 | 2010-12-15 08:39 | 750.3753 | 2 | 44 | 0.5498449 | 3.889041 | 38.31207 | 38.18034 | 154.0242 | 142.0289 | 3.242493e-05 | 0.1029978 | 0 | 0 | 0 | CS2_33_12_16_10
16929 | 16930 | 590261.2 | 2010-12-15 08:40 | 780.3903 | 2 | 44 | 0.5500248 | 3.891795 | 38.31666 | 38.18034 | 154.0421 | 142.0289 | 3.237724e-05 | 0.1029978 | 0 | 0 | 0 | CS2_33_12_16_10
16930 | 16931 | 590291.2 | 2010-12-15 08:40 | 810.4053 | 2 | 44 | 0.5500248 | 3.894711 | 38.32124 | 38.18034 | 154.0599 | 142.0289 | 9.717941e-05 | 0.1029978 | 0 | 0 | 0 | CS2_33_12_16_10
16931 | 16932 | 590321.2 | 2010-12-15 08:41 | 840.4206 | 2 | 44 | 0.5500248 | 3.897303 | 38.32583 | 38.18034 | 154.0778 | 142.0289 | 6.480217e-05 | 0.1029978 | 0 | 0 | 0 | CS2_33_12_16_10
16932 | 16933 | 590351.2 | 2010-12-15 08:41 | 870.4354 | 2 | 44 | 0.5500248 | 3.89957 | 38.33041 | 38.18034 | 154.0957 | 142.0289 | 6.475449e-05 | 0.1029978 | 0 | 0 | 0 | CS2_33_12_16_10
16933 | 16934 | 590381.2 | 2010-12-15 08:42 | 900.4504 | 2 | 44 | 0.5502048 | 3.902162 | 38.335 | 38.18034 | 154.1135 | 142.0289 | 9.717941e-05 | 0.1029978 | 0 | 0 | 0 | CS2_33_12_16_10
16934 | 16935 | 590411.3 | 2010-12-15 08:42 | 930.4654 | 2 | 44 | 0.5502048 | 3.904268 | 38.33959 | 38.18034 | 154.1314 | 142.0289 | 3.237724e-05 | 0.1029978 | 0 | 0 | 0 | CS2_33_12_16_10
16935 | 16936 | 590441.3 | 2010-12-15 08:43 | 960.4807 | 2 | 44 | 0.5500248 | 3.906374 | 38.34417 | 38.18034 | 154.1494 | 142.0289 | 3.237724e-05 | 0.1029978 | 0 | 0 | 0 | CS2_33_12_16_10
16936 | 16937 | 590471.3 | 2010-12-15 08:43 | 990.4954 | 2 | 44 | 0.5502048 | 3.908642 | 38.34876 | 38.18034 | 154.1673 | 142.0289 | 9.717941e-05 | 0.1029978 | 0 | 0 | 0 | CS2_33_12_16_10
16937 | 16938 | 590501.3 | 2010-12-15 08:44 | 1020.51 | 2 | 44 | 0.5500248 | 3.910586 | 38.35334 | 38.18034 | 154.1852 | 142.0289 | 9.717941e-05 | 0.1029978 | 0 | 0 | 0 | CS2_33_12_16_10
16938 | 16939 | 590531.3 | 2010-12-15 08:44 | 1050.525 | 2 | 44 | 0.5500248 | 3.912692 | 38.35793 | 38.18034 | 154.2031 | 142.0289 | 9.717941e-05 | 0.1029978 | 0 | 0 | 0 | CS2_33_12_16_10
16939 | 16940 | 590561.3 | 2010-12-15 08:45 | 1080.54 | 2 | 44 | 0.5500248 | 3.914474 | 38.36251 | 38.18034 | 154.2211 | 142.0289 | 6.480217e-05 | 0.1029978 | 0 | 0 | 0 | CS2_33_12_16_10
16940 | 16941 | 590591.3 | 2010-12-15 08:45 | 1110.555 | 2 | 44 | 0.5502048 | 3.916256 | 38.3671 | 38.18034 | 154.239 | 142.0289 | 3.242493e-05 | 0.1029978 | 0 | 0 | 0 | CS2_33_12_16_10
16941 | 16942 | 590621.4 | 2010-12-15 08:46 | 1140.57 | 2 | 44 | 0.5500248 | 3.918038 | 38.37169 | 38.18034 | 154.257 | 142.0289 | 3.242493e-05 | 0.1029978 | 0 | 0 | 0 | CS2_33_12_16_10
16942 | 16943 | 590651.4 | 2010-12-15 08:46 | 1170.586 | 2 | 44 | 0.5498449 | 3.91982 | 38.37627 | 38.18034 | 154.275 | 142.0289 | 3.242493e-05 | 0.1029978 | 0 | 0 | 0 | CS2_33_12_16_10
16943 | 16944 | 590681.4 | 2010-12-15 08:47 | 1200.6 | 2 | 44 | 0.5500248 | 3.921763 | 38.38086 | 38.18034 | 154.293 | 142.0289 | 3.237724e-05 | 0.1029978 | 0 | 0 | 0 | CS2_33_12_16_10
16944 | 16945 | 590711.4 | 2010-12-15 08:47 | 1230.615 | 2 | 44 | 0.5500248 | 3.923383 | 38.38544 | 38.18034 | 154.3109 | 142.0289 | 3.237724e-05 | 0.1029978 | 0 | 0 | 0 | CS2_33_12_16_10
16945 | 16946 | 590741.4 | 2010-12-15 08:48 | 1260.631 | 2 | 44 | 0.5500248 | 3.925165 | 38.39003 | 38.18034 | 154.3289 | 142.0289 | 3.237724e-05 | 0.1029978 | 0 | 0 | 0 | CS2_33_12_16_10
16946 | 16947 | 590771.4 | 2010-12-15 08:48 | 1290.646 | 2 | 44 | 0.5502048 | 3.926947 | 38.39461 | 38.18034 | 154.3469 | 142.0289 | 3.237724e-05 | 0.1029978 | 0 | 0 | 0 | CS2_33_12_16_10
16947 | 16948 | 590801.5 | 2010-12-15 08:49 | 1320.661 | 2 | 44 | 0.5500248 | 3.928729 | 38.3992 | 38.18034 | 154.365 | 142.0289 | 3.237724e-05 | 0.1029978 | 0 | 0 | 0 | CS2_33_12_16_10
16948 | 16949 | 590831.5 | 2010-12-15 08:49 | 1350.676 | 2 | 44 | 0.5500248 | 3.930673 | 38.40379 | 38.18034 | 154.383 | 142.0289 | 6.480217e-05 | 0.1029978 | 0 | 0 | 0 | CS2_33_12_16_10
16949 | 16950 | 590861.5 | 2010-12-15 08:50 | 1380.691 | 2 | 44 | 0.5498449 | 3.932131 | 38.40837 | 38.18034 | 154.401 | 142.0289 | 0 | 0.1029978 | 0 | 0 | 0 | CS2_33_12_16_10
16950 | 16951 | 590891.5 | 2010-12-15 08:50 | 1410.706 | 2 | 44 | 0.5498449 | 3.933913 | 38.41296 | 38.18034 | 154.419 | 142.0289 | 0 | 0.1029978 | 0 | 0 | 0 | CS2_33_12_16_10
16951 | 16952 | 590921.5 | 2010-12-15 08:51 | 1440.721 | 2 | 44 | 0.5500248 | 3.935857 | 38.41754 | 38.18034 | 154.4371 | 142.0289 | 3.237724e-05 | 0.1029978 | 0 | 0 | 0 | CS2_33_12_16_10
16952 | 16953 | 590951.5 | 2010-12-15 08:51 | 1470.736 | 2 | 44 | 0.5498449 | 3.937477 | 38.42213 | 38.18034 | 154.4551 | 142.0289 | 0 | 0.1029978 | 0 | 0 | 0 | CS2_33_12_16_10
16953 | 16954 | 590981.5 | 2010-12-15 08:52 | 1500.751 | 2 | 44 | 0.5500248 | 3.939096 | 38.42671 | 38.18034 | 154.4732 | 142.0289 | 0 | 0.1029978 | 0 | 0 | 0 | CS2_33_12_16_10
16954 | 16955 | 591011.6 | 2010-12-15 08:52 | 1530.766 | 2 | 44 | 0.5500248 | 3.941202 | 38.4313 | 38.18034 | 154.4913 | 142.0289 | 6.480217e-05 | 0.1029978 | 0 | 0 | 0 | CS2_33_12_16_10
16955 | 16956 | 591041.6 | 2010-12-15 08:53 | 1560.781 | 2 | 44 | 0.5500248 | 3.942984 | 38.43589 | 38.18034 | 154.5093 | 142.0289 | 6.480217e-05 | 0.1029978 | 0 | 0 | 0 | CS2_33_12_16_10
16956 | 16957 | 591071.6 | 2010-12-15 08:53 | 1590.796 | 2 | 44 | 0.5498449 | 3.944604 | 38.44047 | 38.18034 | 154.5274 | 142.0289 | 6.480217e-05 | 0.1029978 | 0 | 0 | 0 | CS2_33_12_16_10
16957 | 16958 | 591101.6 | 2010-12-15 08:54 | 1620.811 | 2 | 44 | 0.5502048 | 3.946548 | 38.44506 | 38.18034 | 154.5455 | 142.0289 | 3.242493e-05 | 0.1029978 | 0 | 0 | 0 | CS2_33_12_16_10
16958 | 16959 | 591131.6 | 2010-12-15 08:54 | 1650.826 | 2 | 44 | 0.5502048 | 3.948168 | 38.44964 | 38.18034 | 154.5636 | 142.0289 | 6.480217e-05 | 0.1029978 | 0 | 0 | 0 | CS2_33_12_16_10
16959 | 16960 | 591161.6 | 2010-12-15 08:55 | 1680.841 | 2 | 44 | 0.5496649 | 3.949788 | 38.45423 | 38.18034 | 154.5817 | 142.0289 | 3.237724e-05 | 0.1029978 | 0 | 0 | 0 | CS2_33_12_16_10
16960 | 16961 | 591191.6 | 2010-12-15 08:55 | 1710.856 | 2 | 44 | 0.5498449 | 3.951732 | 38.45881 | 38.18034 | 154.5999 | 142.0289 | 6.480217e-05 | 0.1029978 | 0 | 0 | 0 | CS2_33_12_16_10
16961 | 16962 | 591221.7 | 2010-12-15 08:56 | 1740.871 | 2 | 44 | 0.5500248 | 3.953514 | 38.4634 | 38.18034 | 154.618 | 142.0289 | 6.480217e-05 | 0.1029978 | 0 | 0 | 0 | CS2_33_12_16_10
16962 | 16963 | 591251.7 | 2010-12-15 08:56 | 1770.886 | 2 | 44 | 0.5500248 | 3.955296 | 38.46799 | 38.18034 | 154.6361 | 142.0289 | 3.237724e-05 | 0.1029978 | 0 | 0 | 0 | CS2_33_12_16_10
16963 | 16964 | 591281.7 | 2010-12-15 08:57 | 1800.901 | 2 | 44 | 0.5500248 | 3.957078 | 38.47257 | 38.18034 | 154.6543 | 142.0289 | 3.237724e-05 | 0.1029978 | 0 | 0 | 0 | CS2_33_12_16_10
16964 | 16965 | 591311.7 | 2010-12-15 08:57 | 1830.916 | 2 | 44 | 0.5500248 | 3.958698 | 38.47716 | 38.18034 | 154.6724 | 142.0289 | 6.480217e-05 | 0.1029978 | 0 | 0 | 0 | CS2_33_12_16_10
16965 | 16966 | 591341.7 | 2010-12-15 08:58 | 1860.931 | 2 | 44 | 0.5500248 | 3.960479 | 38.48174 | 38.18034 | 154.6906 | 142.0289 | 3.242493e-05 | 0.1029978 | 0 | 0 | 0 | CS2_33_12_16_10
16966 | 16967 | 591371.7 | 2010-12-15 08:58 | 1890.946 | 2 | 44 | 0.5498449 | 3.962261 | 38.48633 | 38.18034 | 154.7087 | 142.0289 | 3.237724e-05 | 0.1029978 | 0 | 0 | 0 | CS2_33_12_16_10
16967 | 16968 | 591401.8 | 2010-12-15 08:59 | 1920.961 | 2 | 44 | 0.5498449 | 3.964043 | 38.49091 | 38.18034 | 154.7269 | 142.0289 | 0 | 0.1029978 | 0 | 0 | 0 | CS2_33_12_16_10
16968 | 16969 | 591431.8 | 2010-12-15 08:59 | 1950.976 | 2 | 44 | 0.5498449 | 3.965663 | 38.4955 | 38.18034 | 154.7451 | 142.0289 | 3.242493e-05 | 0.1029978 | 0 | 0 | 0 | CS2_33_12_16_10
16969 | 16970 | 591461.8 | 2010-12-15 09:00 | 1980.991 | 2 | 44 | 0.5500248 | 3.967445 | 38.50009 | 38.18034 | 154.7633 | 142.0289 | 3.242493e-05 | 0.1029978 | 0 | 0 | 0 | CS2_33_12_16_10
16970 | 16971 | 591491.8 | 2010-12-15 09:00 | 2011.006 | 2 | 44 | 0.5500248 | 3.969389 | 38.50467 | 38.18034 | 154.7815 | 142.0289 | 6.480217e-05 | 0.1029978 | 0 | 0 | 0 | CS2_33_12_16_10
16971 | 16972 | 591521.8 | 2010-12-15 09:01 | 2041.021 | 2 | 44 | 0.5500248 | 3.970847 | 38.50926 | 38.18034 | 154.7997 | 142.0289 | -3.237724e-05 | 0.1029978 | 0 | 0 | 0 | CS2_33_12_16_10
16972 | 16973 | 591551.8 | 2010-12-15 09:01 | 2071.036 | 2 | 44 | 0.5498449 | 3.972791 | 38.51384 | 38.18034 | 154.8179 | 142.0289 | 6.480217e-05 | 0.1029978 | 0 | 0 | 0 | CS2_33_12_16_10
16973 | 16974 | 591581.8 | 2010-12-15 09:02 | 2101.051 | 2 | 44 | 0.5498449 | 3.974411 | 38.51843 | 38.18034 | 154.8361 | 142.0289 | 0 | 0.1029978 | 0 | 0 | 0 | CS2_33_12_16_10
16974 | 16975 | 591611.9 | 2010-12-15 09:02 | 2131.066 | 2 | 44 | 0.5500248 | 3.976355 | 38.52301 | 38.18034 | 154.8543 | 142.0289 | 3.242493e-05 | 0.1029978 | 0 | 0 | 0 | CS2_33_12_16_10
16975 | 16976 | 591641.9 | 2010-12-15 09:03 | 2161.081 | 2 | 44 | 0.5498449 | 3.978137 | 38.5276 | 38.18034 | 154.8726 | 142.0289 | 6.480217e-05 | 0.1029978 | 0 | 0 | 0 | CS2_33_12_16_10
16976 | 16977 | 591671.9 | 2010-12-15 09:03 | 2191.096 | 2 | 44 | 0.5502048 | 3.98008 | 38.53219 | 38.18034 | 154.8908 | 142.0289 | 6.480217e-05 | 0.1029978 | 0 | 0 | 0 | CS2_33_12_16_10
16977 | 16978 | 591701.9 | 2010-12-15 09:04 | 2221.111 | 2 | 44 | 0.5500248 | 3.9817 | 38.53677 | 38.18034 | 154.9091 | 142.0289 | 3.237724e-05 | 0.1029978 | 0 | 0 | 0 | CS2_33_12_16_10
16978 | 16979 | 591731.9 | 2010-12-15 09:04 | 2251.126 | 2 | 44 | 0.5498449 | 3.983482 | 38.54136 | 38.18034 | 154.9273 | 142.0289 | 3.237724e-05 | 0.1029978 | 0 | 0 | 0 | CS2_33_12_16_10
16979 | 16980 | 591761.9 | 2010-12-15 09:05 | 2281.141 | 2 | 44 | 0.5500248 | 3.985588 | 38.54594 | 38.18034 | 154.9456 | 142.0289 | 9.717941e-05 | 0.1029978 | 0 | 0 | 0 | CS2_33_12_16_10
16980 | 16981 | 591791.9 | 2010-12-15 09:05 | 2311.156 | 2 | 44 | 0.5500248 | 3.987208 | 38.55053 | 38.18034 | 154.9639 | 142.0289 | 3.242493e-05 | 0.1029978 | 0 | 0 | 0 | CS2_33_12_16_10
16981 | 16982 | 591822 | 2010-12-15 09:06 | 2341.171 | 2 | 44 | 0.5500248 | 3.989152 | 38.55511 | 38.18034 | 154.9822 | 142.0289 | 6.480217e-05 | 0.1029978 | 0 | 0 | 0 | CS2_33_12_16_10
16982 | 16983 | 591852 | 2010-12-15 09:06 | 2371.173 | 2 | 44 | 0.5500248 | 3.990934 | 38.5597 | 38.18034 | 155.0005 | 142.0289 | 3.242493e-05 | 0.1029978 | 0 | 0 | 0 | CS2_33_12_16_10
16983 | 16984 | 591882 | 2010-12-15 09:07 | 2401.185 | 2 | 44 | 0.5502048 | 3.99304 | 38.56428 | 38.18034 | 155.0188 | 142.0289 | 9.717941e-05 | 0.1029978 | 0 | 0 | 0 | CS2_33_12_16_10
16984 | 16985 | 591912 | 2010-12-15 09:07 | 2431.2 | 2 | 44 | 0.5498449 | 3.99466 | 38.56887 | 38.18034 | 155.0371 | 142.0289 | 3.242493e-05 | 0.1029978 | 0 | 0 | 0 | CS2_33_12_16_10
16985 | 16986 | 591942 | 2010-12-15 09:08 | 2461.215 | 2 | 44 | 0.5500248 | 3.996603 | 38.57345 | 38.18034 | 155.0554 | 142.0289 | 3.237724e-05 | 0.1029978 | 0 | 0 | 0 | CS2_33_12_16_10
16986 | 16987 | 591972 | 2010-12-15 09:08 | 2491.23 | 2 | 44 | 0.5498449 | 3.998547 | 38.57804 | 38.18034 | 155.0738 | 142.0289 | 3.237724e-05 | 0.1029978 | 0 | 0 | 0 | CS2_33_12_16_10
16987 | 16988 | 592002 | 2010-12-15 09:09 | 2521.246 | 2 | 44 | 0.5500248 | 4.000653 | 38.58263 | 38.18034 | 155.0921 | 142.0289 | 9.717941e-05 | 0.1029978 | 0 | 0 | 0 | CS2_33_12_16_10
16988 | 16989 | 592032.1 | 2010-12-15 09:09 | 2551.26 | 2 | 44 | 0.5500248 | 4.002435 | 38.58721 | 38.18034 | 155.1104 | 142.0289 | 3.242493e-05 | 0.1029978 | 0 | 0 | 0 | CS2_33_12_16_10
16989 | 16990 | 592062.1 | 2010-12-15 09:10 | 2581.275 | 2 | 44 | 0.5500248 | 4.004541 | 38.5918 | 38.18034 | 155.1288 | 142.0289 | 3.232956e-05 | 0.1029978 | 0 | 0 | 0 | CS2_33_12_16_10
16990 | 16991 | 592092.1 | 2010-12-15 09:10 | 2611.29 | 2 | 44 | 0.5500248 | 4.006485 | 38.59638 | 38.18034 | 155.1472 | 142.0289 | 6.475449e-05 | 0.1029978 | 0 | 0 | 0 | CS2_33_12_16_10
16991 | 16992 | 592122.1 | 2010-12-15 09:11 | 2641.306 | 2 | 44 | 0.5500248 | 4.008429 | 38.60097 | 38.18034 | 155.1655 | 142.0289 | 3.242493e-05 | 0.1029978 | 0 | 0 | 0 | CS2_33_12_16_10
16992 | 16993 | 592152.1 | 2010-12-15 09:11 | 2671.32 | 2 | 44 | 0.5500248 | 4.010535 | 38.60555 | 38.18034 | 155.1839 | 142.0289 | 3.242493e-05 | 0.1029978 | 0 | 0 | 0 | CS2_33_12_16_10
16993 | 16994 | 592182.1 | 2010-12-15 09:12 | 2701.335 | 2 | 44 | 0.5500248 | 4.01264 | 38.61014 | 38.18034 | 155.2023 | 142.0289 | 6.475449e-05 | 0.1029978 | 0 | 0 | 0 | CS2_33_12_16_10
16994 | 16995 | 592212.1 | 2010-12-15 09:12 | 2731.351 | 2 | 44 | 0.5500248 | 4.014909 | 38.61472 | 38.18034 | 155.2207 | 142.0289 | 9.727478e-05 | 0.1029978 | 0 | 0 | 0 | CS2_33_12_16_10
16995 | 16996 | 592242.2 | 2010-12-15 09:13 | 2761.366 | 2 | 44 | 0.5498449 | 4.017015 | 38.61931 | 38.18034 | 155.2391 | 142.0289 | 9.717941e-05 | 0.1029978 | 0 | 0 | 0 | CS2_33_12_16_10
16996 | 16997 | 592272.2 | 2010-12-15 09:13 | 2791.381 | 2 | 44 | 0.5498449 | 4.018959 | 38.6239 | 38.18034 | 155.2576 | 142.0289 | 6.484985e-05 | 0.1029978 | 0 | 0 | 0 | CS2_33_12_16_10
16997 | 16998 | 592302.2 | 2010-12-15 09:14 | 2821.395 | 2 | 44 | 0.5498449 | 4.021226 | 38.62848 | 38.18034 | 155.276 | 142.0289 | 6.484985e-05 | 0.1029978 | 0 | 0 | 0 | CS2_33_12_16_10
16998 | 16999 | 592332.2 | 2010-12-15 09:14 | 2851.41 | 2 | 44 | 0.5500248 | 4.023332 | 38.63307 | 38.18034 | 155.2944 | 142.0289 | 6.475449e-05 | 0.1029978 | 0 | 0 | 0 | CS2_33_12_16_10
16999 | 17000 | 592362.2 | 2010-12-15 09:15 | 2881.425 | 2 | 44 | 0.5500248 | 4.025762 | 38.63765 | 38.18034 | 155.3129 | 142.0289 | 9.717941e-05 | 0.1029978 | 0 | 0 | 0 | CS2_33_12_16_10
17000 | 17001 | 592392.2 | 2010-12-15 09:15 | 2911.441 | 2 | 44 | 0.5500248 | 4.02803 | 38.64224 | 38.18034 | 155.3314 | 142.0289 | 9.717941e-05 | 0.1029978 | 0 | 0 | 0 | CS2_33_12_16_10
17001 | 17002 | 592422.2 | 2010-12-15 09:16 | 2941.455 | 2 | 44 | 0.5500248 | 4.030136 | 38.64682 | 38.18034 | 155.3498 | 142.0289 | 6.475449e-05 | 0.1029978 | 0 | 0 | 0 | CS2_33_12_16_10
17002 | 17003 | 592452.3 | 2010-12-15 09:16 | 2971.47 | 2 | 44 | 0.5500248 | 4.032566 | 38.65141 | 38.18034 | 155.3683 | 142.0289 | 9.717941e-05 | 0.1029978 | 0 | 0 | 0 | CS2_33_12_16_10
17003 | 17004 | 592482.3 | 2010-12-15 09:17 | 3001.486 | 2 | 44 | 0.5498449 | 4.034672 | 38.65599 | 38.18034 | 155.3868 | 142.0289 | 3.242493e-05 | 0.1029978 | 0 | 0 | 0 | CS2_33_12_16_10
17004 | 17005 | 592512.3 | 2010-12-15 09:17 | 3031.501 | 2 | 44 | 0.5500248 | 4.037101 | 38.66058 | 38.18034 | 155.4053 | 142.0289 | 3.232956e-05 | 0.1029978 | 0 | 0 | 0 | CS2_33_12_16_10
17005 | 17006 | 592542.3 | 2010-12-15 09:18 | 3061.516 | 2 | 44 | 0.5500248 | 4.039531 | 38.66517 | 38.18034 | 155.4238 | 142.0289 | 6.475449e-05 | 0.1029978 | 0 | 0 | 0 | CS2_33_12_16_10
17006 | 17007 | 592572.3 | 2010-12-15 09:18 | 3091.53 | 2 | 44 | 0.5498449 | 4.041799 | 38.66975 | 38.18034 | 155.4424 | 142.0289 | 3.232956e-05 | 0.1029978 | 0 | 0 | 0 | CS2_33_12_16_10
17007 | 17008 | 592602.3 | 2010-12-15 09:19 | 3121.546 | 2 | 44 | 0.5498449 | 4.044391 | 38.67434 | 38.18034 | 155.4609 | 142.0289 | 9.717941e-05 | 0.1029978 | 0 | 0 | 0 | CS2_33_12_16_10
17008 | 17009 | 592632.4 | 2010-12-15 09:19 | 3151.561 | 2 | 44 | 0.5500248 | 4.046983 | 38.67892 | 38.18034 | 155.4795 | 142.0289 | 9.717941e-05 | 0.1029978 | 0 | 0 | 0 | CS2_33_12_16_10
17009 | 17010 | 592662.4 | 2010-12-15 09:20 | 3181.576 | 2 | 44 | 0.5500248 | 4.049251 | 38.68351 | 38.18034 | 155.498 | 142.0289 | 3.232956e-05 | 0.1029978 | 0 | 0 | 0 | CS2_33_12_16_10
17010 | 17011 | 592692.4 | 2010-12-15 09:20 | 3211.591 | 2 | 44 | 0.5500248 | 4.052005 | 38.68809 | 38.18034 | 155.5166 | 142.0289 | 9.727478e-05 | 0.1029978 | 0 | 0 | 0 | CS2_33_12_16_10
17011 | 17012 | 592722.4 | 2010-12-15 09:21 | 3241.606 | 2 | 44 | 0.5500248 | 4.054434 | 38.69268 | 38.18034 | 155.5352 | 142.0289 | 6.475449e-05 | 0.1029978 | 0 | 0 | 0 | CS2_33_12_16_10
17012 | 17013 | 592752.4 | 2010-12-15 09:21 | 3271.621 | 2 | 44 | 0.5500248 | 4.057189 | 38.69726 | 38.18034 | 155.5538 | 142.0289 | 6.484985e-05 | 0.1029978 | 0 | 0 | 0 | CS2_33_12_16_10
17013 | 17014 | 592782.4 | 2010-12-15 09:22 | 3301.636 | 2 | 44 | 0.5500248 | 4.059618 | 38.70185 | 38.18034 | 155.5724 | 142.0289 | 6.484985e-05 | 0.1029978 | 0 | 0 | 0 | CS2_33_12_16_10
17014 | 17015 | 592812.4 | 2010-12-15 09:22 | 3331.651 | 2 | 44 | 0.5500248 | 4.06221 | 38.70644 | 38.18034 | 155.591 | 142.0289 | 9.717941e-05 | 0.1029978 | 0 | 0 | 0 | CS2_33_12_16_10
17015 | 17016 | 592842.5 | 2010-12-15 09:23 | 3361.666 | 2 | 44 | 0.5500248 | 4.064802 | 38.71102 | 38.18034 | 155.6097 | 142.0289 | 6.484985e-05 | 0.1029978 | 0 | 0 | 0 | CS2_33_12_16_10
17016 | 17017 | 592872.5 | 2010-12-15 09:23 | 3391.681 | 2 | 44 | 0.5500248 | 4.067556 | 38.71561 | 38.18034 | 155.6283 | 142.0289 | 9.717941e-05 | 0.1029978 | 0 | 0 | 0 | CS2_33_12_16_10
17017 | 17018 | 592902.5 | 2010-12-15 09:24 | 3421.696 | 2 | 44 | 0.5500248 | 4.07031 | 38.72019 | 38.18034 | 155.647 | 142.0289 | 6.475449e-05 | 0.1029978 | 0 | 0 | 0 | CS2_33_12_16_10
17018 | 17019 | 592932.5 | 2010-12-15 09:24 | 3451.711 | 2 | 44 | 0.5500248 | 4.073063 | 38.72478 | 38.18034 | 155.6656 | 142.0289 | 6.475449e-05 | 0.1029978 | 0 | 0 | 0 | CS2_33_12_16_10
17019 | 17020 | 592962.5 | 2010-12-15 09:25 | 3481.726 | 2 | 44 | 0.5498449 | 4.075818 | 38.72936 | 38.18034 | 155.6843 | 142.0289 | 6.484985e-05 | 0.1029978 | 0 | 0 | 0 | CS2_33_12_16_10
17020 | 17021 | 592992.5 | 2010-12-15 09:25 | 3511.741 | 2 | 44 | 0.5500248 | 4.078733 | 38.73395 | 38.18034 | 155.703 | 142.0289 | 9.727478e-05 | 0.1029978 | 0 | 0 | 0 | CS2_33_12_16_10
17021 | 17022 | 593022.5 | 2010-12-15 09:26 | 3541.756 | 2 | 44 | 0.5500248 | 4.081325 | 38.73853 | 38.18034 | 155.7217 | 142.0289 | 9.717941e-05 | 0.1029978 | 0 | 0 | 0 | CS2_33_12_16_10
17022 | 17023 | 593052.6 | 2010-12-15 09:26 | 3571.771 | 2 | 44 | 0.5502048 | 4.084403 | 38.74312 | 38.18034 | 155.7404 | 142.0289 | 6.484985e-05 | 0.1029978 | 0 | 0 | 0 | CS2_33_12_16_10
17023 | 17024 | 593082.6 | 2010-12-15 09:27 | 3601.786 | 2 | 44 | 0.5500248 | 4.087157 | 38.74771 | 38.18034 | 155.7592 | 142.0289 | 6.475449e-05 | 0.1029978 | 0 | 0 | 0 | CS2_33_12_16_10
17024 | 17025 | 593112.6 | 2010-12-15 09:27 | 3631.801 | 2 | 44 | 0.5500248 | 4.090235 | 38.75229 | 38.18034 | 155.7779 | 142.0289 | 9.717941e-05 | 0.1029978 | 0 | 0 | 0 | CS2_33_12_16_10
17025 | 17026 | 593142.6 | 2010-12-15 09:28 | 3661.816 | 2 | 44 | 0.5500248 | 4.093151 | 38.75688 | 38.18034 | 155.7967 | 142.0289 | 6.484985e-05 | 0.1029978 | 0 | 0 | 0 | CS2_33_12_16_10
17026 | 17027 | 593172.6 | 2010-12-15 09:28 | 3691.831 | 2 | 44 | 0.5500248 | 4.096228 | 38.76146 | 38.18034 | 155.8155 | 142.0289 | 0.000129509 | 0.1029978 | 0 | 0 | 0 | CS2_33_12_16_10
17027 | 17028 | 593202.6 | 2010-12-15 09:29 | 3721.846 | 2 | 44 | 0.5500248 | 4.099144 | 38.76605 | 38.18034 | 155.8343 | 142.0289 | 9.717941e-05 | 0.1029978 | 0 | 0 | 0 | CS2_33_12_16_10
17028 | 17029 | 593232.7 | 2010-12-15 09:30 | 3751.861 | 2 | 44 | 0.5500248 | 4.10206 | 38.77063 | 38.18034 | 155.8531 | 142.0289 | 6.475449e-05 | 0.1029978 | 0 | 0 | 0 | CS2_33_12_16_10
17029 | 17030 | 593262.7 | 2010-12-15 09:30 | 3781.876 | 2 | 44 | 0.5500248 | 4.104976 | 38.77522 | 38.18034 | 155.8719 | 142.0289 | 6.475449e-05 | 0.1029978 | 0 | 0 | 0 | CS2_33_12_16_10
17030 | 17031 | 593292.7 | 2010-12-15 09:31 | 3811.891 | 2 | 44 | 0.5498449 | 4.108216 | 38.77981 | 38.18034 | 155.8907 | 142.0289 | 6.484985e-05 | 0.1029978 | 0 | 0 | 0 | CS2_33_12_16_10
17031 | 17032 | 593322.7 | 2010-12-15 09:31 | 3841.906 | 2 | 44 | 0.5500248 | 4.111294 | 38.78439 | 38.18034 | 155.9096 | 142.0289 | 9.727478e-05 | 0.1029978 | 0 | 0 | 0 | CS2_33_12_16_10
17032 | 17033 | 593352.7 | 2010-12-15 09:32 | 3871.921 | 2 | 44 | 0.5500248 | 4.114696 | 38.78898 | 38.18034 | 155.9284 | 142.0289 | 0.0001296043 | 0.1029978 | 0 | 0 | 0 | CS2_33_12_16_10
17033 | 17034 | 593382.7 | 2010-12-15 09:32 | 3901.936 | 2 | 44 | 0.5500248 | 4.117773 | 38.79356 | 38.18034 | 155.9473 | 142.0289 | 0.000129509 | 0.1029978 | 0 | 0 | 0 | CS2_33_12_16_10
17034 | 17035 | 593412.7 | 2010-12-15 09:33 | 3931.951 | 2 | 44 | 0.5500248 | 4.121013 | 38.79815 | 38.18034 | 155.9662 | 142.0289 | 0.0001296043 | 0.1029978 | 0 | 0 | 0 | CS2_33_12_16_10
17035 | 17036 | 593442.8 | 2010-12-15 09:33 | 3961.966 | 2 | 44 | 0.5500248 | 4.124091 | 38.80273 | 38.18034 | 155.9851 | 142.0289 | 9.727478e-05 | 0.1029978 | 0 | 0 | 0 | CS2_33_12_16_10
17036 | 17037 | 593472.8 | 2010-12-15 09:34 | 3991.981 | 2 | 44 | 0.5500248 | 4.127331 | 38.80732 | 38.18034 | 156.004 | 142.0289 | 6.484985e-05 | 0.1029978 | 0 | 0 | 0 | CS2_33_12_16_10
17037 | 17038 | 593502.8 | 2010-12-15 09:34 | 4021.996 | 2 | 44 | 0.5498449 | 4.13057 | 38.8119 | 38.18034 | 156.0229 | 142.0289 | 9.717941e-05 | 0.1029978 | 0 | 0 | 0 | CS2_33_12_16_10
17038 | 17039 | 593532.8 | 2010-12-15 09:34 | 4052.011 | 2 | 44 | 0.5498449 | 4.133648 | 38.81649 | 38.18034 | 156.0419 | 142.0289 | 3.242493e-05 | 0.1029978 | 0 | 0 | 0 | CS2_33_12_16_10
17039 | 17040 | 593562.8 | 2010-12-15 09:35 | 4082.026 | 2 | 44 | 0.5500248 | 4.137212 | 38.82108 | 38.18034 | 156.0609 | 142.0289 | 9.717941e-05 | 0.1029978 | 0 | 0 | 0 | CS2_33_12_16_10
17040 | 17041 | 593592.8 | 2010-12-15 09:36 | 4112.041 | 2 | 44 | 0.5498449 | 4.140452 | 38.82566 | 38.18034 | 156.0798 | 142.0289 | 6.475449e-05 | 0.1029978 | 0 | 0 | 0 | CS2_33_12_16_10
17041 | 17042 | 593622.8 | 2010-12-15 09:36 | 4142.056 | 2 | 44 | 0.5500248 | 4.144016 | 38.83025 | 38.18034 | 156.0988 | 142.0289 | 9.717941e-05 | 0.1029978 | 0 | 0 | 0 | CS2_33_12_16_10
17042 | 17043 | 593652.9 | 2010-12-15 09:36 | 4172.071 | 2 | 44 | 0.5500248 | 4.14758 | 38.83483 | 38.18034 | 156.1178 | 142.0289 | 0.0001296043 | 0.1029978 | 0 | 0 | 0 | CS2_33_12_16_10
17043 | 17044 | 593682.9 | 2010-12-15 09:37 | 4202.086 | 2 | 44 | 0.5500248 | 4.150819 | 38.83942 | 38.18034 | 156.1369 | 142.0289 | 6.475449e-05 | 0.1029978 | 0 | 0 | 0 | CS2_33_12_16_10
17044 | 17045 | 593712.9 | 2010-12-15 09:37 | 4232.101 | 2 | 44 | 0.5500248 | 4.154222 | 38.844 | 38.18034 | 156.1559 | 142.0289 | 9.727478e-05 | 0.1029978 | 0 | 0 | 0 | CS2_33_12_16_10
17045 | 17046 | 593742.9 | 2010-12-15 09:38 | 4262.116 | 2 | 44 | 0.5500248 | 4.157785 | 38.84859 | 38.18034 | 156.175 | 142.0289 | 9.717941e-05 | 0.1029978 | 0 | 0 | 0 | CS2_33_12_16_10
17046 | 17047 | 593772.9 | 2010-12-15 09:38 | 4292.133 | 2 | 44 | 0.5500248 | 4.161349 | 38.85318 | 38.18034 | 156.194 | 142.0289 | 9.717941e-05 | 0.1029978 | 0 | 0 | 0 | CS2_33_12_16_10
17047 | 17048 | 593802.9 | 2010-12-15 09:39 | 4322.146 | 2 | 44 | 0.5500248 | 4.164913 | 38.85776 | 38.18034 | 156.2131 | 142.0289 | 0.0001296043 | 0.1029978 | 0 | 0 | 0 | CS2_33_12_16_10
17048 | 17049 | 593833 | 2010-12-15 09:40 | 4352.161 | 2 | 44 | 0.5500248 | 4.168314 | 38.86235 | 38.18034 | 156.2322 | 142.0289 | 3.232956e-05 | 0.1029978 | 0 | 0 | 0 | CS2_33_12_16_10
17049 | 17050 | 593863 | 2010-12-15 09:40 | 4382.176 | 2 | 44 | 0.5500248 | 4.172203 | 38.86693 | 38.18034 | 156.2514 | 142.0289 | 0.0001620293 | 0.1029978 | 0 | 0 | 0 | CS2_33_12_16_10
17050 | 17051 | 593893 | 2010-12-15 09:40 | 4412.191 | 2 | 44 | 0.5500248 | 4.175604 | 38.87152 | 38.18034 | 156.2705 | 142.0289 | 9.717941e-05 | 0.1029978 | 0 | 0 | 0 | CS2_33_12_16_10
17051 | 17052 | 593923 | 2010-12-15 09:41 | 4442.206 | 2 | 44 | 0.5500248 | 4.17933 | 38.8761 | 38.18034 | 156.2897 | 142.0289 | 0.0001296043 | 0.1029978 | 0 | 0 | 0 | CS2_33_12_16_10
17052 | 17053 | 593953 | 2010-12-15 09:41 | 4472.221 | 2 | 44 | 0.5498449 | 4.183056 | 38.88069 | 38.18034 | 156.3088 | 142.0289 | 9.717941e-05 | 0.1029978 | 0 | 0 | 0 | CS2_33_12_16_10
17053 | 17054 | 593983 | 2010-12-15 09:42 | 4502.236 | 2 | 44 | 0.5500248 | 4.186782 | 38.88528 | 38.18034 | 156.328 | 142.0289 | 9.727478e-05 | 0.1029978 | 0 | 0 | 0 | CS2_33_12_16_10
17054 | 17055 | 594013 | 2010-12-15 09:42 | 4532.251 | 2 | 44 | 0.5500248 | 4.190507 | 38.88986 | 38.18034 | 156.3472 | 142.0289 | 9.717941e-05 | 0.1029978 | 0 | 0 | 0 | CS2_33_12_16_10
17055 | 17056 | 594043.1 | 2010-12-15 09:43 | 4562.266 | 2 | 44 | 0.5502048 | 4.194395 | 38.89445 | 38.18034 | 156.3664 | 142.0289 | 0.000129509 | 0.1029978 | 0 | 0 | 0 | CS2_33_12_16_10
17056 | 17057 | 594073.1 | 2010-12-15 09:43 | 4592.281 | 2 | 44 | 0.5500248 | 4.198121 | 38.89903 | 38.18034 | 156.3857 | 142.0289 | 9.717941e-05 | 0.1029978 | 0 | 0 | 0 | CS2_33_12_16_10
17057 | 17058 | 594086.9 | 2010-12-15 09:44 | 4606.14 | 2 | 44 | 0.5502048 | 4.200065 | 38.90115 | 38.18034 | 156.3946 | 142.0289 | 0.0001296043 | 0.1029978 | 0 | 0 | 0 | CS2_33_12_16_10
17058 | 17059 | 594116.9 | 2010-12-15 09:44 | 30.015 | 3 | 44 | 0 | 4.099792 | 38.90115 | 38.18034 | 156.3946 | 142.0289 | -0.0005508423 | 0.1029978 | 0 | 0 | 0 | CS2_33_12_16_10
17059 | 17060 | 594146.9 | 2010-12-15 09:45 | 60.03 | 3 | 44 | 0 | 4.086023 | 38.90115 | 38.18034 | 156.3946 | 142.0289 | -0.0002916336 | 0.1029978 | 0 | 0 | 0 | CS2_33_12_16_10
17060 | 17061 | 594177 | 2010-12-15 09:45 | 90.04518 | 3 | 44 | 0 | 4.077275 | 38.90115 | 38.18034 | 156.3946 | 142.0289 | -0.0001943588 | 0.1029978 | 0 | 0 | 0 | CS2_33_12_16_10
17061 | 17062 | 594206.9 | 2010-12-15 09:46 | 120.0133 | 3 | 44 | 0 | 4.071281 | 38.90115 | 38.18034 | 156.3946 | 142.0289 | -0.0001620293 | 0.1029978 | 0 | 0 | 0 | CS2_33_12_16_10
17062 | 17063 | 594206.9 | 2010-12-15 09:46 | 0.03122357 | 4 | 44 | 1.074931 | 4.200389 | 38.90116 | 38.18034 | 156.3946 | 142.0289 | 3.242493e-05 | 0.1029978 | 0 | 0 | 0 | CS2_33_12_16_10
17063 | 17064 | 594207.7 | 2010-12-15 09:46 | 0.7969597 | 4 | 44 | 1.024186 | 4.200389 | 38.90138 | 38.18034 | 156.3956 | 142.0289 | 3.242493e-05 | 0.1029978 | 0 | 0 | 0 | CS2_33_12_16_10
17064 | 17065 | 594209.3 | 2010-12-15 09:46 | 2.421923 | 4 | 44 | 0.9734408 | 4.200227 | 38.90183 | 38.18034 | 156.3974 | 142.0289 | 0 | 0.1029978 | 0 | 0 | 0 | CS2_33_12_16_10
17065 | 17066 | 594211.7 | 2010-12-15 09:46 | 4.82816 | 4 | 44 | 0.9234155 | 4.200389 | 38.90246 | 38.18034 | 156.4001 | 142.0289 | 0 | 0.1029978 | 0 | 0 | 0 | CS2_33_12_16_10
17066 | 17067 | 594214.9 | 2010-12-15 09:46 | 8.031078 | 4 | 44 | 0.8733901 | 4.200227 | 38.90326 | 38.18034 | 156.4035 | 142.0289 | -3.242493e-05 | 0.1029978 | 0 | 0 | 0 | CS2_33_12_16_10
17067 | 17068 | 594219.2 | 2010-12-15 09:46 | 12.24973 | 4 | 44 | 0.8230049 | 4.200227 | 38.90426 | 38.18034 | 156.4076 | 142.0289 | -3.242493e-05 | 0.1029978 | 0 | 0 | 0 | CS2_33_12_16_10
17068 | 17069 | 594224.5 | 2010-12-15 09:46 | 17.56213 | 4 | 44 | 0.7727996 | 4.200227 | 38.90543 | 38.18034 | 156.4126 | 142.0289 | 0 | 0.1029978 | 0 | 0 | 0 | CS2_33_12_16_10
17069 | 17070 | 594231.3 | 2010-12-15 09:46 | 24.34323 | 4 | 44 | 0.7225943 | 4.200389 | 38.90684 | 38.18034 | 156.4185 | 142.0289 | 0 | 0.1029978 | 0 | 0 | 0 | CS2_33_12_16_10
17070 | 17071 | 594240.1 | 2010-12-15 09:46 | 33.18701 | 4 | 44 | 0.6725689 | 4.200227 | 38.90855 | 38.18034 | 156.4257 | 142.0289 | -3.242493e-05 | 0.1029978 | 0 | 0 | 0 | CS2_33_12_16_10
17071 | 17072 | 594252.2 | 2010-12-15 09:46 | 45.24905 | 4 | 44 | 0.6225436 | 4.200227 | 38.91072 | 38.18034 | 156.4348 | 142.0289 | -3.242493e-05 | 0.1029978 | 0 | 0 | 0 | CS2_33_12_16_10
17072 | 17073 | 594270.2 | 2010-12-15 09:47 | 63.26445 | 4 | 44 | 0.5725182 | 4.200389 | 38.9137 | 38.18034 | 156.4473 | 142.0289 | 6.475449e-05 | 0.1029978 | 0 | 0 | 0 | CS2_33_12_16_10
17073 | 17074 | 594300.8 | 2010-12-15 09:47 | 93.85755 | 4 | 44 | 0.5224928 | 4.200389 | 38.91833 | 38.18034 | 156.4667 | 142.0289 | 0 | 0.1029978 | 0 | 0 | 0 | CS2_33_12_16_10
17074 | 17075 | 594361.1 | 2010-12-15 09:48 | 154.2313 | 4 | 44 | 0.4724675 | 4.200227 | 38.92663 | 38.18034 | 156.5016 | 142.0289 | 0 | 0.1029978 | 0 | 0 | 0 | CS2_33_12_16_10
17075 | 17076 | 594463.9 | 2010-12-15 09:50 | 257.026 | 4 | 44 | 0.4222622 | 4.200227 | 38.93936 | 38.18034 | 156.5551 | 142.0289 | -3.242493e-05 | 0.1029978 | 0 | 0 | 0 | CS2_33_12_16_10
17076 | 17077 | 594597.4 | 2010-12-15 09:52 | 390.4607 | 4 | 44 | 0.3722368 | 4.200227 | 38.95407 | 38.18034 | 156.6169 | 142.0289 | 0 | 0.1029978 | 0 | 0 | 0 | CS2_33_12_16_10
17077 | 17078 | 594753.1 | 2010-12-15 09:55 | 546.2077 | 4 | 44 | 0.3222115 | 4.200227 | 38.96907 | 38.18034 | 156.6799 | 142.0289 | -3.242493e-05 | 0.1029978 | 0 | 0 | 0 | CS2_33_12_16_10
17078 | 17079 | 594937.1 | 2010-12-15 09:58 | 730.2038 | 4 | 44 | 0.2721861 | 4.200227 | 38.98424 | 38.18034 | 156.7436 | 142.0289 | 0 | 0.1029978 | 0 | 0 | 0 | CS2_33_12_16_10
17079 | 17080 | 595161.1 | 2010-12-15 10:02 | 954.1681 | 4 | 44 | 0.2221608 | 4.200389 | 38.99958 | 38.18034 | 156.808 | 142.0289 | 0 | 0.1029978 | 0 | 0 | 0 | CS2_33_12_16_10
17080 | 17081 | 595445.9 | 2010-12-15 10:06 | 1238.959 | 4 | 44 | 0.1721354 | 4.200227 | 39.0151 | 38.18034 | 156.8732 | 142.0289 | -3.242493e-05 | 0.1029978 | 0 | 0 | 0 | CS2_33_12_16_10
17081 | 17082 | 595853.6 | 2010-12-15 10:13 | 1646.701 | 4 | 44 | 0.12211 | 4.200227 | 39.03159 | 38.18034 | 156.9425 | 142.0289 | -6.484985e-05 | 0.1029978 | 0 | 0 | 0 | CS2_33_12_16_10
17082 | 17083 | 596585.8 | 2010-12-15 10:25 | 2378.936 | 4 | 44 | 0.07208469 | 4.200227 | 39.05079 | 38.18034 | 157.0231 | 142.0289 | 0 | 0.1029978 | 0 | 0 | 0 | CS2_33_12_16_10
17083 | 17084 | 597182.7 | 2010-12-15 10:35 | 2975.767 | 4 | 44 | 0.04995117 | 4.200227 | 39.06083 | 38.18034 | 157.0653 | 142.0289 | 0 | 0.1029978 | 0 | 0 | 0 | CS2_33_12_16_10
17084 | 17085 | 597212.7 | 2010-12-15 10:36 | 30.01506 | 5 | 44 | 0 | 4.191155 | 39.06083 | 38.18034 | 157.0653 | 142.0289 | -3.242493e-05 | 0.1029978 | 0 | 0 | 0 | CS2_33_12_16_10
17085 | 17086 | 597242.7 | 2010-12-15 10:36 | 60.01437 | 5 | 44 | 0 | 4.189373 | 39.06083 | 38.18034 | 157.0653 | 142.0289 | -3.242493e-05 | 0.1029978 | 0 | 0 | 0 | CS2_33_12_16_10
17086 | 17087 | 597242.8 | 2010-12-15 10:36 | 0.1873658 | 6 | 44 | -0.002233554 | 4.189373 | 39.06083 | 38.18034 | 157.0653 | 142.0289 | 0 | 0.09912134 | 0 | 0 | 0 | CS2_33_12_16_10
17087 | 17088 | 597268.1 | 2010-12-15 10:37 | 25.23385 | 7 | 44 | -0.5501732 | 4.089262 | 39.06083 | 38.1842 | 157.0653 | 142.0447 | -0.0007127762 | 0.09912134 | 0 | 0 | 0 | CS2_33_12_16_10
17088 | 17089 | 597298.1 | 2010-12-15 10:37 | 55.24886 | 7 | 44 | -0.5501732 | 4.069338 | 39.06083 | 38.18878 | 157.0653 | 142.0634 | -0.0004859924 | 0.09912134 | 0 | 0 | 0 | CS2_33_12_16_10
17089 | 17090 | 597328.1 | 2010-12-15 10:38 | 85.26388 | 7 | 44 | -0.5503531 | 4.055569 | 39.06083 | 38.19337 | 157.0653 | 142.082 | -0.0003239632 | 0.09912134 | 0 | 0 | 0 | CS2_33_12_16_10
17090 | 17091 | 597358.1 | 2010-12-15 10:38 | 115.2789 | 7 | 44 | -0.5501732 | 4.045201 | 39.06083 | 38.19796 | 157.0653 | 142.1006 | -0.0002592087 | 0.09912134 | 0 | 0 | 0 | CS2_33_12_16_10
17091 | 17092 | 597388.1 | 2010-12-15 10:39 | 145.2939 | 7 | 44 | -0.5501732 | 4.036615 | 39.06083 | 38.20254 | 157.0653 | 142.1192 | -0.0001943588 | 0.09912134 | 0 | 0 | 0 | CS2_33_12_16_10
17092 | 17093 | 597418.1 | 2010-12-15 10:39 | 175.309 | 7 | 44 | -0.5501732 | 4.029326 | 39.06083 | 38.20713 | 157.0653 | 142.1377 | -0.0001619339 | 0.09912134 | 0 | 0 | 0 | CS2_33_12_16_10
17093 | 17094 | 597448.1 | 2010-12-15 10:40 | 205.3266 | 7 | 44 | -0.5501732 | 4.02236 | 39.06083 | 38.21172 | 157.0653 | 142.1561 | -0.0001943588 | 0.09912134 | 0 | 0 | 0 | CS2_33_12_16_10
17094 | 17095 | 597478.2 | 2010-12-15 10:40 | 235.339 | 7 | 44 | -0.5501732 | 4.015881 | 39.06083 | 38.2163 | 157.0653 | 142.1746 | -0.0001943588 | 0.09912134 | 0 | 0 | 0 | CS2_33_12_16_10
17095 | 17096 | 597508.2 | 2010-12-15 10:41 | 265.3541 | 7 | 44 | -0.5501732 | 4.010049 | 39.06083 | 38.22089 | 157.0653 | 142.193 | -0.0001620293 | 0.09912134 | 0 | 0 | 0 | CS2_33_12_16_10
17096 | 17097 | 597538.2 | 2010-12-15 10:41 | 295.369 | 7 | 44 | -0.5503531 | 4.003893 | 39.06083 | 38.22548 | 157.0653 | 142.2113 | -0.0001943588 | 0.09912134 | 0 | 0 | 0 | CS2_33_12_16_10
17097 | 17098 | 597568.2 | 2010-12-15 10:42 | 325.384 | 7 | 44 | -0.5501732 | 3.998385 | 39.06083 | 38.23006 | 157.0653 | 142.2297 | -0.0001296043 | 0.09912134 | 0 | 0 | 0 | CS2_33_12_16_10
17098 | 17099 | 597598.2 | 2010-12-15 10:42 | 355.3991 | 7 | 44 | -0.5501732 | 3.992554 | 39.06083 | 38.23465 | 157.0653 | 142.248 | -0.0001619816 | 0.09912134 | 0 | 0 | 0 | CS2_33_12_16_10
17099 | 17100 | 597628.2 | 2010-12-15 10:43 | 385.414 | 7 | 44 | -0.5499932 | 3.987208 | 39.06083 | 38.23924 | 157.0653 | 142.2663 | -0.0001295567 | 0.09912134 | 0 | 0 | 0 | CS2_33_12_16_10
17100 | 17101 | 597658.3 | 2010-12-15 10:43 | 415.429 | 7 | 44 | -0.5501732 | 3.9817 | 39.06083 | 38.24382 | 157.0653 | 142.2846 | -0.0001620293 | 0.09912134 | 0 | 0 | 0 | CS2_33_12_16_10
17101 | 17102 | 597688.3 | 2010-12-15 10:44 | 445.444 | 7 | 44 | -0.5499932 | 3.976355 | 39.06083 | 38.24841 | 157.0653 | 142.3028 | -0.0001296043 | 0.09912134 | 0 | 0 | 0 | CS2_33_12_16_10
17102 | 17103 | 597718.3 | 2010-12-15 10:44 | 475.4591 | 7 | 44 | -0.5501732 | 3.971171 | 39.06083 | 38.25299 | 157.0653 | 142.3211 | -0.0001296043 | 0.09912134 | 0 | 0 | 0 | CS2_33_12_16_10
17103 | 17104 | 597748.3 | 2010-12-15 10:45 | 505.4741 | 7 | 44 | -0.5501732 | 3.965987 | 39.06083 | 38.25758 | 157.0653 | 142.3393 | -0.0001619816 | 0.09912134 | 0 | 0 | 0 | CS2_33_12_16_10
17104 | 17105 | 597778.3 | 2010-12-15 10:45 | 535.4891 | 7 | 44 | -0.5498133 | 3.960965 | 39.06083 | 38.26217 | 157.0653 | 142.3574 | -9.717941e-05 | 0.09912134 | 0 | 0 | 0 | CS2_33_12_16_10
17105 | 17106 | 597808.3 | 2010-12-15 10:46 | 565.5041 | 7 | 44 | -0.5501732 | 3.955782 | 39.06083 | 38.26675 | 157.0653 | 142.3756 | -0.0001619816 | 0.09912134 | 0 | 0 | 0 | CS2_33_12_16_10
17106 | 17107 | 597838.3 | 2010-12-15 10:46 | 595.5192 | 7 | 44 | -0.5499932 | 3.951084 | 39.06083 | 38.27134 | 157.0653 | 142.3937 | -0.0001296043 | 0.09912134 | 0 | 0 | 0 | CS2_33_12_16_10
17107 | 17108 | 597868.4 | 2010-12-15 10:47 | 625.5342 | 7 | 44 | -0.5499932 | 3.946224 | 39.06083 | 38.27593 | 157.0653 | 142.4118 | -0.0001295567 | 0.09912134 | 0 | 0 | 0 | CS2_33_12_16_10
17108 | 17109 | 597898.4 | 2010-12-15 10:47 | 655.5491 | 7 | 44 | -0.5499932 | 3.941364 | 39.06083 | 38.28051 | 157.0653 | 142.4299 | -0.0001620293 | 0.09912134 | 0 | 0 | 0 | CS2_33_12_16_10
17109 | 17110 | 597928.4 | 2010-12-15 10:48 | 685.5641 | 7 | 44 | -0.5499932 | 3.936667 | 39.06083 | 38.2851 | 157.0653 | 142.448 | -0.0001295567 | 0.09912134 | 0 | 0 | 0 | CS2_33_12_16_10
17110 | 17111 | 597958.4 | 2010-12-15 10:48 | 715.5791 | 7 | 44 | -0.5499932 | 3.932131 | 39.06083 | 38.28969 | 157.0653 | 142.466 | -0.0001619816 | 0.09912134 | 0 | 0 | 0 | CS2_33_12_16_10
17111 | 17112 | 597988.4 | 2010-12-15 10:49 | 745.5944 | 7 | 44 | -0.5501732 | 3.927433 | 39.06083 | 38.29427 | 157.0653 | 142.4841 | -0.0001296043 | 0.09912134 | 0 | 0 | 0 | CS2_33_12_16_10
17112 | 17113 | 598018.4 | 2010-12-15 10:49 | 775.6092 | 7 | 44 | -0.5499932 | 3.923059 | 39.06083 | 38.29886 | 157.0653 | 142.5021 | -0.0001296043 | 0.09912134 | 0 | 0 | 0 | CS2_33_12_16_10
17113 | 17114 | 598048.4 | 2010-12-15 10:50 | 805.6242 | 7 | 44 | -0.5501732 | 3.918524 | 39.06083 | 38.30345 | 157.0653 | 142.52 | -0.0001619816 | 0.09912134 | 0 | 0 | 0 | CS2_33_12_16_10
17114 | 17115 | 598078.5 | 2010-12-15 10:50 | 835.6392 | 7 | 44 | -0.5501732 | 3.913988 | 39.06083 | 38.30803 | 157.0653 | 142.538 | -0.0001619816 | 0.09912134 | 0 | 0 | 0 | CS2_33_12_16_10
17115 | 17116 | 598108.5 | 2010-12-15 10:51 | 865.6542 | 7 | 44 | -0.5501732 | 3.909776 | 39.06083 | 38.31262 | 157.0653 | 142.556 | -0.0001296043 | 0.09912134 | 0 | 0 | 0 | CS2_33_12_16_10
17116 | 17117 | 598138.5 | 2010-12-15 10:51 | 895.6692 | 7 | 44 | -0.5501732 | 3.905402 | 39.06083 | 38.31721 | 157.0653 | 142.5739 | -9.722709e-05 | 0.09912134 | 0 | 0 | 0 | CS2_33_12_16_10
17117 | 17118 | 598168.5 | 2010-12-15 10:52 | 925.6843 | 7 | 44 | -0.5499932 | 3.901352 | 39.06083 | 38.32179 | 157.0653 | 142.5918 | -0.0001296043 | 0.09912134 | 0 | 0 | 0 | CS2_33_12_16_10
17118 | 17119 | 598198.5 | 2010-12-15 10:52 | 955.6992 | 7 | 44 | -0.5499932 | 3.897141 | 39.06083 | 38.32638 | 157.0653 | 142.6097 | -6.480217e-05 | 0.09912134 | 0 | 0 | 0 | CS2_33_12_16_10
17119 | 17120 | 598228.5 | 2010-12-15 10:53 | 985.7144 | 7 | 44 | -0.5499932 | 3.892929 | 39.06083 | 38.33096 | 157.0653 | 142.6275 | -9.722709e-05 | 0.09912134 | 0 | 0 | 0 | CS2_33_12_16_10
17120 | 17121 | 598258.6 | 2010-12-15 10:53 | 1015.729 | 7 | 44 | -0.5499932 | 3.888555 | 39.06083 | 38.33555 | 157.0653 | 142.6454 | -0.0001296043 | 0.09912134 | 0 | 0 | 0 | CS2_33_12_16_10
17121 | 17122 | 598288.6 | 2010-12-15 10:54 | 1045.744 | 7 | 44 | -0.5499932 | 3.884667 | 39.06083 | 38.34014 | 157.0653 | 142.6632 | -9.717941e-05 | 0.09912134 | 0 | 0 | 0 | CS2_33_12_16_10
17122 | 17123 | 598318.6 | 2010-12-15 10:54 | 1075.759 | 7 | 44 | -0.5501732 | 3.880455 | 39.06083 | 38.34472 | 157.0653 | 142.681 | -0.0001296043 | 0.09912134 | 0 | 0 | 0 | CS2_33_12_16_10
17123 | 17124 | 598348.6 | 2010-12-15 10:55 | 1105.774 | 7 | 44 | -0.5499932 | 3.876406 | 39.06083 | 38.34931 | 157.0653 | 142.6988 | -6.480217e-05 | 0.09912134 | 0 | 0 | 0 | CS2_33_12_16_10
17124 | 17125 | 598378.6 | 2010-12-15 10:55 | 1135.789 | 7 | 44 | -0.5501732 | 3.872518 | 39.06083 | 38.3539 | 157.0653 | 142.7166 | -9.717941e-05 | 0.09912134 | 0 | 0 | 0 | CS2_33_12_16_10
17125 | 17126 | 598408.6 | 2010-12-15 10:56 | 1165.805 | 7 | 44 | -0.5501732 | 3.868468 | 39.06083 | 38.35848 | 157.0653 | 142.7343 | -9.717941e-05 | 0.09912134 | 0 | 0 | 0 | CS2_33_12_16_10
17126 | 17127 | 598438.6 | 2010-12-15 10:56 | 1195.819 | 7 | 44 | -0.5501732 | 3.864418 | 39.06083 | 38.36307 | 157.0653 | 142.752 | -0.0001296043 | 0.09912134 | 0 | 0 | 0 | CS2_33_12_16_10
17127 | 17128 | 598468.7 | 2010-12-15 10:57 | 1225.834 | 7 | 44 | -0.5499932 | 3.860693 | 39.06083 | 38.36766 | 157.0653 | 142.7698 | -9.722709e-05 | 0.09912134 | 0 | 0 | 0 | CS2_33_12_16_10
17128 | 17129 | 598498.7 | 2010-12-15 10:57 | 1255.849 | 7 | 44 | -0.5499932 | 3.856643 | 39.06083 | 38.37224 | 157.0653 | 142.7875 | -0.0001296043 | 0.09912134 | 0 | 0 | 0 | CS2_33_12_16_10
17129 | 17130 | 598528.7 | 2010-12-15 10:58 | 1285.864 | 7 | 44 | -0.5499932 | 3.853079 | 39.06083 | 38.37683 | 157.0653 | 142.8051 | -6.475449e-05 | 0.09912134 | 0 | 0 | 0 | CS2_33_12_16_10
17130 | 17131 | 598558.7 | 2010-12-15 10:58 | 1315.879 | 7 | 44 | -0.5499932 | 3.849191 | 39.06083 | 38.38142 | 157.0653 | 142.8228 | -9.717941e-05 | 0.09912134 | 0 | 0 | 0 | CS2_33_12_16_10
17131 | 17132 | 598588.7 | 2010-12-15 10:59 | 1345.894 | 7 | 44 | -0.5499932 | 3.845465 | 39.06083 | 38.386 | 157.0653 | 142.8404 | -9.717941e-05 | 0.09912134 | 0 | 0 | 0 | CS2_33_12_16_10
17132 | 17133 | 598618.7 | 2010-12-15 10:59 | 1375.909 | 7 | 44 | -0.5499932 | 3.84174 | 39.06083 | 38.39059 | 157.0653 | 142.8581 | -9.717941e-05 | 0.09912134 | 0 | 0 | 0 | CS2_33_12_16_10
17133 | 17134 | 598648.7 | 2010-12-15 11:00 | 1405.924 | 7 | 44 | -0.5499932 | 3.838014 | 39.06083 | 38.39518 | 157.0653 | 142.8757 | -9.722709e-05 | 0.09912134 | 0 | 0 | 0 | CS2_33_12_16_10
17134 | 17135 | 598678.8 | 2010-12-15 11:00 | 1435.939 | 7 | 44 | -0.5499932 | 3.83445 | 39.06083 | 38.39976 | 157.0653 | 142.8933 | -9.717941e-05 | 0.09912134 | 0 | 0 | 0 | CS2_33_12_16_10
17135 | 17136 | 598708.8 | 2010-12-15 11:01 | 1465.954 | 7 | 44 | -0.5499932 | 3.830724 | 39.06083 | 38.40435 | 157.0653 | 142.9109 | -0.0001295567 | 0.09912134 | 0 | 0 | 0 | CS2_33_12_16_10
17136 | 17137 | 598738.8 | 2010-12-15 11:01 | 1495.969 | 7 | 44 | -0.5501732 | 3.827322 | 39.06083 | 38.40893 | 157.0653 | 142.9284 | -9.722709e-05 | 0.09912134 | 0 | 0 | 0 | CS2_33_12_16_10
17137 | 17138 | 598768.8 | 2010-12-15 11:02 | 1525.984 | 7 | 44 | -0.5501732 | 3.823596 | 39.06083 | 38.41352 | 157.0653 | 142.946 | -9.717941e-05 | 0.09912134 | 0 | 0 | 0 | CS2_33_12_16_10
17138 | 17139 | 598798.8 | 2010-12-15 11:02 | 1556 | 7 | 44 | -0.5501732 | 3.820195 | 39.06083 | 38.41811 | 157.0653 | 142.9635 | -9.717941e-05 | 0.09912134 | 0 | 0 | 0 | CS2_33_12_16_10
17139 | 17140 | 598828.8 | 2010-12-15 11:03 | 1586.015 | 7 | 44 | -0.5499932 | 3.816793 | 39.06083 | 38.42269 | 157.0653 | 142.981 | -9.717941e-05 | 0.09912134 | 0 | 0 | 0 | CS2_33_12_16_10
17140 | 17141 | 598858.9 | 2010-12-15 11:03 | 1616.029 | 7 | 44 | -0.5499932 | 3.813229 | 39.06083 | 38.42728 | 157.0653 | 142.9985 | -0.0001296043 | 0.09912134 | 0 | 0 | 0 | CS2_33_12_16_10
17141 | 17142 | 598888.9 | 2010-12-15 11:04 | 1646.044 | 7 | 44 | -0.5501732 | 3.809665 | 39.06083 | 38.43187 | 157.0653 | 143.016 | -0.0001296043 | 0.09912134 | 0 | 0 | 0 | CS2_33_12_16_10
17142 | 17143 | 598918.9 | 2010-12-15 11:04 | 1676.059 | 7 | 44 | -0.5501732 | 3.806425 | 39.06083 | 38.43645 | 157.0653 | 143.0334 | -0.0001296043 | 0.09912134 | 0 | 0 | 0 | CS2_33_12_16_10
17143 | 17144 | 598948.9 | 2010-12-15 11:05 | 1706.075 | 7 | 44 | -0.5501732 | 3.803185 | 39.06083 | 38.44104 | 157.0653 | 143.0509 | -9.722709e-05 | 0.09912134 | 0 | 0 | 0 | CS2_33_12_16_10
17144 | 17145 | 598978.9 | 2010-12-15 11:05 | 1736.09 | 7 | 44 | -0.5501732 | 3.799946 | 39.06083 | 38.44562 | 157.0653 | 143.0683 | -9.717941e-05 | 0.09912134 | 0 | 0 | 0 | CS2_33_12_16_10
17145 | 17146 | 599008.9 | 2010-12-15 11:06 | 1766.105 | 7 | 44 | -0.5499932 | 3.796706 | 39.06083 | 38.45021 | 157.0653 | 143.0858 | -3.237724e-05 | 0.09912134 | 0 | 0 | 0 | CS2_33_12_16_10
17146 | 17147 | 599038.9 | 2010-12-15 11:06 | 1796.12 | 7 | 44 | -0.5499932 | 3.793466 | 39.06083 | 38.4548 | 157.0653 | 143.1032 | -6.480217e-05 | 0.09912134 | 0 | 0 | 0 | CS2_33_12_16_10
17147 | 17148 | 599069 | 2010-12-15 11:07 | 1826.135 | 7 | 44 | -0.5499932 | 3.790388 | 39.06083 | 38.45938 | 157.0653 | 143.1205 | -9.722709e-05 | 0.09912134 | 0 | 0 | 0 | CS2_33_12_16_10
17148 | 17149 | 599099 | 2010-12-15 11:07 | 1856.15 | 7 | 44 | -0.5501732 | 3.787148 | 39.06083 | 38.46397 | 157.0653 | 143.1379 | -3.237724e-05 | 0.09912134 | 0 | 0 | 0 | CS2_33_12_16_10
17149 | 17150 | 599129 | 2010-12-15 11:08 | 1886.165 | 7 | 44 | -0.5499932 | 3.78407 | 39.06083 | 38.46856 | 157.0653 | 143.1553 | -6.480217e-05 | 0.09912134 | 0 | 0 | 0 | CS2_33_12_16_10
17150 | 17151 | 599159 | 2010-12-15 11:08 | 1916.18 | 7 | 44 | -0.5499932 | 3.780993 | 39.06083 | 38.47314 | 157.0653 | 143.1726 | -9.717941e-05 | 0.09912134 | 0 | 0 | 0 | CS2_33_12_16_10
17151 | 17152 | 599189 | 2010-12-15 11:09 | 1946.195 | 7 | 44 | -0.5501732 | 3.777915 | 39.06083 | 38.47773 | 157.0653 | 143.19 | -9.722709e-05 | 0.09912134 | 0 | 0 | 0 | CS2_33_12_16_10
17152 | 17153 | 599219 | 2010-12-15 11:09 | 1976.21 | 7 | 44 | -0.5501732 | 3.774999 | 39.06083 | 38.48232 | 157.0653 | 143.2073 | -9.722709e-05 | 0.09912134 | 0 | 0 | 0 | CS2_33_12_16_10
17153 | 17154 | 599249 | 2010-12-15 11:10 | 2006.225 | 7 | 44 | -0.5501732 | 3.772083 | 39.06083 | 38.4869 | 157.0653 | 143.2246 | -6.475449e-05 | 0.09912134 | 0 | 0 | 0 | CS2_33_12_16_10
17154 | 17155 | 599279.1 | 2010-12-15 11:10 | 2036.24 | 7 | 44 | -0.5501732 | 3.769005 | 39.06083 | 38.49149 | 157.0653 | 143.2419 | -9.717941e-05 | 0.09912134 | 0 | 0 | 0 | CS2_33_12_16_10
17155 | 17156 | 599309.1 | 2010-12-15 11:11 | 2066.255 | 7 | 44 | -0.5501732 | 3.766252 | 39.06083 | 38.49607 | 157.0653 | 143.2592 | -6.475449e-05 | 0.09912134 | 0 | 0 | 0 | CS2_33_12_16_10
17156 | 17157 | 599339.1 | 2010-12-15 11:11 | 2096.27 | 7 | 44 | -0.5501732 | 3.763336 | 39.06083 | 38.50066 | 157.0653 | 143.2764 | -9.717941e-05 | 0.09912134 | 0 | 0 | 0 | CS2_33_12_16_10
17157 | 17158 | 599369.1 | 2010-12-15 11:12 | 2126.287 | 7 | 44 | -0.5501732 | 3.76042 | 39.06083 | 38.50525 | 157.0653 | 143.2937 | -9.717941e-05 | 0.09912134 | 0 | 0 | 0 | CS2_33_12_16_10
17158 | 17159 | 599399.1 | 2010-12-15 11:12 | 2156.3 | 7 | 44 | -0.5501732 | 3.757666 | 39.06083 | 38.50983 | 157.0653 | 143.3109 | -0.0001296043 | 0.09912134 | 0 | 0 | 0 | CS2_33_12_16_10
17159 | 17160 | 599429.1 | 2010-12-15 11:13 | 2186.315 | 7 | 44 | -0.5501732 | 3.754912 | 39.06083 | 38.51442 | 157.0653 | 143.3282 | -6.480217e-05 | 0.09912134 | 0 | 0 | 0 | CS2_33_12_16_10
17160 | 17161 | 599459.2 | 2010-12-15 11:13 | 2216.33 | 7 | 44 | -0.5499932 | 3.75232 | 39.06083 | 38.51901 | 157.0653 | 143.3454 | -9.717941e-05 | 0.09912134 | 0 | 0 | 0 | CS2_33_12_16_10
17161 | 17162 | 599489.2 | 2010-12-15 11:14 | 2246.345 | 7 | 44 | -0.5503531 | 3.749566 | 39.06083 | 38.52359 | 157.0653 | 143.3626 | -3.242493e-05 | 0.09912134 | 0 | 0 | 0 | CS2_33_12_16_10
17162 | 17163 | 599519.2 | 2010-12-15 11:14 | 2276.36 | 7 | 44 | -0.5501732 | 3.746974 | 39.06083 | 38.52818 | 157.0653 | 143.3798 | -6.480217e-05 | 0.09912134 | 0 | 0 | 0 | CS2_33_12_16_10
17163 | 17164 | 599549.2 | 2010-12-15 11:15 | 2306.375 | 7 | 44 | -0.5499932 | 3.744383 | 39.06083 | 38.53276 | 157.0653 | 143.3969 | -6.480217e-05 | 0.09912134 | 0 | 0 | 0 | CS2_33_12_16_10
17164 | 17165 | 599579.2 | 2010-12-15 11:15 | 2336.39 | 7 | 44 | -0.5499932 | 3.741791 | 39.06083 | 38.53735 | 157.0653 | 143.4141 | -3.237724e-05 | 0.09912134 | 0 | 0 | 0 | CS2_33_12_16_10
17165 | 17166 | 599609.2 | 2010-12-15 11:16 | 2366.405 | 7 | 44 | -0.5499932 | 3.739199 | 39.06083 | 38.54194 | 157.0653 | 143.4313 | -6.480217e-05 | 0.09912134 | 0 | 0 | 0 | CS2_33_12_16_10
17166 | 17167 | 599639.2 | 2010-12-15 11:16 | 2396.42 | 7 | 44 | -0.5501732 | 3.736607 | 39.06083 | 38.54652 | 157.0653 | 143.4484 | -9.717941e-05 | 0.09912134 | 0 | 0 | 0 | CS2_33_12_16_10
17167 | 17168 | 599669.3 | 2010-12-15 11:17 | 2426.435 | 7 | 44 | -0.5499932 | 3.734015 | 39.06083 | 38.55111 | 157.0653 | 143.4655 | -9.717941e-05 | 0.09912134 | 0 | 0 | 0 | CS2_33_12_16_10
17168 | 17169 | 599699.3 | 2010-12-15 11:17 | 2456.45 | 7 | 44 | -0.5499932 | 3.731747 | 39.06083 | 38.5557 | 157.0653 | 143.4827 | -3.242493e-05 | 0.09912134 | 0 | 0 | 0 | CS2_33_12_16_10
17169 | 17170 | 599729.3 | 2010-12-15 11:18 | 2486.465 | 7 | 44 | -0.5499932 | 3.729479 | 39.06083 | 38.56028 | 157.0653 | 143.4998 | -3.242493e-05 | 0.09912134 | 0 | 0 | 0 | CS2_33_12_16_10
17170 | 17171 | 599759.3 | 2010-12-15 11:18 | 2516.48 | 7 | 44 | -0.5499932 | 3.72705 | 39.06083 | 38.56487 | 157.0653 | 143.5169 | -6.480217e-05 | 0.09912134 | 0 | 0 | 0 | CS2_33_12_16_10
17171 | 17172 | 599789.3 | 2010-12-15 11:19 | 2546.495 | 7 | 44 | -0.5501732 | 3.724458 | 39.06083 | 38.56946 | 157.0653 | 143.534 | -9.717941e-05 | 0.09912134 | 0 | 0 | 0 | CS2_33_12_16_10
17172 | 17173 | 599819.3 | 2010-12-15 11:19 | 2576.51 | 7 | 44 | -0.5503531 | 3.72219 | 39.06083 | 38.57404 | 157.0653 | 143.551 | -6.480217e-05 | 0.09912134 | 0 | 0 | 0 | CS2_33_12_16_10
17173 | 17174 | 599849.3 | 2010-12-15 11:20 | 2606.525 | 7 | 44 | -0.5499932 | 3.719922 | 39.06083 | 38.57863 | 157.0653 | 143.5681 | -6.480217e-05 | 0.09912134 | 0 | 0 | 0 | CS2_33_12_16_10
17174 | 17175 | 599879.4 | 2010-12-15 11:20 | 2636.54 | 7 | 44 | -0.5499932 | 3.717492 | 39.06083 | 38.58321 | 157.0653 | 143.5852 | -6.475449e-05 | 0.09912134 | 0 | 0 | 0 | CS2_33_12_16_10
17175 | 17176 | 599909.4 | 2010-12-15 11:21 | 2666.555 | 7 | 44 | -0.5498133 | 3.715386 | 39.06083 | 38.5878 | 157.0653 | 143.6022 | -6.480217e-05 | 0.09912134 | 0 | 0 | 0 | CS2_33_12_16_10
17176 | 17177 | 599939.4 | 2010-12-15 11:21 | 2696.57 | 7 | 44 | -0.5499932 | 3.713118 | 39.06083 | 38.59239 | 157.0653 | 143.6192 | -3.237724e-05 | 0.09912134 | 0 | 0 | 0 | CS2_33_12_16_10
17177 | 17178 | 599969.4 | 2010-12-15 11:22 | 2726.585 | 7 | 44 | -0.5503531 | 3.710688 | 39.06083 | 38.59697 | 157.0653 | 143.6363 | -6.480217e-05 | 0.09912134 | 0 | 0 | 0 | CS2_33_12_16_10
17178 | 17179 | 599999.4 | 2010-12-15 11:22 | 2756.6 | 7 | 44 | -0.5499932 | 3.708745 | 39.06083 | 38.60156 | 157.0653 | 143.6533 | -6.480217e-05 | 0.09912134 | 0 | 0 | 0 | CS2_33_12_16_10
17179 | 17180 | 600029.4 | 2010-12-15 11:23 | 2786.615 | 7 | 44 | -0.5501732 | 3.706315 | 39.06083 | 38.60615 | 157.0653 | 143.6703 | -6.480217e-05 | 0.09912134 | 0 | 0 | 0 | CS2_33_12_16_10
17180 | 17181 | 600059.5 | 2010-12-15 11:23 | 2816.63 | 7 | 44 | -0.5501732 | 3.704371 | 39.06083 | 38.61073 | 157.0653 | 143.6873 | -6.480217e-05 | 0.09912134 | 0 | 0 | 0 | CS2_33_12_16_10
17181 | 17182 | 600089.5 | 2010-12-15 11:24 | 2846.645 | 7 | 44 | -0.5501732 | 3.702427 | 39.06083 | 38.61532 | 157.0653 | 143.7043 | 0 | 0.09912134 | 0 | 0 | 0 | CS2_33_12_16_10
17182 | 17183 | 600119.5 | 2010-12-15 11:24 | 2876.66 | 7 | 44 | -0.5501732 | 3.700321 | 39.06083 | 38.61991 | 157.0653 | 143.7212 | -3.237724e-05 | 0.09912134 | 0 | 0 | 0 | CS2_33_12_16_10
17183 | 17184 | 600149.5 | 2010-12-15 11:25 | 2906.675 | 7 | 44 | -0.5499932 | 3.698053 | 39.06083 | 38.62449 | 157.0653 | 143.7382 | -9.717941e-05 | 0.09912134 | 0 | 0 | 0 | CS2_33_12_16_10
17184 | 17185 | 600179.5 | 2010-12-15 11:25 | 2936.69 | 7 | 44 | -0.5501732 | 3.695947 | 39.06083 | 38.62908 | 157.0653 | 143.7552 | -0.0001296043 | 0.09912134 | 0 | 0 | 0 | CS2_33_12_16_10
17185 | 17186 | 600209.5 | 2010-12-15 11:26 | 2966.705 | 7 | 44 | -0.5498133 | 3.694165 | 39.06083 | 38.63367 | 157.0653 | 143.7721 | -3.237724e-05 | 0.09912134 | 0 | 0 | 0 | CS2_33_12_16_10
17186 | 17187 | 600239.5 | 2010-12-15 11:26 | 2996.72 | 7 | 44 | -0.5501732 | 3.692059 | 39.06083 | 38.63825 | 157.0653 | 143.789 | -9.717941e-05 | 0.09912134 | 0 | 0 | 0 | CS2_33_12_16_10
17187 | 17188 | 600269.6 | 2010-12-15 11:27 | 3026.735 | 7 | 44 | -0.5501732 | 3.690115 | 39.06083 | 38.64284 | 157.0653 | 143.806 | -3.237724e-05 | 0.09912134 | 0 | 0 | 0 | CS2_33_12_16_10
17188 | 17189 | 600299.6 | 2010-12-15 11:27 | 3056.75 | 7 | 44 | -0.5501732 | 3.688172 | 39.06083 | 38.64742 | 157.0653 | 143.8229 | -6.475449e-05 | 0.09912134 | 0 | 0 | 0 | CS2_33_12_16_10
17189 | 17190 | 600329.6 | 2010-12-15 11:28 | 3086.765 | 7 | 44 | -0.5499932 | 3.68639 | 39.06083 | 38.65201 | 157.0653 | 143.8398 | -6.480217e-05 | 0.09912134 | 0 | 0 | 0 | CS2_33_12_16_10
17190 | 17191 | 600359.6 | 2010-12-15 11:28 | 3116.78 | 7 | 44 | -0.5501732 | 3.684608 | 39.06083 | 38.6566 | 157.0653 | 143.8567 | 0 | 0.09912134 | 0 | 0 | 0 | CS2_33_12_16_10
17191 | 17192 | 600389.6 | 2010-12-15 11:29 | 3146.795 | 7 | 44 | -0.5501732 | 3.682502 | 39.06083 | 38.66118 | 157.0653 | 143.8736 | -9.717941e-05 | 0.09912134 | 0 | 0 | 0 | CS2_33_12_16_10
17192 | 17193 | 600419.6 | 2010-12-15 11:29 | 3176.81 | 7 | 44 | -0.5501732 | 3.680882 | 39.06083 | 38.66577 | 157.0653 | 143.8905 | -3.237724e-05 | 0.09912134 | 0 | 0 | 0 | CS2_33_12_16_10
17193 | 17194 | 600449.6 | 2010-12-15 11:30 | 3206.825 | 7 | 44 | -0.5499932 | 3.678938 | 39.06083 | 38.67036 | 157.0653 | 143.9074 | -6.480217e-05 | 0.09912134 | 0 | 0 | 0 | CS2_33_12_16_10
17194 | 17195 | 600479.7 | 2010-12-15 11:30 | 3236.84 | 7 | 44 | -0.5501732 | 3.677156 | 39.06083 | 38.67494 | 157.0653 | 143.9242 | -6.480217e-05 | 0.09912134 | 0 | 0 | 0 | CS2_33_12_16_10
17195 | 17196 | 600509.7 | 2010-12-15 11:31 | 3266.855 | 7 | 44 | -0.5501732 | 3.675374 | 39.06083 | 38.67953 | 157.0653 | 143.9411 | -9.717941e-05 | 0.09912134 | 0 | 0 | 0 | CS2_33_12_16_10
17196 | 17197 | 600539.7 | 2010-12-15 11:31 | 3296.87 | 7 | 44 | -0.5501732 | 3.673916 | 39.06083 | 38.68412 | 157.0653 | 143.9579 | 0 | 0.09912134 | 0 | 0 | 0 | CS2_33_12_16_10
17197 | 17198 | 600569.7 | 2010-12-15 11:32 | 3326.885 | 7 | 44 | -0.5499932 | 3.672134 | 39.06083 | 38.6887 | 157.0653 | 143.9748 | -3.237724e-05 | 0.09912134 | 0 | 0 | 0 | CS2_33_12_16_10
17198 | 17199 | 600599.7 | 2010-12-15 11:32 | 3356.9 | 7 | 44 | -0.5499932 | 3.670514 | 39.06083 | 38.69329 | 157.0653 | 143.9916 | 0 | 0.09912134 | 0 | 0 | 0 | CS2_33_12_16_10
17199 | 17200 | 600629.7 | 2010-12-15 11:33 | 3386.915 | 7 | 44 | -0.5501732 | 3.668733 | 39.06083 | 38.69787 | 157.0653 | 144.0085 | -6.475449e-05 | 0.09912134 | 0 | 0 | 0 | CS2_33_12_16_10
17200 | 17201 | 600659.8 | 2010-12-15 11:33 | 3416.93 | 7 | 44 | -0.5499932 | 3.667275 | 39.06083 | 38.70246 | 157.0653 | 144.0253 | 0 | 0.09912134 | 0 | 0 | 0 | CS2_33_12_16_10
17201 | 17202 | 600689.8 | 2010-12-15 11:34 | 3446.945 | 7 | 44 | -0.5499932 | 3.665493 | 39.06083 | 38.70705 | 157.0653 | 144.0421 | -3.237724e-05 | 0.09912134 | 0 | 0 | 0 | CS2_33_12_16_10
17202 | 17203 | 600719.8 | 2010-12-15 11:34 | 3476.96 | 7 | 44 | -0.5499932 | 3.664035 | 39.06083 | 38.71163 | 157.0653 | 144.0589 | -3.237724e-05 | 0.09912134 | 0 | 0 | 0 | CS2_33_12_16_10
17203 | 17204 | 600749.8 | 2010-12-15 11:35 | 3506.975 | 7 | 44 | -0.5501732 | 3.662415 | 39.06083 | 38.71622 | 157.0653 | 144.0757 | -3.242493e-05 | 0.09912134 | 0 | 0 | 0 | CS2_33_12_16_10
17204 | 17205 | 600779.8 | 2010-12-15 11:35 | 3536.99 | 7 | 44 | -0.5501732 | 3.660795 | 39.06083 | 38.72081 | 157.0653 | 144.0925 | -3.237724e-05 | 0.09912134 | 0 | 0 | 0 | CS2_33_12_16_10
17205 | 17206 | 600809.8 | 2010-12-15 11:36 | 3567.005 | 7 | 44 | -0.5499932 | 3.659175 | 39.06083 | 38.72539 | 157.0653 | 144.1093 | -6.480217e-05 | 0.09912134 | 0 | 0 | 0 | CS2_33_12_16_10
17206 | 17207 | 600839.8 | 2010-12-15 11:36 | 3597.02 | 7 | 44 | -0.5499932 | 3.657879 | 39.06083 | 38.72998 | 157.0653 | 144.1261 | -3.237724e-05 | 0.09912134 | 0 | 0 | 0 | CS2_33_12_16_10
17207 | 17208 | 600869.9 | 2010-12-15 11:37 | 3627.035 | 7 | 44 | -0.5499932 | 3.656259 | 39.06083 | 38.73457 | 157.0653 | 144.1428 | -6.480217e-05 | 0.09912134 | 0 | 0 | 0 | CS2_33_12_16_10
17208 | 17209 | 600899.9 | 2010-12-15 11:37 | 3657.051 | 7 | 44 | -0.5503531 | 3.654639 | 39.06083 | 38.73915 | 157.0653 | 144.1596 | -3.242493e-05 | 0.09912134 | 0 | 0 | 0 | CS2_33_12_16_10
17209 | 17210 | 600929.9 | 2010-12-15 11:38 | 3687.065 | 7 | 44 | -0.5503531 | 3.653181 | 39.06083 | 38.74374 | 157.0653 | 144.1764 | -6.480217e-05 | 0.09912134 | 0 | 0 | 0 | CS2_33_12_16_10
17210 | 17211 | 600959.9 | 2010-12-15 11:38 | 3717.081 | 7 | 44 | -0.5501732 | 3.651723 | 39.06083 | 38.74833 | 157.0653 | 144.1931 | -3.242493e-05 | 0.09912134 | 0 | 0 | 0 | CS2_33_12_16_10
17211 | 17212 | 600989.9 | 2010-12-15 11:39 | 3747.095 | 7 | 44 | -0.5501732 | 3.650265 | 39.06083 | 38.75291 | 157.0653 | 144.2099 | -3.242493e-05 | 0.09912134 | 0 | 0 | 0 | CS2_33_12_16_10
17212 | 17213 | 601019.9 | 2010-12-15 11:39 | 3777.11 | 7 | 44 | -0.5498133 | 3.648646 | 39.06083 | 38.7575 | 157.0653 | 144.2266 | -3.237724e-05 | 0.09912134 | 0 | 0 | 0 | CS2_33_12_16_10
17213 | 17214 | 601049.9 | 2010-12-15 11:40 | 3807.125 | 7 | 44 | -0.5501732 | 3.647188 | 39.06083 | 38.76209 | 157.0653 | 144.2433 | -3.237724e-05 | 0.09912134 | 0 | 0 | 0 | CS2_33_12_16_10
17214 | 17215 | 601080 | 2010-12-15 11:40 | 3837.141 | 7 | 44 | -0.5499932 | 3.64573 | 39.06083 | 38.76667 | 157.0653 | 144.2601 | -6.480217e-05 | 0.09912134 | 0 | 0 | 0 | CS2_33_12_16_10
17215 | 17216 | 601110 | 2010-12-15 11:41 | 3867.155 | 7 | 44 | -0.5501732 | 3.644272 | 39.06083 | 38.77126 | 157.0653 | 144.2768 | -6.480217e-05 | 0.09912134 | 0 | 0 | 0 | CS2_33_12_16_10
17216 | 17217 | 601140 | 2010-12-15 11:41 | 3897.171 | 7 | 44 | -0.5501732 | 3.642814 | 39.06083 | 38.77585 | 157.0653 | 144.2935 | -3.237724e-05 | 0.09912134 | 0 | 0 | 0 | CS2_33_12_16_10
17217 | 17218 | 601170 | 2010-12-15 11:42 | 3927.186 | 7 | 44 | -0.5499932 | 3.641356 | 39.06083 | 38.78043 | 157.0653 | 144.3102 | 0 | 0.09912134 | 0 | 0 | 0 | CS2_33_12_16_10
17218 | 17219 | 601200 | 2010-12-15 11:42 | 3957.201 | 7 | 44 | -0.5499932 | 3.639898 | 39.06083 | 38.78502 | 157.0653 | 144.3269 | 0 | 0.09912134 | 0 | 0 | 0 | CS2_33_12_16_10
17219 | 17220 | 601230 | 2010-12-15 11:43 | 3987.216 | 7 | 44 | -0.5501732 | 3.638278 | 39.06083 | 38.78961 | 157.0653 | 144.3436 | -3.242493e-05 | 0.09912134 | 0 | 0 | 0 | CS2_33_12_16_10
17220 | 17221 | 601260.1 | 2010-12-15 11:43 | 4017.231 | 7 | 44 | -0.5501732 | 3.636658 | 39.06083 | 38.79419 | 157.0653 | 144.3603 | -6.480217e-05 | 0.09912134 | 0 | 0 | 0 | CS2_33_12_16_10
17221 | 17222 | 601290.1 | 2010-12-15 11:44 | 4047.248 | 7 | 44 | -0.5499932 | 3.6352 | 39.06083 | 38.79878 | 157.0653 | 144.3769 | -6.480217e-05 | 0.09912134 | 0 | 0 | 0 | CS2_33_12_16_10
17222 | 17223 | 601320.1 | 2010-12-15 11:44 | 4077.261 | 7 | 44 | -0.5501732 | 3.63358 | 39.06083 | 38.80336 | 157.0653 | 144.3936 | -3.237724e-05 | 0.09912134 | 0 | 0 | 0 | CS2_33_12_16_10
17223 | 17224 | 601350.1 | 2010-12-15 11:45 | 4107.276 | 7 | 44 | -0.5499932 | 3.632123 | 39.06083 | 38.80795 | 157.0653 | 144.4103 | 0 | 0.09912134 | 0 | 0 | 0 | CS2_33_12_16_10
17224 | 17225 | 601380.1 | 2010-12-15 11:45 | 4137.291 | 7 | 44 | -0.5501732 | 3.630341 | 39.06083 | 38.81254 | 157.0653 | 144.4269 | -3.237724e-05 | 0.09912134 | 0 | 0 | 0 | CS2_33_12_16_10
17225 | 17226 | 601410.1 | 2010-12-15 11:46 | 4167.307 | 7 | 44 | -0.5501732 | 3.628721 | 39.06083 | 38.81712 | 157.0653 | 144.4436 | -9.722709e-05 | 0.09912134 | 0 | 0 | 0 | CS2_33_12_16_10
17226 | 17227 | 601440.1 | 2010-12-15 11:46 | 4197.321 | 7 | 44 | -0.5498133 | 3.627263 | 39.06083 | 38.82171 | 157.0653 | 144.4602 | -3.242493e-05 | 0.09912134 | 0 | 0 | 0 | CS2_33_12_16_10
17227 | 17228 | 601470.2 | 2010-12-15 11:47 | 4227.336 | 7 | 44 | -0.5501732 | 3.625319 | 39.06083 | 38.8263 | 157.0653 | 144.4768 | -6.480217e-05 | 0.09912134 | 0 | 0 | 0 | CS2_33_12_16_10
17228 | 17229 | 601500.2 | 2010-12-15 11:47 | 4257.351 | 7 | 44 | -0.5499932 | 3.623861 | 39.06083 | 38.83088 | 157.0653 | 144.4935 | -3.242493e-05 | 0.09912134 | 0 | 0 | 0 | CS2_33_12_16_10
17229 | 17230 | 601530.2 | 2010-12-15 11:48 | 4287.366 | 7 | 44 | -0.5501732 | 3.622079 | 39.06083 | 38.83547 | 157.0653 | 144.5101 | -3.242493e-05 | 0.09912134 | 0 | 0 | 0 | CS2_33_12_16_10
17230 | 17231 | 601560.2 | 2010-12-15 11:48 | 4317.381 | 7 | 44 | -0.5501732 | 3.620135 | 39.06083 | 38.84006 | 157.0653 | 144.5267 | -9.717941e-05 | 0.09912134 | 0 | 0 | 0 | CS2_33_12_16_10
17231 | 17232 | 601590.2 | 2010-12-15 11:49 | 4347.396 | 7 | 44 | -0.5499932 | 3.618515 | 39.06083 | 38.84464 | 157.0653 | 144.5433 | -3.242493e-05 | 0.09912134 | 0 | 0 | 0 | CS2_33_12_16_10
17232 | 17233 | 601620.2 | 2010-12-15 11:49 | 4377.411 | 7 | 44 | -0.5499932 | 3.616571 | 39.06083 | 38.84923 | 157.0653 | 144.5599 | -3.242493e-05 | 0.09912134 | 0 | 0 | 0 | CS2_33_12_16_10
17233 | 17234 | 601650.2 | 2010-12-15 11:50 | 4407.426 | 7 | 44 | -0.5499932 | 3.614789 | 39.06083 | 38.85382 | 157.0653 | 144.5765 | -3.242493e-05 | 0.09912134 | 0 | 0 | 0 | CS2_33_12_16_10
17234 | 17235 | 601680.3 | 2010-12-15 11:50 | 4437.441 | 7 | 44 | -0.5499932 | 3.612684 | 39.06083 | 38.8584 | 157.0653 | 144.593 | -6.475449e-05 | 0.09912134 | 0 | 0 | 0 | CS2_33_12_16_10
17235 | 17236 | 601710.3 | 2010-12-15 11:51 | 4467.456 | 7 | 44 | -0.5501732 | 3.610739 | 39.06083 | 38.86299 | 157.0653 | 144.6096 | -6.480217e-05 | 0.09912134 | 0 | 0 | 0 | CS2_33_12_16_10
17236 | 17237 | 601740.3 | 2010-12-15 11:51 | 4497.471 | 7 | 44 | -0.5501732 | 3.608796 | 39.06083 | 38.86757 | 157.0653 | 144.6262 | -3.237724e-05 | 0.09912134 | 0 | 0 | 0 | CS2_33_12_16_10
17237 | 17238 | 601770.3 | 2010-12-15 11:52 | 4527.486 | 7 | 44 | -0.5501732 | 3.606528 | 39.06083 | 38.87216 | 157.0653 | 144.6427 | -6.480217e-05 | 0.09912134 | 0 | 0 | 0 | CS2_33_12_16_10
17238 | 17239 | 601800.3 | 2010-12-15 11:52 | 4557.501 | 7 | 44 | -0.5499932 | 3.604422 | 39.06083 | 38.87675 | 157.0653 | 144.6592 | -3.237724e-05 | 0.09912134 | 0 | 0 | 0 | CS2_33_12_16_10
17239 | 17240 | 601830.3 | 2010-12-15 11:53 | 4587.516 | 7 | 44 | -0.5501732 | 3.602154 | 39.06083 | 38.88133 | 157.0653 | 144.6758 | -6.480217e-05 | 0.09912134 | 0 | 0 | 0 | CS2_33_12_16_10
17240 | 17241 | 601860.4 | 2010-12-15 11:53 | 4617.531 | 7 | 44 | -0.5498133 | 3.600048 | 39.06083 | 38.88592 | 157.0653 | 144.6923 | -3.242493e-05 | 0.09912134 | 0 | 0 | 0 | CS2_33_12_16_10
17241 | 17242 | 601890.4 | 2010-12-15 11:54 | 4647.546 | 7 | 44 | -0.5501732 | 3.597456 | 39.06083 | 38.89051 | 157.0653 | 144.7088 | -6.480217e-05 | 0.09912134 | 0 | 0 | 0 | CS2_33_12_16_10
17242 | 17243 | 601920.4 | 2010-12-15 11:54 | 4677.561 | 7 | 44 | -0.5499932 | 3.595026 | 39.06083 | 38.89509 | 157.0653 | 144.7253 | -9.722709e-05 | 0.09912134 | 0 | 0 | 0 | CS2_33_12_16_10
17243 | 17244 | 601950.4 | 2010-12-15 11:55 | 4707.576 | 7 | 44 | -0.5499932 | 3.592434 | 39.06083 | 38.89968 | 157.0653 | 144.7418 | -3.242493e-05 | 0.09912134 | 0 | 0 | 0 | CS2_33_12_16_10
17244 | 17245 | 601980.4 | 2010-12-15 11:55 | 4737.591 | 7 | 44 | -0.5501732 | 3.589519 | 39.06083 | 38.90427 | 157.0653 | 144.7582 | -6.480217e-05 | 0.09912134 | 0 | 0 | 0 | CS2_33_12_16_10
17245 | 17246 | 602010.4 | 2010-12-15 11:56 | 4767.606 | 7 | 44 | -0.5499932 | 3.586441 | 39.06083 | 38.90885 | 157.0653 | 144.7747 | -0.0001296043 | 0.09912134 | 0 | 0 | 0 | CS2_33_12_16_10
17246 | 17247 | 602040.4 | 2010-12-15 11:56 | 4797.621 | 7 | 44 | -0.5501732 | 3.583525 | 39.06083 | 38.91344 | 157.0653 | 144.7911 | -6.480217e-05 | 0.09912134 | 0 | 0 | 0 | CS2_33_12_16_10
17247 | 17248 | 602070.5 | 2010-12-15 11:57 | 4827.636 | 7 | 44 | -0.5501732 | 3.580285 | 39.06083 | 38.91803 | 157.0653 | 144.8076 | -6.480217e-05 | 0.09912134 | 0 | 0 | 0 | CS2_33_12_16_10
17248 | 17249 | 602100.5 | 2010-12-15 11:57 | 4857.651 | 7 | 44 | -0.5501732 | 3.576883 | 39.06083 | 38.92261 | 157.0653 | 144.824 | -6.480217e-05 | 0.09912134 | 0 | 0 | 0 | CS2_33_12_16_10
17249 | 17250 | 602130.5 | 2010-12-15 11:58 | 4887.666 | 7 | 44 | -0.5501732 | 3.572834 | 39.06083 | 38.9272 | 157.0653 | 144.8404 | -9.717941e-05 | 0.09912134 | 0 | 0 | 0 | CS2_33_12_16_10
17250 | 17251 | 602160.5 | 2010-12-15 11:58 | 4917.681 | 7 | 44 | -0.5501732 | 3.568946 | 39.06083 | 38.93178 | 157.0653 | 144.8568 | -9.722709e-05 | 0.09912134 | 0 | 0 | 0 | CS2_33_12_16_10
17251 | 17252 | 602190.5 | 2010-12-15 11:59 | 4947.696 | 7 | 44 | -0.5499932 | 3.564572 | 39.06083 | 38.93637 | 157.0653 | 144.8731 | -0.0001620293 | 0.09912134 | 0 | 0 | 0 | CS2_33_12_16_10
17252 | 17253 | 602220.5 | 2010-12-15 11:59 | 4977.711 | 7 | 44 | -0.5501732 | 3.559874 | 39.06083 | 38.94096 | 157.0653 | 144.8895 | -0.0001296043 | 0.09912134 | 0 | 0 | 0 | CS2_33_12_16_10
17253 | 17254 | 602250.5 | 2010-12-15 12:00 | 5007.726 | 7 | 44 | -0.5501732 | 3.554852 | 39.06083 | 38.94554 | 157.0653 | 144.9058 | -0.0001296043 | 0.09912134 | 0 | 0 | 0 | CS2_33_12_16_10
17254 | 17255 | 602280.6 | 2010-12-15 12:00 | 5037.741 | 7 | 44 | -0.5499932 | 3.549183 | 39.06083 | 38.95013 | 157.0653 | 144.9221 | -0.0001620293 | 0.09912134 | 0 | 0 | 0 | CS2_33_12_16_10
17255 | 17256 | 602310.6 | 2010-12-15 12:01 | 5067.756 | 7 | 44 | -0.5501732 | 3.542865 | 39.06083 | 38.95472 | 157.0653 | 144.9383 | -0.0001944065 | 0.09912134 | 0 | 0 | 0 | CS2_33_12_16_10
17256 | 17257 | 602340.6 | 2010-12-15 12:01 | 5097.771 | 7 | 44 | -0.5501732 | 3.535899 | 39.06083 | 38.9593 | 157.0653 | 144.9546 | -0.0002267838 | 0.09912134 | 0 | 0 | 0 | CS2_33_12_16_10
17257 | 17258 | 602370.6 | 2010-12-15 12:02 | 5127.786 | 7 | 44 | -0.5503531 | 3.528124 | 39.06083 | 38.96389 | 157.0653 | 144.9708 | -0.0002915859 | 0.09912134 | 0 | 0 | 0 | CS2_33_12_16_10
17258 | 17259 | 602400.6 | 2010-12-15 12:02 | 5157.801 | 7 | 44 | -0.5499932 | 3.519538 | 39.06083 | 38.96848 | 157.0653 | 144.9869 | -0.0002268314 | 0.09912134 | 0 | 0 | 0 | CS2_33_12_16_10
17259 | 17260 | 602430.6 | 2010-12-15 12:03 | 5187.816 | 7 | 44 | -0.5501732 | 3.509657 | 39.06083 | 38.97306 | 157.0653 | 145.003 | -0.0002915859 | 0.09912134 | 0 | 0 | 0 | CS2_33_12_16_10
17260 | 17261 | 602460.7 | 2010-12-15 12:03 | 5217.831 | 7 | 44 | -0.5499932 | 3.498317 | 39.06083 | 38.97765 | 157.0653 | 145.0191 | -0.0002915383 | 0.09912134 | 0 | 0 | 0 | CS2_33_12_16_10
17261 | 17262 | 602490.7 | 2010-12-15 12:04 | 5247.846 | 7 | 44 | -0.5501732 | 3.485196 | 39.06083 | 38.98224 | 157.0653 | 145.0351 | -0.0003563881 | 0.09912134 | 0 | 0 | 0 | CS2_33_12_16_10
17262 | 17263 | 602520.7 | 2010-12-15 12:04 | 5277.861 | 7 | 44 | -0.5501732 | 3.470131 | 39.06083 | 38.98682 | 157.0653 | 145.0511 | -0.0004535675 | 0.09912134 | 0 | 0 | 0 | CS2_33_12_16_10
17263 | 17264 | 602550.7 | 2010-12-15 12:05 | 5307.876 | 7 | 44 | -0.5501732 | 3.45296 | 39.06083 | 38.99141 | 157.0653 | 145.067 | -0.0004859447 | 0.09912134 | 0 | 0 | 0 | CS2_33_12_16_10
17264 | 17265 | 602580.7 | 2010-12-15 12:05 | 5337.891 | 7 | 44 | -0.5499932 | 3.432873 | 39.06083 | 38.996 | 157.0653 | 145.0827 | -0.0005507469 | 0.09912134 | 0 | 0 | 0 | CS2_33_12_16_10
17265 | 17266 | 602610.7 | 2010-12-15 12:06 | 5367.906 | 7 | 44 | -0.5499932 | 3.409546 | 39.06083 | 39.00058 | 157.0653 | 145.0984 | -0.000647974 | 0.09912134 | 0 | 0 | 0 | CS2_33_12_16_10
17266 | 17267 | 602640.7 | 2010-12-15 12:06 | 5397.921 | 7 | 44 | -0.5498133 | 3.382493 | 39.06083 | 39.00517 | 157.0653 | 145.114 | -0.0007775783 | 0.09912134 | 0 | 0 | 0 | CS2_33_12_16_10
17267 | 17268 | 602670.8 | 2010-12-15 12:07 | 5427.936 | 7 | 44 | -0.5499932 | 3.350257 | 39.06083 | 39.00975 | 157.0653 | 145.1295 | -0.0009395123 | 0.09912134 | 0 | 0 | 0 | CS2_33_12_16_10
17268 | 17269 | 602700.8 | 2010-12-15 12:07 | 5457.951 | 7 | 44 | -0.5501732 | 3.311703 | 39.06083 | 39.01434 | 157.0653 | 145.1447 | -0.001133966 | 0.09912134 | 0 | 0 | 0 | CS2_33_12_16_10
17269 | 17270 | 602730.8 | 2010-12-15 12:08 | 5487.966 | 7 | 44 | -0.5501732 | 3.265535 | 39.06083 | 39.01893 | 157.0653 | 145.1598 | -0.00136075 | 0.09912134 | 0 | 0 | 0 | CS2_33_12_16_10
17270 | 17271 | 602760.8 | 2010-12-15 12:08 | 5517.981 | 7 | 44 | -0.5501732 | 3.209 | 39.06083 | 39.02351 | 157.0653 | 145.1747 | -0.001684713 | 0.09912134 | 0 | 0 | 0 | CS2_33_12_16_10
17271 | 17272 | 602790.8 | 2010-12-15 12:09 | 5547.996 | 7 | 44 | -0.5501732 | 3.137886 | 39.06083 | 39.0281 | 157.0653 | 145.1892 | -0.002138281 | 0.09912134 | 0 | 0 | 0 | CS2_33_12_16_10
17272 | 17273 | 602820.8 | 2010-12-15 12:09 | 5578.011 | 7 | 44 | -0.5499932 | 3.041825 | 39.06083 | 39.03269 | 157.0653 | 145.2034 | -0.002948236 | 0.09912134 | 0 | 0 | 0 | CS2_33_12_16_10
17273 | 17274 | 602844 | 2010-12-15 12:10 | 5601.198 | 7 | 44 | -0.5499932 | 2.941714 | 39.06083 | 39.03623 | 157.0653 | 145.214 | -0.003758192 | 0.09912134 | 0 | 0 | 0 | CS2_33_12_16_10
17274 | 17275 | 602864.1 | 2010-12-15 12:10 | 5621.26 | 7 | 44 | -0.5499932 | 2.841604 | 39.06083 | 39.0393 | 157.0653 | 145.2229 | -0.00411458 | 0.09912134 | 0 | 0 | 0 | CS2_33_12_16_10
17275 | 17276 | 602883.2 | 2010-12-15 12:10 | 5640.416 | 7 | 44 | -0.5503531 | 2.741331 | 39.06083 | 39.04222 | 157.0653 | 145.2311 | -0.004179382 | 0.09912134 | 0 | 0 | 0 | CS2_33_12_16_10
17276 | 17277 | 602891.5 | 2010-12-15 12:10 | 5648.651 | 7 | 44 | -0.5501732 | 2.699861 | 39.06083 | 39.04348 | 157.0653 | 145.2345 | -0.004049778 | 0.09912134 | 0 | 0 | 0 | CS2_33_12_16_10
17277 | 17278 | 602951.5 | 2010-12-15 12:11 | 60.01453 | 8 | 44 | 0 | 3.364998 | 39.06083 | 39.04348 | 157.0653 | 145.2345 | 0.001393127 | 0.09912134 | 0 | 0 | 0 | CS2_33_12_16_10
17278 | 17279 | 602951.6 | 2010-12-15 12:11 | 0.18727 | 9 | 44 | 0.000465656 | 3.365322 | 39.06083 | 39.04348 | 157.0653 | 145.2345 | 0 | 0.1023712 | 0 | 0 | 0 | CS2_33_12_16_10
17279 | 17280 | 602956.5 | 2010-12-15 12:12 | 5.015311 | 9 | 44 | -0.002053607 | 3.373584 | 39.06083 | 39.04348 | 157.0653 | 145.2345 | 0.001036739 | 0.1023712 | 0 | 0 | 0 | CS2_33_12_16_10