## Sheet1
| Data_Point | Test_Time(s) | Date_Time | Step_Time(s) | Step_Index | Cycle_Index | Current(A) | Voltage(V) | Charge_Capacity(Ah) | Discharge_Capacity(Ah) | Charge_Energy(Wh) | Discharge_Energy(Wh) | dV/dt(V/s) | Internal_Resistance(Ohm) | Is_FC_Data | AC_Impedance(Ohm) | ACI_Phase_Angle(Deg) | Battery_Label
17280 | 17281 | 602986.5 | 2010-12-15 12:12 | 30.01513 | 1 | 45 | 0 | 3.411652 | 39.06083 | 39.04348 | 157.0653 | 145.2345 | 0.0008747578 | 0.1023712 | 0 | 0 | 0 | CS2_33_12_16_10
17281 | 17282 | 603016.5 | 2010-12-15 12:13 | 60.03003 | 1 | 45 | 0 | 3.437571 | 39.06083 | 39.04348 | 157.0653 | 145.2345 | 0.0006155968 | 0.1023712 | 0 | 0 | 0 | CS2_33_12_16_10
17282 | 17283 | 603046.5 | 2010-12-15 12:13 | 90.04518 | 1 | 45 | 0 | 3.45701 | 39.06083 | 39.04348 | 157.0653 | 145.2345 | 0.0004535675 | 0.1023712 | 0 | 0 | 0 | CS2_33_12_16_10
17283 | 17284 | 603076.5 | 2010-12-15 12:14 | 120.0133 | 1 | 45 | 0 | 3.472885 | 39.06083 | 39.04348 | 157.0653 | 145.2345 | 0.0003887653 | 0.1023712 | 0 | 0 | 0 | CS2_33_12_16_10
17284 | 17285 | 603106.5 | 2010-12-15 12:14 | 30.01424 | 2 | 45 | 0.5500248 | 3.690439 | 39.06541 | 39.04348 | 157.082 | 145.2345 | 0.001522732 | 0.1023712 | 0 | 0 | 0 | CS2_33_12_16_10
17285 | 17286 | 603136.5 | 2010-12-15 12:15 | 60.0292 | 2 | 45 | 0.5498449 | 3.733367 | 39.07 | 39.04348 | 157.099 | 145.2345 | 0.0008747578 | 0.1023712 | 0 | 0 | 0 | CS2_33_12_16_10
17286 | 17287 | 603166.5 | 2010-12-15 12:15 | 90.04421 | 2 | 45 | 0.5500248 | 3.761068 | 39.07458 | 39.04348 | 157.1162 | 145.2345 | 0.0006155491 | 0.1023712 | 0 | 0 | 0 | CS2_33_12_16_10
17287 | 17288 | 603196.6 | 2010-12-15 12:16 | 120.0592 | 2 | 45 | 0.5500248 | 3.781155 | 39.07917 | 39.04348 | 157.1335 | 145.2345 | 0.0004535675 | 0.1023712 | 0 | 0 | 0 | CS2_33_12_16_10
17288 | 17289 | 603226.6 | 2010-12-15 12:16 | 150.0744 | 2 | 45 | 0.5500248 | 3.795734 | 39.08375 | 39.04348 | 157.1509 | 145.2345 | 0.0003239632 | 0.1023712 | 0 | 0 | 0 | CS2_33_12_16_10
17289 | 17290 | 603256.6 | 2010-12-15 12:17 | 180.0893 | 2 | 45 | 0.5500248 | 3.806263 | 39.08834 | 39.04348 | 157.1683 | 145.2345 | 0.0002267838 | 0.1023712 | 0 | 0 | 0 | CS2_33_12_16_10
17290 | 17291 | 603286.6 | 2010-12-15 12:17 | 210.1043 | 2 | 45 | 0.5500248 | 3.814039 | 39.09293 | 39.04348 | 157.1858 | 145.2345 | 0.0001944065 | 0.1023712 | 0 | 0 | 0 | CS2_33_12_16_10
17291 | 17292 | 603316.6 | 2010-12-15 12:18 | 240.1194 | 2 | 45 | 0.5498449 | 3.820843 | 39.09751 | 39.04348 | 157.2033 | 145.2345 | 0.0001620293 | 0.1023712 | 0 | 0 | 0 | CS2_33_12_16_10
17292 | 17293 | 603346.6 | 2010-12-15 12:18 | 270.1344 | 2 | 45 | 0.5500248 | 3.826674 | 39.1021 | 39.04348 | 157.2209 | 145.2345 | 0.0001619816 | 0.1023712 | 0 | 0 | 0 | CS2_33_12_16_10
17293 | 17294 | 603376.6 | 2010-12-15 12:19 | 300.1493 | 2 | 45 | 0.5498449 | 3.83202 | 39.10668 | 39.04348 | 157.2384 | 145.2345 | 0.0001296043 | 0.1023712 | 0 | 0 | 0 | CS2_33_12_16_10
17294 | 17295 | 603406.7 | 2010-12-15 12:19 | 330.1644 | 2 | 45 | 0.5500248 | 3.837042 | 39.11127 | 39.04348 | 157.256 | 145.2345 | 9.722709e-05 | 0.1023712 | 0 | 0 | 0 | CS2_33_12_16_10
17295 | 17296 | 603436.7 | 2010-12-15 12:20 | 360.1793 | 2 | 45 | 0.5500248 | 3.84174 | 39.11585 | 39.04348 | 157.2736 | 145.2345 | 9.722709e-05 | 0.1023712 | 0 | 0 | 0 | CS2_33_12_16_10
17296 | 17297 | 603466.7 | 2010-12-15 12:20 | 390.1944 | 2 | 45 | 0.5500248 | 3.846275 | 39.12044 | 39.04348 | 157.2912 | 145.2345 | 0.0001296043 | 0.1023712 | 0 | 0 | 0 | CS2_33_12_16_10
17297 | 17298 | 603496.7 | 2010-12-15 12:21 | 420.2095 | 2 | 45 | 0.5500248 | 3.850649 | 39.12503 | 39.04348 | 157.3089 | 145.2345 | 0.0001619816 | 0.1023712 | 0 | 0 | 0 | CS2_33_12_16_10
17298 | 17299 | 603526.7 | 2010-12-15 12:21 | 450.2244 | 2 | 45 | 0.5500248 | 3.854699 | 39.12961 | 39.04348 | 157.3265 | 145.2345 | 0.0001296043 | 0.1023712 | 0 | 0 | 0 | CS2_33_12_16_10
17299 | 17300 | 603556.7 | 2010-12-15 12:22 | 480.2394 | 2 | 45 | 0.5502048 | 3.858587 | 39.1342 | 39.04348 | 157.3442 | 145.2345 | 0.0001296043 | 0.1023712 | 0 | 0 | 0 | CS2_33_12_16_10
17300 | 17301 | 603586.7 | 2010-12-15 12:22 | 510.2544 | 2 | 45 | 0.5500248 | 3.862313 | 39.13878 | 39.04348 | 157.3619 | 145.2345 | 9.722709e-05 | 0.1023712 | 0 | 0 | 0 | CS2_33_12_16_10
17301 | 17302 | 603616.8 | 2010-12-15 12:23 | 540.2697 | 2 | 45 | 0.5498449 | 3.866038 | 39.14337 | 39.04348 | 157.3796 | 145.2345 | 0.0001296043 | 0.1023712 | 0 | 0 | 0 | CS2_33_12_16_10
17302 | 17303 | 603646.8 | 2010-12-15 12:23 | 570.2845 | 2 | 45 | 0.5500248 | 3.86944 | 39.14795 | 39.04348 | 157.3974 | 145.2345 | 9.717941e-05 | 0.1023712 | 0 | 0 | 0 | CS2_33_12_16_10
17303 | 17304 | 603676.8 | 2010-12-15 12:24 | 600.2994 | 2 | 45 | 0.5498449 | 3.872842 | 39.15254 | 39.04348 | 157.4151 | 145.2345 | 9.717941e-05 | 0.1023712 | 0 | 0 | 0 | CS2_33_12_16_10
17304 | 17305 | 603706.8 | 2010-12-15 12:24 | 630.3145 | 2 | 45 | 0.5502048 | 3.876244 | 39.15712 | 39.04348 | 157.4329 | 145.2345 | 9.722709e-05 | 0.1023712 | 0 | 0 | 0 | CS2_33_12_16_10
17305 | 17306 | 603736.8 | 2010-12-15 12:25 | 660.3295 | 2 | 45 | 0.5498449 | 3.879322 | 39.16171 | 39.04348 | 157.4507 | 145.2345 | 3.237724e-05 | 0.1023712 | 0 | 0 | 0 | CS2_33_12_16_10
17306 | 17307 | 603766.8 | 2010-12-15 12:25 | 690.3445 | 2 | 45 | 0.5502048 | 3.882561 | 39.1663 | 39.04348 | 157.4685 | 145.2345 | 9.717941e-05 | 0.1023712 | 0 | 0 | 0 | CS2_33_12_16_10
17307 | 17308 | 603796.9 | 2010-12-15 12:26 | 720.3595 | 2 | 45 | 0.5498449 | 3.885477 | 39.17088 | 39.04348 | 157.4863 | 145.2345 | 6.480217e-05 | 0.1023712 | 0 | 0 | 0 | CS2_33_12_16_10
17308 | 17309 | 603826.9 | 2010-12-15 12:26 | 750.3745 | 2 | 45 | 0.5498449 | 3.888393 | 39.17547 | 39.04348 | 157.5041 | 145.2345 | 6.480217e-05 | 0.1023712 | 0 | 0 | 0 | CS2_33_12_16_10
17309 | 17310 | 603856.9 | 2010-12-15 12:27 | 780.3895 | 2 | 45 | 0.5498449 | 3.891309 | 39.18005 | 39.04348 | 157.522 | 145.2345 | 9.717941e-05 | 0.1023712 | 0 | 0 | 0 | CS2_33_12_16_10
17310 | 17311 | 603886.9 | 2010-12-15 12:27 | 810.4045 | 2 | 45 | 0.5498449 | 3.893901 | 39.18464 | 39.04348 | 157.5398 | 145.2345 | 9.717941e-05 | 0.1023712 | 0 | 0 | 0 | CS2_33_12_16_10
17311 | 17312 | 603916.9 | 2010-12-15 12:28 | 840.4195 | 2 | 45 | 0.5498449 | 3.896655 | 39.18922 | 39.04348 | 157.5577 | 145.2345 | 0.0001295567 | 0.1023712 | 0 | 0 | 0 | CS2_33_12_16_10
17312 | 17313 | 603946.9 | 2010-12-15 12:28 | 870.4345 | 2 | 45 | 0.5500248 | 3.898923 | 39.19381 | 39.04348 | 157.5755 | 145.2345 | 6.480217e-05 | 0.1023712 | 0 | 0 | 0 | CS2_33_12_16_10
17313 | 17314 | 603976.9 | 2010-12-15 12:29 | 900.4495 | 2 | 45 | 0.5500248 | 3.901352 | 39.19839 | 39.04348 | 157.5934 | 145.2345 | 6.480217e-05 | 0.1023712 | 0 | 0 | 0 | CS2_33_12_16_10
17314 | 17315 | 604007 | 2010-12-15 12:29 | 930.4645 | 2 | 45 | 0.5500248 | 3.903782 | 39.20298 | 39.04348 | 157.6113 | 145.2345 | 9.717941e-05 | 0.1023712 | 0 | 0 | 0 | CS2_33_12_16_10
17315 | 17316 | 604036.9727 | 2010-12-15 12:30 | 960.4799 | 2 | 45 | 0.5500248 | 3.905726 | 39.20756 | 39.04348 | 157.6292 | 145.2345 | 3.237724e-05 | 0.1023712 | 0 | 0 | 0 | CS2_33_12_16_10
17316 | 17317 | 604067 | 2010-12-15 12:30 | 990.4946 | 2 | 45 | 0.5502048 | 3.907994 | 39.21215 | 39.04348 | 157.6471 | 145.2345 | 6.480217e-05 | 0.1023712 | 0 | 0 | 0 | CS2_33_12_16_10
17317 | 17318 | 604097 | 2010-12-15 12:31 | 1020.51 | 2 | 45 | 0.5498449 | 3.909776 | 39.21674 | 39.04348 | 157.6651 | 145.2345 | 0 | 0.1023712 | 0 | 0 | 0 | CS2_33_12_16_10
17318 | 17319 | 604127 | 2010-12-15 12:31 | 1050.525 | 2 | 45 | 0.5498449 | 3.91172 | 39.22132 | 39.04348 | 157.683 | 145.2345 | 3.242493e-05 | 0.1023712 | 0 | 0 | 0 | CS2_33_12_16_10
17319 | 17320 | 604157 | 2010-12-15 12:32 | 1080.54 | 2 | 45 | 0.5500248 | 3.913664 | 39.22591 | 39.04348 | 157.7009 | 145.2345 | 6.480217e-05 | 0.1023712 | 0 | 0 | 0 | CS2_33_12_16_10
17320 | 17321 | 604187 | 2010-12-15 12:32 | 1110.555 | 2 | 45 | 0.5500248 | 3.915608 | 39.23049 | 39.04348 | 157.7189 | 145.2345 | 6.480217e-05 | 0.1023712 | 0 | 0 | 0 | CS2_33_12_16_10
17321 | 17322 | 604217.1 | 2010-12-15 12:33 | 1140.57 | 2 | 45 | 0.5500248 | 3.91739 | 39.23508 | 39.04348 | 157.7368 | 145.2345 | 3.237724e-05 | 0.1023712 | 0 | 0 | 0 | CS2_33_12_16_10
17322 | 17323 | 604247.1 | 2010-12-15 12:33 | 1170.585 | 2 | 45 | 0.5500248 | 3.919333 | 39.23966 | 39.04348 | 157.7548 | 145.2345 | 6.480217e-05 | 0.1023712 | 0 | 0 | 0 | CS2_33_12_16_10
17323 | 17324 | 604277.1 | 2010-12-15 12:34 | 1200.6 | 2 | 45 | 0.5500248 | 3.921115 | 39.24425 | 39.04348 | 157.7728 | 145.2345 | 6.480217e-05 | 0.1023712 | 0 | 0 | 0 | CS2_33_12_16_10
17324 | 17325 | 604307.1 | 2010-12-15 12:34 | 1230.615 | 2 | 45 | 0.5500248 | 3.922735 | 39.24883 | 39.04348 | 157.7908 | 145.2345 | 3.242493e-05 | 0.1023712 | 0 | 0 | 0 | CS2_33_12_16_10
17325 | 17326 | 604337.1 | 2010-12-15 12:35 | 1260.63 | 2 | 45 | 0.5500248 | 3.924517 | 39.25342 | 39.04348 | 157.8088 | 145.2345 | 3.237724e-05 | 0.1023712 | 0 | 0 | 0 | CS2_33_12_16_10
17326 | 17327 | 604367.1 | 2010-12-15 12:35 | 1290.645 | 2 | 45 | 0.5500248 | 3.926137 | 39.25801 | 39.04348 | 157.8268 | 145.2345 | 3.242493e-05 | 0.1023712 | 0 | 0 | 0 | CS2_33_12_16_10
17327 | 17328 | 604397.2 | 2010-12-15 12:36 | 1320.66 | 2 | 45 | 0.5502048 | 3.928081 | 39.26259 | 39.04348 | 157.8448 | 145.2345 | 6.480217e-05 | 0.1023712 | 0 | 0 | 0 | CS2_33_12_16_10
17328 | 17329 | 604427.2 | 2010-12-15 12:36 | 1350.675 | 2 | 45 | 0.5498449 | 3.929701 | 39.26718 | 39.04348 | 157.8628 | 145.2345 | 0 | 0.1023712 | 0 | 0 | 0 | CS2_33_12_16_10
17329 | 17330 | 604457.2 | 2010-12-15 12:37 | 1380.69 | 2 | 45 | 0.5500248 | 3.931645 | 39.27176 | 39.04348 | 157.8808 | 145.2345 | 6.480217e-05 | 0.1023712 | 0 | 0 | 0 | CS2_33_12_16_10
17330 | 17331 | 604487.2 | 2010-12-15 12:37 | 1410.705 | 2 | 45 | 0.5500248 | 3.933589 | 39.27635 | 39.04348 | 157.8988 | 145.2345 | 9.717941e-05 | 0.1023712 | 0 | 0 | 0 | CS2_33_12_16_10
17331 | 17332 | 604517.2 | 2010-12-15 12:38 | 1440.72 | 2 | 45 | 0.5500248 | 3.935209 | 39.28093 | 39.04348 | 157.9169 | 145.2345 | 6.480217e-05 | 0.1023712 | 0 | 0 | 0 | CS2_33_12_16_10
17332 | 17333 | 604547.2 | 2010-12-15 12:38 | 1470.735 | 2 | 45 | 0.5502048 | 3.93699 | 39.28552 | 39.04348 | 157.9349 | 145.2345 | 6.475449e-05 | 0.1023712 | 0 | 0 | 0 | CS2_33_12_16_10
17333 | 17334 | 604577.2 | 2010-12-15 12:39 | 1500.75 | 2 | 45 | 0.5498449 | 3.938772 | 39.29011 | 39.04348 | 157.953 | 145.2345 | 6.480217e-05 | 0.1023712 | 0 | 0 | 0 | CS2_33_12_16_10
17334 | 17335 | 604607.3 | 2010-12-15 12:39 | 1530.765 | 2 | 45 | 0.5500248 | 3.940554 | 39.29469 | 39.04348 | 157.9711 | 145.2345 | 6.480217e-05 | 0.1023712 | 0 | 0 | 0 | CS2_33_12_16_10
17335 | 17336 | 604637.3 | 2010-12-15 12:40 | 1560.78 | 2 | 45 | 0.5498449 | 3.942174 | 39.29928 | 39.04348 | 157.9891 | 145.2345 | 3.242493e-05 | 0.1023712 | 0 | 0 | 0 | CS2_33_12_16_10
17336 | 17337 | 604667.3 | 2010-12-15 12:40 | 1590.795 | 2 | 45 | 0.5502048 | 3.944118 | 39.30386 | 39.04348 | 158.0072 | 145.2345 | 3.237724e-05 | 0.1023712 | 0 | 0 | 0 | CS2_33_12_16_10
17337 | 17338 | 604697.3 | 2010-12-15 12:41 | 1620.81 | 2 | 45 | 0.5502048 | 3.9459 | 39.30845 | 39.04348 | 158.0253 | 145.2345 | 6.480217e-05 | 0.1023712 | 0 | 0 | 0 | CS2_33_12_16_10
17338 | 17339 | 604727.3 | 2010-12-15 12:41 | 1650.825 | 2 | 45 | 0.5500248 | 3.947682 | 39.31303 | 39.04348 | 158.0434 | 145.2345 | 6.480217e-05 | 0.1023712 | 0 | 0 | 0 | CS2_33_12_16_10
17339 | 17340 | 604757.3 | 2010-12-15 12:42 | 1680.84 | 2 | 45 | 0.5500248 | 3.949302 | 39.31762 | 39.04348 | 158.0615 | 145.2345 | 3.237724e-05 | 0.1023712 | 0 | 0 | 0 | CS2_33_12_16_10
17340 | 17341 | 604787.3 | 2010-12-15 12:42 | 1710.855 | 2 | 45 | 0.5500248 | 3.951246 | 39.3222 | 39.04348 | 158.0796 | 145.2345 | 6.475449e-05 | 0.1023712 | 0 | 0 | 0 | CS2_33_12_16_10
17341 | 17342 | 604817.4 | 2010-12-15 12:43 | 1740.87 | 2 | 45 | 0.5500248 | 3.952866 | 39.32679 | 39.04348 | 158.0977 | 145.2345 | 3.242493e-05 | 0.1023712 | 0 | 0 | 0 | CS2_33_12_16_10
17342 | 17343 | 604847.4 | 2010-12-15 12:43 | 1770.885 | 2 | 45 | 0.5498449 | 3.954486 | 39.33138 | 39.04348 | 158.1159 | 145.2345 | 0 | 0.1023712 | 0 | 0 | 0 | CS2_33_12_16_10
17343 | 17344 | 604877.4 | 2010-12-15 12:44 | 1800.9 | 2 | 45 | 0.5502048 | 3.95643 | 39.33596 | 39.04348 | 158.134 | 145.2345 | 6.480217e-05 | 0.1023712 | 0 | 0 | 0 | CS2_33_12_16_10
17344 | 17345 | 604907.4 | 2010-12-15 12:44 | 1830.915 | 2 | 45 | 0.5500248 | 3.95805 | 39.34055 | 39.04348 | 158.1522 | 145.2345 | 3.237724e-05 | 0.1023712 | 0 | 0 | 0 | CS2_33_12_16_10
17345 | 17346 | 604937.4 | 2010-12-15 12:45 | 1860.93 | 2 | 45 | 0.5500248 | 3.959831 | 39.34513 | 39.04348 | 158.1703 | 145.2345 | 0 | 0.1023712 | 0 | 0 | 0 | CS2_33_12_16_10
17346 | 17347 | 604967.4 | 2010-12-15 12:45 | 1890.945 | 2 | 45 | 0.5500248 | 3.961613 | 39.34972 | 39.04348 | 158.1885 | 145.2345 | 0 | 0.1023712 | 0 | 0 | 0 | CS2_33_12_16_10
17347 | 17348 | 604997.5 | 2010-12-15 12:46 | 1920.962 | 2 | 45 | 0.5500248 | 3.963557 | 39.3543 | 39.04348 | 158.2067 | 145.2345 | 3.237724e-05 | 0.1023712 | 0 | 0 | 0 | CS2_33_12_16_10
17348 | 17349 | 605027.5 | 2010-12-15 12:46 | 1950.975 | 2 | 45 | 0.5500248 | 3.965339 | 39.35889 | 39.04348 | 158.2248 | 145.2345 | 6.480217e-05 | 0.1023712 | 0 | 0 | 0 | CS2_33_12_16_10
17349 | 17350 | 605057.5 | 2010-12-15 12:47 | 1980.99 | 2 | 45 | 0.5498449 | 3.966959 | 39.36348 | 39.04348 | 158.243 | 145.2345 | 3.237724e-05 | 0.1023712 | 0 | 0 | 0 | CS2_33_12_16_10
17350 | 17351 | 605087.5 | 2010-12-15 12:47 | 2011.005 | 2 | 45 | 0.5500248 | 3.968903 | 39.36806 | 39.04348 | 158.2612 | 145.2345 | 6.480217e-05 | 0.1023712 | 0 | 0 | 0 | CS2_33_12_16_10
17351 | 17352 | 605117.5 | 2010-12-15 12:48 | 2041.02 | 2 | 45 | 0.5502048 | 3.970523 | 39.37265 | 39.04348 | 158.2794 | 145.2345 | 6.480217e-05 | 0.1023712 | 0 | 0 | 0 | CS2_33_12_16_10
17352 | 17353 | 605147.5 | 2010-12-15 12:48 | 2071.035 | 2 | 45 | 0.5498449 | 3.972305 | 39.37723 | 39.04348 | 158.2976 | 145.2345 | 3.242493e-05 | 0.1023712 | 0 | 0 | 0 | CS2_33_12_16_10
17353 | 17354 | 605177.5 | 2010-12-15 12:49 | 2101.05 | 2 | 45 | 0.5502048 | 3.974087 | 39.38182 | 39.04348 | 158.3158 | 145.2345 | 3.242493e-05 | 0.1023712 | 0 | 0 | 0 | CS2_33_12_16_10
17354 | 17355 | 605207.6 | 2010-12-15 12:49 | 2131.065 | 2 | 45 | 0.5500248 | 3.975869 | 39.3864 | 39.04348 | 158.3341 | 145.2345 | 3.242493e-05 | 0.1023712 | 0 | 0 | 0 | CS2_33_12_16_10
17355 | 17356 | 605237.6 | 2010-12-15 12:50 | 2161.08 | 2 | 45 | 0.5500248 | 3.977813 | 39.39099 | 39.04348 | 158.3523 | 145.2345 | 6.480217e-05 | 0.1023712 | 0 | 0 | 0 | CS2_33_12_16_10
17356 | 17357 | 605267.6 | 2010-12-15 12:50 | 2191.095 | 2 | 45 | 0.5498449 | 3.97927 | 39.39558 | 39.04348 | 158.3706 | 145.2345 | 3.242493e-05 | 0.1023712 | 0 | 0 | 0 | CS2_33_12_16_10
17357 | 17358 | 605297.6 | 2010-12-15 12:51 | 2221.11 | 2 | 45 | 0.5498449 | 3.981376 | 39.40016 | 39.04348 | 158.3888 | 145.2345 | 0.0001620293 | 0.1023712 | 0 | 0 | 0 | CS2_33_12_16_10
17358 | 17359 | 605327.6 | 2010-12-15 12:51 | 2251.125 | 2 | 45 | 0.5500248 | 3.983158 | 39.40475 | 39.04348 | 158.4071 | 145.2345 | 6.475449e-05 | 0.1023712 | 0 | 0 | 0 | CS2_33_12_16_10
17359 | 17360 | 605357.6 | 2010-12-15 12:52 | 2281.14 | 2 | 45 | 0.5500248 | 3.98494 | 39.40933 | 39.04348 | 158.4253 | 145.2345 | 3.237724e-05 | 0.1023712 | 0 | 0 | 0 | CS2_33_12_16_10
17360 | 17361 | 605387.6 | 2010-12-15 12:52 | 2311.155 | 2 | 45 | 0.5498449 | 3.986722 | 39.41392 | 39.04348 | 158.4436 | 145.2345 | 3.237724e-05 | 0.1023712 | 0 | 0 | 0 | CS2_33_12_16_10
17361 | 17362 | 605417.7 | 2010-12-15 12:53 | 2341.17 | 2 | 45 | 0.5500248 | 3.988666 | 39.4185 | 39.04348 | 158.4619 | 145.2345 | 3.237724e-05 | 0.1023712 | 0 | 0 | 0 | CS2_33_12_16_10
17362 | 17363 | 605447.7 | 2010-12-15 12:53 | 2371.185 | 2 | 45 | 0.5500248 | 3.990448 | 39.42309 | 39.04348 | 158.4802 | 145.2345 | 3.237724e-05 | 0.1023712 | 0 | 0 | 0 | CS2_33_12_16_10
17363 | 17364 | 605477.7 | 2010-12-15 12:54 | 2401.2 | 2 | 45 | 0.5500248 | 3.992392 | 39.42767 | 39.04348 | 158.4985 | 145.2345 | 6.480217e-05 | 0.1023712 | 0 | 0 | 0 | CS2_33_12_16_10
17364 | 17365 | 605507.7 | 2010-12-15 12:54 | 2431.215 | 2 | 45 | 0.5500248 | 3.994336 | 39.43226 | 39.04348 | 158.5168 | 145.2345 | 9.717941e-05 | 0.1023712 | 0 | 0 | 0 | CS2_33_12_16_10
17365 | 17366 | 605537.7 | 2010-12-15 12:55 | 2461.231 | 2 | 45 | 0.5498449 | 3.996118 | 39.43685 | 39.04348 | 158.5351 | 145.2345 | 3.242493e-05 | 0.1023712 | 0 | 0 | 0 | CS2_33_12_16_10
17366 | 17367 | 605567.7 | 2010-12-15 12:55 | 2491.245 | 2 | 45 | 0.5500248 | 3.998224 | 39.44143 | 39.04348 | 158.5535 | 145.2345 | 3.242493e-05 | 0.1023712 | 0 | 0 | 0 | CS2_33_12_16_10
17367 | 17368 | 605597.8 | 2010-12-15 12:56 | 2521.26 | 2 | 45 | 0.5500248 | 4.000167 | 39.44602 | 39.04348 | 158.5718 | 145.2345 | 6.480217e-05 | 0.1023712 | 0 | 0 | 0 | CS2_33_12_16_10
17368 | 17369 | 605627.8 | 2010-12-15 12:56 | 2551.275 | 2 | 45 | 0.5500248 | 4.002111 | 39.4506 | 39.04348 | 158.5901 | 145.2345 | 6.484985e-05 | 0.1023712 | 0 | 0 | 0 | CS2_33_12_16_10
17369 | 17370 | 605657.8 | 2010-12-15 12:57 | 2581.291 | 2 | 45 | 0.5500248 | 4.004055 | 39.45519 | 39.04348 | 158.6085 | 145.2345 | 3.232956e-05 | 0.1023712 | 0 | 0 | 0 | CS2_33_12_16_10
17370 | 17371 | 605687.8 | 2010-12-15 12:57 | 2611.306 | 2 | 45 | 0.5500248 | 4.006323 | 39.45977 | 39.04348 | 158.6269 | 145.2345 | 9.717941e-05 | 0.1023712 | 0 | 0 | 0 | CS2_33_12_16_10
17371 | 17372 | 605717.8 | 2010-12-15 12:58 | 2641.32 | 2 | 45 | 0.5500248 | 4.008105 | 39.46436 | 39.04348 | 158.6452 | 145.2345 | 3.232956e-05 | 0.1023712 | 0 | 0 | 0 | CS2_33_12_16_10
17372 | 17373 | 605747.8 | 2010-12-15 12:58 | 2671.335 | 2 | 45 | 0.5500248 | 4.010211 | 39.46894 | 39.04348 | 158.6636 | 145.2345 | 6.484985e-05 | 0.1023712 | 0 | 0 | 0 | CS2_33_12_16_10
17373 | 17374 | 605777.8 | 2010-12-15 12:59 | 2701.35 | 2 | 45 | 0.5500248 | 4.012479 | 39.47353 | 39.04348 | 158.682 | 145.2345 | 0.0001296043 | 0.1023712 | 0 | 0 | 0 | CS2_33_12_16_10
17374 | 17375 | 605807.9 | 2010-12-15 12:59 | 2731.366 | 2 | 45 | 0.5498449 | 4.014261 | 39.47812 | 39.04348 | 158.7004 | 145.2345 | 3.242493e-05 | 0.1023712 | 0 | 0 | 0 | CS2_33_12_16_10
17375 | 17376 | 605837.9 | 2010-12-15 13:00 | 2761.38 | 2 | 45 | 0.5496649 | 4.016529 | 39.4827 | 39.04348 | 158.7188 | 145.2345 | 3.242493e-05 | 0.1023712 | 0 | 0 | 0 | CS2_33_12_16_10
17376 | 17377 | 605867.9 | 2010-12-15 13:00 | 2791.395 | 2 | 45 | 0.5500248 | 4.018796 | 39.48729 | 39.04348 | 158.7373 | 145.2345 | 6.484985e-05 | 0.1023712 | 0 | 0 | 0 | CS2_33_12_16_10
17377 | 17378 | 605897.9 | 2010-12-15 13:01 | 2821.411 | 2 | 45 | 0.5500248 | 4.020902 | 39.49187 | 39.04348 | 158.7557 | 145.2345 | 6.475449e-05 | 0.1023712 | 0 | 0 | 0 | CS2_33_12_16_10
17378 | 17379 | 605927.9 | 2010-12-15 13:01 | 2851.426 | 2 | 45 | 0.5498449 | 4.023008 | 39.49646 | 39.04348 | 158.7741 | 145.2345 | 3.242493e-05 | 0.1023712 | 0 | 0 | 0 | CS2_33_12_16_10
17379 | 17380 | 605957.9 | 2010-12-15 13:02 | 2881.441 | 2 | 45 | 0.5502048 | 4.025438 | 39.50104 | 39.04348 | 158.7926 | 145.2345 | 3.232956e-05 | 0.1023712 | 0 | 0 | 0 | CS2_33_12_16_10
17380 | 17381 | 605987.9 | 2010-12-15 13:02 | 2911.456 | 2 | 45 | 0.5500248 | 4.027544 | 39.50563 | 39.04348 | 158.8111 | 145.2345 | 9.717941e-05 | 0.1023712 | 0 | 0 | 0 | CS2_33_12_16_10
17381 | 17382 | 606018 | 2010-12-15 13:03 | 2941.471 | 2 | 45 | 0.5500248 | 4.029812 | 39.51021 | 39.04348 | 158.8295 | 145.2345 | 6.484985e-05 | 0.1023712 | 0 | 0 | 0 | CS2_33_12_16_10
17382 | 17383 | 606048 | 2010-12-15 13:03 | 2971.486 | 2 | 45 | 0.5500248 | 4.032242 | 39.5148 | 39.04348 | 158.848 | 145.2345 | 6.484985e-05 | 0.1023712 | 0 | 0 | 0 | CS2_33_12_16_10
17383 | 17384 | 606078 | 2010-12-15 13:04 | 3001.501 | 2 | 45 | 0.5500248 | 4.03451 | 39.51938 | 39.04348 | 158.8665 | 145.2345 | 3.242493e-05 | 0.1023712 | 0 | 0 | 0 | CS2_33_12_16_10
17384 | 17385 | 606108 | 2010-12-15 13:04 | 3031.516 | 2 | 45 | 0.5498449 | 4.03694 | 39.52397 | 39.04348 | 158.885 | 145.2345 | 6.484985e-05 | 0.1023712 | 0 | 0 | 0 | CS2_33_12_16_10
17385 | 17386 | 606138 | 2010-12-15 13:05 | 3061.531 | 2 | 45 | 0.5500248 | 4.039207 | 39.52856 | 39.04348 | 158.9035 | 145.2345 | 6.484985e-05 | 0.1023712 | 0 | 0 | 0 | CS2_33_12_16_10
17386 | 17387 | 606168 | 2010-12-15 13:05 | 3091.546 | 2 | 45 | 0.5498449 | 4.041799 | 39.53314 | 39.04348 | 158.9221 | 145.2345 | 6.475449e-05 | 0.1023712 | 0 | 0 | 0 | CS2_33_12_16_10
17387 | 17388 | 606198.1 | 2010-12-15 13:06 | 3121.561 | 2 | 45 | 0.5500248 | 4.044229 | 39.53773 | 39.04348 | 158.9406 | 145.2345 | 9.717941e-05 | 0.1023712 | 0 | 0 | 0 | CS2_33_12_16_10
17388 | 17389 | 606228.1 | 2010-12-15 13:06 | 3151.576 | 2 | 45 | 0.5500248 | 4.046821 | 39.54231 | 39.04348 | 158.9591 | 145.2345 | 9.727478e-05 | 0.1023712 | 0 | 0 | 0 | CS2_33_12_16_10
17389 | 17390 | 606258.1 | 2010-12-15 13:07 | 3181.591 | 2 | 45 | 0.5500248 | 4.049089 | 39.5469 | 39.04348 | 158.9777 | 145.2345 | 3.242493e-05 | 0.1023712 | 0 | 0 | 0 | CS2_33_12_16_10
17390 | 17391 | 606288.1 | 2010-12-15 13:07 | 3211.606 | 2 | 45 | 0.5500248 | 4.051518 | 39.55148 | 39.04348 | 158.9963 | 145.2345 | 3.232956e-05 | 0.1023712 | 0 | 0 | 0 | CS2_33_12_16_10
17391 | 17392 | 606318.1 | 2010-12-15 13:08 | 3241.621 | 2 | 45 | 0.5498449 | 4.054111 | 39.55607 | 39.04348 | 159.0149 | 145.2345 | 3.242493e-05 | 0.1023712 | 0 | 0 | 0 | CS2_33_12_16_10
17392 | 17393 | 606348.1 | 2010-12-15 13:08 | 3271.636 | 2 | 45 | 0.5502048 | 4.056703 | 39.56065 | 39.04348 | 159.0335 | 145.2345 | 6.484985e-05 | 0.1023712 | 0 | 0 | 0 | CS2_33_12_16_10
17393 | 17394 | 606378.1 | 2010-12-15 13:09 | 3301.651 | 2 | 45 | 0.5500248 | 4.059456 | 39.56524 | 39.04348 | 159.0521 | 145.2345 | 6.484985e-05 | 0.1023712 | 0 | 0 | 0 | CS2_33_12_16_10
17394 | 17395 | 606408.2 | 2010-12-15 13:09 | 3331.666 | 2 | 45 | 0.5498449 | 4.061886 | 39.56983 | 39.04348 | 159.0707 | 145.2345 | 6.484985e-05 | 0.1023712 | 0 | 0 | 0 | CS2_33_12_16_10
17395 | 17396 | 606438.2 | 2010-12-15 13:10 | 3361.681 | 2 | 45 | 0.5502048 | 4.064802 | 39.57441 | 39.04348 | 159.0893 | 145.2345 | 9.727478e-05 | 0.1023712 | 0 | 0 | 0 | CS2_33_12_16_10
17396 | 17397 | 606468.2 | 2010-12-15 13:10 | 3391.696 | 2 | 45 | 0.5500248 | 4.067232 | 39.579 | 39.04348 | 159.108 | 145.2345 | 6.475449e-05 | 0.1023712 | 0 | 0 | 0 | CS2_33_12_16_10
17397 | 17398 | 606498.2 | 2010-12-15 13:11 | 3421.711 | 2 | 45 | 0.5500248 | 4.069986 | 39.58358 | 39.04348 | 159.1266 | 145.2345 | 6.484985e-05 | 0.1023712 | 0 | 0 | 0 | CS2_33_12_16_10
17398 | 17399 | 606528.2 | 2010-12-15 13:11 | 3451.726 | 2 | 45 | 0.5500248 | 4.072902 | 39.58817 | 39.04348 | 159.1453 | 145.2345 | 6.484985e-05 | 0.1023712 | 0 | 0 | 0 | CS2_33_12_16_10
17399 | 17400 | 606558.2 | 2010-12-15 13:12 | 3481.741 | 2 | 45 | 0.5500248 | 4.075818 | 39.59275 | 39.04348 | 159.164 | 145.2345 | 9.727478e-05 | 0.1023712 | 0 | 0 | 0 | CS2_33_12_16_10
17400 | 17401 | 606588.2 | 2010-12-15 13:12 | 3511.756 | 2 | 45 | 0.5498449 | 4.078409 | 39.59734 | 39.04348 | 159.1827 | 145.2345 | 6.475449e-05 | 0.1023712 | 0 | 0 | 0 | CS2_33_12_16_10
17401 | 17402 | 606618.3 | 2010-12-15 13:13 | 3541.771 | 2 | 45 | 0.5500248 | 4.081325 | 39.60193 | 39.04348 | 159.2014 | 145.2345 | 6.475449e-05 | 0.1023712 | 0 | 0 | 0 | CS2_33_12_16_10
17402 | 17403 | 606648.3 | 2010-12-15 13:13 | 3571.786 | 2 | 45 | 0.5500248 | 4.083917 | 39.60651 | 39.04348 | 159.2201 | 145.2345 | 3.242493e-05 | 0.1023712 | 0 | 0 | 0 | CS2_33_12_16_10
17403 | 17404 | 606678.3 | 2010-12-15 13:14 | 3601.801 | 2 | 45 | 0.5498449 | 4.086995 | 39.6111 | 39.04348 | 159.2388 | 145.2345 | 6.475449e-05 | 0.1023712 | 0 | 0 | 0 | CS2_33_12_16_10
17404 | 17405 | 606708.3 | 2010-12-15 13:14 | 3631.816 | 2 | 45 | 0.5500248 | 4.090073 | 39.61568 | 39.04348 | 159.2576 | 145.2345 | 9.717941e-05 | 0.1023712 | 0 | 0 | 0 | CS2_33_12_16_10
17405 | 17406 | 606738.3 | 2010-12-15 13:15 | 3661.831 | 2 | 45 | 0.5500248 | 4.092988 | 39.62027 | 39.04348 | 159.2764 | 145.2345 | 9.717941e-05 | 0.1023712 | 0 | 0 | 0 | CS2_33_12_16_10
17406 | 17407 | 606768.3 | 2010-12-15 13:15 | 3691.846 | 2 | 45 | 0.5500248 | 4.095904 | 39.62485 | 39.04348 | 159.2951 | 145.2345 | 6.475449e-05 | 0.1023712 | 0 | 0 | 0 | CS2_33_12_16_10
17407 | 17408 | 606798.4 | 2010-12-15 13:16 | 3721.861 | 2 | 45 | 0.5500248 | 4.099144 | 39.62944 | 39.04348 | 159.3139 | 145.2345 | 0.000129509 | 0.1023712 | 0 | 0 | 0 | CS2_33_12_16_10
17408 | 17409 | 606828.4 | 2010-12-15 13:16 | 3751.876 | 2 | 45 | 0.5498449 | 4.101898 | 39.63402 | 39.04348 | 159.3327 | 145.2345 | 9.717941e-05 | 0.1023712 | 0 | 0 | 0 | CS2_33_12_16_10
17409 | 17410 | 606858.4 | 2010-12-15 13:17 | 3781.891 | 2 | 45 | 0.5500248 | 4.104976 | 39.63861 | 39.04348 | 159.3515 | 145.2345 | 9.717941e-05 | 0.1023712 | 0 | 0 | 0 | CS2_33_12_16_10
17410 | 17411 | 606888.4 | 2010-12-15 13:17 | 3811.906 | 2 | 45 | 0.5500248 | 4.108054 | 39.64319 | 39.04348 | 159.3704 | 145.2345 | 9.717941e-05 | 0.1023712 | 0 | 0 | 0 | CS2_33_12_16_10
17411 | 17412 | 606918.4 | 2010-12-15 13:18 | 3841.924 | 2 | 45 | 0.5496649 | 4.111132 | 39.64778 | 39.04348 | 159.3892 | 145.2345 | 0.0001296043 | 0.1023712 | 0 | 0 | 0 | CS2_33_12_16_10
17412 | 17413 | 606948.4 | 2010-12-15 13:18 | 3871.936 | 2 | 45 | 0.5500248 | 4.11421 | 39.65236 | 39.04348 | 159.4081 | 145.2345 | 9.727478e-05 | 0.1023712 | 0 | 0 | 0 | CS2_33_12_16_10
17413 | 17414 | 606978.4 | 2010-12-15 13:19 | 3901.951 | 2 | 45 | 0.5500248 | 4.117449 | 39.65695 | 39.04348 | 159.4269 | 145.2345 | 9.717941e-05 | 0.1023712 | 0 | 0 | 0 | CS2_33_12_16_10
17414 | 17415 | 607008.5 | 2010-12-15 13:19 | 3931.966 | 2 | 45 | 0.5500248 | 4.120527 | 39.66153 | 39.04348 | 159.4458 | 145.2345 | 3.242493e-05 | 0.1023712 | 0 | 0 | 0 | CS2_33_12_16_10
17415 | 17416 | 607038.5 | 2010-12-15 13:20 | 3961.981 | 2 | 45 | 0.5502048 | 4.123767 | 39.66612 | 39.04348 | 159.4647 | 145.2345 | 9.717941e-05 | 0.1023712 | 0 | 0 | 0 | CS2_33_12_16_10
17416 | 17417 | 607068.5 | 2010-12-15 13:20 | 3991.996 | 2 | 45 | 0.5500248 | 4.127169 | 39.6707 | 39.04348 | 159.4836 | 145.2345 | 0.0001296043 | 0.1023712 | 0 | 0 | 0 | CS2_33_12_16_10
17417 | 17418 | 607098.5 | 2010-12-15 13:21 | 4022.011 | 2 | 45 | 0.5500248 | 4.130247 | 39.67529 | 39.04348 | 159.5026 | 145.2345 | 6.484985e-05 | 0.1023712 | 0 | 0 | 0 | CS2_33_12_16_10
17418 | 17419 | 607128.5 | 2010-12-15 13:21 | 4052.026 | 2 | 45 | 0.5500248 | 4.133648 | 39.67988 | 39.04348 | 159.5215 | 145.2345 | 0.0001296043 | 0.1023712 | 0 | 0 | 0 | CS2_33_12_16_10
17419 | 17420 | 607158.5 | 2010-12-15 13:22 | 4082.041 | 2 | 45 | 0.5502048 | 4.136888 | 39.68446 | 39.04348 | 159.5405 | 145.2345 | 9.717941e-05 | 0.1023712 | 0 | 0 | 0 | CS2_33_12_16_10
17420 | 17421 | 607188.5 | 2010-12-15 13:22 | 4112.056 | 2 | 45 | 0.5500248 | 4.140452 | 39.68905 | 39.04348 | 159.5595 | 145.2345 | 0.0001296043 | 0.1023712 | 0 | 0 | 0 | CS2_33_12_16_10
17421 | 17422 | 607218.6 | 2010-12-15 13:23 | 4142.071 | 2 | 45 | 0.5500248 | 4.14353 | 39.69363 | 39.04348 | 159.5785 | 145.2345 | 6.475449e-05 | 0.1023712 | 0 | 0 | 0 | CS2_33_12_16_10
17422 | 17423 | 607248.6 | 2010-12-15 13:23 | 4172.086 | 2 | 45 | 0.5500248 | 4.147094 | 39.69822 | 39.04348 | 159.5975 | 145.2345 | 0.0001296043 | 0.1023712 | 0 | 0 | 0 | CS2_33_12_16_10
17423 | 17424 | 607278.6 | 2010-12-15 13:24 | 4202.101 | 2 | 45 | 0.5500248 | 4.150496 | 39.7028 | 39.04348 | 159.6165 | 145.2345 | 6.475449e-05 | 0.1023712 | 0 | 0 | 0 | CS2_33_12_16_10
17424 | 17425 | 607308.6 | 2010-12-15 13:24 | 4232.116 | 2 | 45 | 0.5502048 | 4.154059 | 39.70739 | 39.04348 | 159.6355 | 145.2345 | 9.717941e-05 | 0.1023712 | 0 | 0 | 0 | CS2_33_12_16_10
17425 | 17426 | 607338.6 | 2010-12-15 13:25 | 4262.132 | 2 | 45 | 0.5500248 | 4.157461 | 39.71198 | 39.04348 | 159.6546 | 145.2345 | 0.0001296043 | 0.1023712 | 0 | 0 | 0 | CS2_33_12_16_10
17426 | 17427 | 607368.6 | 2010-12-15 13:25 | 4292.146 | 2 | 45 | 0.5502048 | 4.160863 | 39.71656 | 39.04348 | 159.6737 | 145.2345 | 6.475449e-05 | 0.1023712 | 0 | 0 | 0 | CS2_33_12_16_10
17427 | 17428 | 607398.7 | 2010-12-15 13:26 | 4322.161 | 2 | 45 | 0.5500248 | 4.164589 | 39.72115 | 39.04348 | 159.6927 | 145.2345 | 0.0001296043 | 0.1023712 | 0 | 0 | 0 | CS2_33_12_16_10
17428 | 17429 | 607428.7 | 2010-12-15 13:26 | 4352.176 | 2 | 45 | 0.5500248 | 4.168153 | 39.72573 | 39.04348 | 159.7118 | 145.2345 | 9.727478e-05 | 0.1023712 | 0 | 0 | 0 | CS2_33_12_16_10
17429 | 17430 | 607458.7 | 2010-12-15 13:27 | 4382.192 | 2 | 45 | 0.5500248 | 4.171716 | 39.73032 | 39.04348 | 159.731 | 145.2345 | 0.000129509 | 0.1023712 | 0 | 0 | 0 | CS2_33_12_16_10
17430 | 17431 | 607488.7 | 2010-12-15 13:27 | 4412.206 | 2 | 45 | 0.5500248 | 4.17528 | 39.7349 | 39.04348 | 159.7501 | 145.2345 | 9.717941e-05 | 0.1023712 | 0 | 0 | 0 | CS2_33_12_16_10
17431 | 17432 | 607518.7 | 2010-12-15 13:28 | 4442.221 | 2 | 45 | 0.5502048 | 4.178844 | 39.73949 | 39.04348 | 159.7693 | 145.2345 | 6.475449e-05 | 0.1023712 | 0 | 0 | 0 | CS2_33_12_16_10
17432 | 17433 | 607548.7 | 2010-12-15 13:28 | 4472.237 | 2 | 45 | 0.5500248 | 4.18257 | 39.74407 | 39.04348 | 159.7884 | 145.2345 | 9.717941e-05 | 0.1023712 | 0 | 0 | 0 | CS2_33_12_16_10
17433 | 17434 | 607578.7 | 2010-12-15 13:29 | 4502.252 | 2 | 45 | 0.5498449 | 4.186134 | 39.74866 | 39.04348 | 159.8076 | 145.2345 | 6.484985e-05 | 0.1023712 | 0 | 0 | 0 | CS2_33_12_16_10
17434 | 17435 | 607608.8 | 2010-12-15 13:29 | 4532.267 | 2 | 45 | 0.5502048 | 4.190022 | 39.75324 | 39.04348 | 159.8268 | 145.2345 | 0.0001296043 | 0.1023712 | 0 | 0 | 0 | CS2_33_12_16_10
17435 | 17436 | 607638.8 | 2010-12-15 13:30 | 4562.282 | 2 | 45 | 0.5498449 | 4.193585 | 39.75783 | 39.04348 | 159.846 | 145.2345 | 9.717941e-05 | 0.1023712 | 0 | 0 | 0 | CS2_33_12_16_10
17436 | 17437 | 607668.8 | 2010-12-15 13:30 | 4592.297 | 2 | 45 | 0.5500248 | 4.197635 | 39.76242 | 39.04348 | 159.8653 | 145.2345 | 9.717941e-05 | 0.1023712 | 0 | 0 | 0 | CS2_33_12_16_10
17437 | 17438 | 607687 | 2010-12-15 13:30 | 4610.484 | 2 | 45 | 0.5502048 | 4.200065 | 39.76519 | 39.04348 | 159.8769 | 145.2345 | 0.0001620293 | 0.1023712 | 0 | 0 | 0 | CS2_33_12_16_10
17438 | 17439 | 607717 | 2010-12-15 13:31 | 30.01596 | 3 | 45 | 0 | 4.10044 | 39.76519 | 39.04348 | 159.8769 | 145.2345 | -0.0005184173 | 0.1023712 | 0 | 0 | 0 | CS2_33_12_16_10
17439 | 17440 | 607747 | 2010-12-15 13:31 | 60.03017 | 3 | 45 | 0 | 4.086347 | 39.76519 | 39.04348 | 159.8769 | 145.2345 | -0.0003239632 | 0.1023712 | 0 | 0 | 0 | CS2_33_12_16_10
17440 | 17441 | 607777 | 2010-12-15 13:32 | 90.04506 | 3 | 45 | 0 | 4.077923 | 39.76519 | 39.04348 | 159.8769 | 145.2345 | -0.0001620293 | 0.1023712 | 0 | 0 | 0 | CS2_33_12_16_10
17441 | 17442 | 607807 | 2010-12-15 13:32 | 120.0136 | 3 | 45 | 0 | 4.072092 | 39.76519 | 39.04348 | 159.8769 | 145.2345 | -9.717941e-05 | 0.1023712 | 0 | 0 | 0 | CS2_33_12_16_10
17442 | 17443 | 607807 | 2010-12-15 13:32 | 2.716760554e-06 | 4 | 45 | 1.101203 | 4.200227 | 39.76519 | 39.04348 | 159.8769 | 145.2345 | 0 | 0.1023712 | 0 | 0 | 0 | CS2_33_12_16_10
17443 | 17444 | 607807.3 | 2010-12-15 13:32 | 0.2969587 | 4 | 45 | 1.050098 | 4.200389 | 39.76528 | 39.04348 | 159.8773 | 145.2345 | 3.242493e-05 | 0.1023712 | 0 | 0 | 0 | CS2_33_12_16_10
17444 | 17445 | 607808.6 | 2010-12-15 13:32 | 1.546966 | 4 | 45 | 0.9991733 | 4.200227 | 39.76564 | 39.04348 | 159.8788 | 145.2345 | 0 | 0.1023712 | 0 | 0 | 0 | CS2_33_12_16_10
17445 | 17446 | 607810.6 | 2010-12-15 13:32 | 3.562402 | 4 | 45 | 0.9486081 | 4.200065 | 39.76618 | 39.04348 | 159.8811 | 145.2345 | -3.232956e-05 | 0.1023712 | 0 | 0 | 0 | CS2_33_12_16_10
17446 | 17447 | 607813.4 | 2010-12-15 13:33 | 6.374844 | 4 | 45 | 0.8984028 | 4.200227 | 39.7669 | 39.04348 | 159.8841 | 145.2345 | 3.232956e-05 | 0.1023712 | 0 | 0 | 0 | CS2_33_12_16_10
17447 | 17448 | 607817.1 | 2010-12-15 13:33 | 10.06227 | 4 | 45 | 0.8483775 | 4.200389 | 39.7678 | 39.04348 | 159.8879 | 145.2345 | 3.242493e-05 | 0.1023712 | 0 | 0 | 0 | CS2_33_12_16_10
17448 | 17449 | 607821.8 | 2010-12-15 13:33 | 14.76542 | 4 | 45 | 0.7981722 | 4.200227 | 39.76887 | 39.04348 | 159.8924 | 145.2345 | -3.242493e-05 | 0.1023712 | 0 | 0 | 0 | CS2_33_12_16_10
17449 | 17450 | 607827.8 | 2010-12-15 13:33 | 20.74956 | 4 | 45 | 0.7479668 | 4.200227 | 39.77015 | 39.04348 | 159.8978 | 145.2345 | 0 | 0.1023712 | 0 | 0 | 0 | CS2_33_12_16_10
17450 | 17451 | 607835.4 | 2010-12-15 13:33 | 28.42127 | 4 | 45 | 0.6979415 | 4.200227 | 39.77169 | 39.04348 | 159.9042 | 145.2345 | 0 | 0.1023712 | 0 | 0 | 0 | CS2_33_12_16_10
17451 | 17452 | 607845.6 | 2010-12-15 13:33 | 38.60889 | 4 | 45 | 0.6479161 | 4.200227 | 39.77359 | 39.04348 | 159.9122 | 145.2345 | -3.242493e-05 | 0.1023712 | 0 | 0 | 0 | CS2_33_12_16_10
17452 | 17453 | 607860.2 | 2010-12-15 13:33 | 53.17095 | 4 | 45 | 0.5977108 | 4.200389 | 39.77611 | 39.04348 | 159.9228 | 145.2345 | 3.242493e-05 | 0.1023712 | 0 | 0 | 0 | CS2_33_12_16_10
17453 | 17454 | 607883.1 | 2010-12-15 13:34 | 76.07667 | 4 | 45 | 0.5476854 | 4.200227 | 39.77974 | 39.04348 | 159.938 | 145.2345 | 0 | 0.1023712 | 0 | 0 | 0 | CS2_33_12_16_10
17454 | 17455 | 607925.8 | 2010-12-15 13:34 | 118.7633 | 4 | 45 | 0.4976601 | 4.200227 | 39.7859 | 39.04348 | 159.9639 | 145.2345 | -3.242493e-05 | 0.1023712 | 0 | 0 | 0 | CS2_33_12_16_10
17455 | 17456 | 608007.8 | 2010-12-15 13:36 | 200.7772 | 4 | 45 | 0.4476348 | 4.200065 | 39.79662 | 39.04348 | 160.009 | 145.2345 | 0 | 0.1023712 | 0 | 0 | 0 | CS2_33_12_16_10
17456 | 17457 | 608126.9 | 2010-12-15 13:38 | 319.8841 | 4 | 45 | 0.3976094 | 4.200227 | 39.81058 | 39.04348 | 160.0676 | 145.2345 | -3.242493e-05 | 0.1023712 | 0 | 0 | 0 | CS2_33_12_16_10
17457 | 17458 | 608269.6 | 2010-12-15 13:40 | 462.6312 | 4 | 45 | 0.347584 | 4.200227 | 39.82534 | 39.04348 | 160.1296 | 145.2345 | 0 | 0.1023712 | 0 | 0 | 0 | CS2_33_12_16_10
17458 | 17459 | 608438.4 | 2010-12-15 13:43 | 631.3622 | 4 | 45 | 0.2975587 | 4.200227 | 39.84044 | 39.04348 | 160.193 | 145.2345 | -6.484985e-05 | 0.1023712 | 0 | 0 | 0 | CS2_33_12_16_10
17459 | 17460 | 608638.5 | 2010-12-15 13:46 | 831.4988 | 4 | 45 | 0.2475333 | 4.200227 | 39.85556 | 39.04348 | 160.2565 | 145.2345 | -3.242493e-05 | 0.1023712 | 0 | 0 | 0 | CS2_33_12_16_10
17460 | 17461 | 608885.6 | 2010-12-15 13:50 | 1078.634 | 4 | 45 | 0.197508 | 4.200389 | 39.87079 | 39.04348 | 160.3205 | 145.2345 | 3.242493e-05 | 0.1023712 | 0 | 0 | 0 | CS2_33_12_16_10
17461 | 17462 | 609216.7 | 2010-12-15 13:56 | 1409.706 | 4 | 45 | 0.1474826 | 4.200227 | 39.88654 | 39.04348 | 160.3866 | 145.2345 | 0 | 0.1023712 | 0 | 0 | 0 | CS2_33_12_16_10
17462 | 17463 | 609739.3 | 2010-12-15 14:05 | 1932.258 | 4 | 45 | 0.09745727 | 4.200227 | 39.90403 | 39.04348 | 160.4601 | 145.2345 | 0 | 0.1023712 | 0 | 0 | 0 | CS2_33_12_16_10
17463 | 17464 | 610758.2 | 2010-12-15 14:22 | 2951.206 | 4 | 45 | 0.04995117 | 4.200227 | 39.924 | 39.04348 | 160.544 | 145.2345 | -3.242493e-05 | 0.1023712 | 0 | 0 | 0 | CS2_33_12_16_10
17464 | 17465 | 610788.2 | 2010-12-15 14:22 | 30.01523 | 5 | 45 | 0 | 4.191155 | 39.924 | 39.04348 | 160.544 | 145.2345 | -3.242493e-05 | 0.1023712 | 0 | 0 | 0 | CS2_33_12_16_10
17465 | 17466 | 610818.2 | 2010-12-15 14:23 | 60.01463 | 5 | 45 | 0 | 4.189536 | 39.924 | 39.04348 | 160.544 | 145.2345 | -3.242493e-05 | 0.1023712 | 0 | 0 | 0 | CS2_33_12_16_10
17466 | 17467 | 610818.4 | 2010-12-15 14:23 | 0.1874085 | 6 | 45 | 0.0001057613 | 4.189536 | 39.924 | 39.04348 | 160.544 | 145.2345 | 0 | 0.09912134 | 0 | 0 | 0 | CS2_33_12_16_10
17467 | 17468 | 610844.8 | 2010-12-15 14:23 | 26.40585 | 7 | 45 | -0.5501732 | 4.089425 | 39.924 | 39.04752 | 160.544 | 145.2511 | -0.0006803513 | 0.09912134 | 0 | 0 | 0 | CS2_33_12_16_10
17468 | 17469 | 610874.8 | 2010-12-15 14:24 | 56.42076 | 7 | 45 | -0.5501732 | 4.07031 | 39.924 | 39.05211 | 160.544 | 145.2698 | -0.000388813 | 0.09912134 | 0 | 0 | 0 | CS2_33_12_16_10
17469 | 17470 | 610904.8 | 2010-12-15 14:24 | 86.43576 | 7 | 45 | -0.5499932 | 4.056703 | 39.924 | 39.05669 | 160.544 | 145.2884 | -0.0003239632 | 0.09912134 | 0 | 0 | 0 | CS2_33_12_16_10
17470 | 17471 | 610934.8 | 2010-12-15 14:25 | 116.4508 | 7 | 45 | -0.5498133 | 4.046497 | 39.924 | 39.06128 | 160.544 | 145.307 | -0.0002267838 | 0.09912134 | 0 | 0 | 0 | CS2_33_12_16_10
17471 | 17472 | 610964.8 | 2010-12-15 14:25 | 146.4658 | 7 | 45 | -0.5501732 | 4.038074 | 39.924 | 39.06586 | 160.544 | 145.3255 | -0.0001943588 | 0.09912134 | 0 | 0 | 0 | CS2_33_12_16_10
17472 | 17473 | 610994.9 | 2010-12-15 14:26 | 176.4808 | 7 | 45 | -0.5499932 | 4.030784 | 39.924 | 39.07045 | 160.544 | 145.344 | -0.0001620293 | 0.09912134 | 0 | 0 | 0 | CS2_33_12_16_10
17473 | 17474 | 611024.9 | 2010-12-15 14:26 | 206.4958 | 7 | 45 | -0.5499932 | 4.023818 | 39.924 | 39.07504 | 160.544 | 145.3625 | -0.0001944542 | 0.09912134 | 0 | 0 | 0 | CS2_33_12_16_10
17474 | 17475 | 611054.9 | 2010-12-15 14:27 | 236.5109 | 7 | 45 | -0.5499932 | 4.0175 | 39.924 | 39.07962 | 160.544 | 145.3809 | -0.0001620293 | 0.09912134 | 0 | 0 | 0 | CS2_33_12_16_10
17475 | 17476 | 611084.9 | 2010-12-15 14:27 | 266.5259 | 7 | 45 | -0.5501732 | 4.011345 | 39.924 | 39.08421 | 160.544 | 145.3993 | -0.0001943588 | 0.09912134 | 0 | 0 | 0 | CS2_33_12_16_10
17476 | 17477 | 611114.9 | 2010-12-15 14:28 | 296.541 | 7 | 45 | -0.5499932 | 4.005513 | 39.924 | 39.0888 | 160.544 | 145.4177 | -0.0001296043 | 0.09912134 | 0 | 0 | 0 | CS2_33_12_16_10
17477 | 17478 | 611144.9 | 2010-12-15 14:28 | 326.5559 | 7 | 45 | -0.5501732 | 3.999681 | 39.924 | 39.09338 | 160.544 | 145.4361 | -0.0001619339 | 0.09912134 | 0 | 0 | 0 | CS2_33_12_16_10
17478 | 17479 | 611174.9 | 2010-12-15 14:29 | 356.571 | 7 | 45 | -0.5501732 | 3.994012 | 39.924 | 39.09797 | 160.544 | 145.4544 | -0.0001619816 | 0.09912134 | 0 | 0 | 0 | CS2_33_12_16_10
17479 | 17480 | 611205 | 2010-12-15 14:29 | 386.586 | 7 | 45 | -0.5501732 | 3.988504 | 39.924 | 39.10256 | 160.544 | 145.4727 | -0.0001944065 | 0.09912134 | 0 | 0 | 0 | CS2_33_12_16_10
17480 | 17481 | 611235 | 2010-12-15 14:30 | 416.6012 | 7 | 45 | -0.5499932 | 3.982996 | 39.924 | 39.10714 | 160.544 | 145.491 | -0.0001619816 | 0.09912134 | 0 | 0 | 0 | CS2_33_12_16_10
17481 | 17482 | 611265 | 2010-12-15 14:30 | 446.616 | 7 | 45 | -0.5499932 | 3.97765 | 39.924 | 39.11173 | 160.544 | 145.5093 | -0.0001620293 | 0.09912134 | 0 | 0 | 0 | CS2_33_12_16_10
17482 | 17483 | 611295 | 2010-12-15 14:31 | 476.6311 | 7 | 45 | -0.5501732 | 3.972467 | 39.924 | 39.11631 | 160.544 | 145.5275 | -0.0001296043 | 0.09912134 | 0 | 0 | 0 | CS2_33_12_16_10
17483 | 17484 | 611325 | 2010-12-15 14:31 | 506.6461 | 7 | 45 | -0.5499932 | 3.967283 | 39.924 | 39.1209 | 160.544 | 145.5457 | -0.0001619816 | 0.09912134 | 0 | 0 | 0 | CS2_33_12_16_10
17484 | 17485 | 611355 | 2010-12-15 14:32 | 536.6611 | 7 | 45 | -0.5499932 | 3.962261 | 39.924 | 39.12549 | 160.544 | 145.5639 | -0.0001296043 | 0.09912134 | 0 | 0 | 0 | CS2_33_12_16_10
17485 | 17486 | 611385.1 | 2010-12-15 14:32 | 566.6761 | 7 | 45 | -0.5499932 | 3.957078 | 39.924 | 39.13007 | 160.544 | 145.582 | -0.0001296043 | 0.09912134 | 0 | 0 | 0 | CS2_33_12_16_10
17486 | 17487 | 611415.1 | 2010-12-15 14:33 | 596.6911 | 7 | 45 | -0.5499932 | 3.95238 | 39.924 | 39.13466 | 160.544 | 145.6002 | -0.0001296043 | 0.09912134 | 0 | 0 | 0 | CS2_33_12_16_10
17487 | 17488 | 611445.1 | 2010-12-15 14:33 | 626.7063 | 7 | 45 | -0.5499932 | 3.94752 | 39.924 | 39.13925 | 160.544 | 145.6183 | -9.722709e-05 | 0.09912134 | 0 | 0 | 0 | CS2_33_12_16_10
17488 | 17489 | 611475.1 | 2010-12-15 14:34 | 656.7212 | 7 | 45 | -0.5501732 | 3.94266 | 39.924 | 39.14383 | 160.544 | 145.6364 | -0.0001296043 | 0.09912134 | 0 | 0 | 0 | CS2_33_12_16_10
17489 | 17490 | 611505.1 | 2010-12-15 14:34 | 686.7363 | 7 | 45 | -0.5499932 | 3.937963 | 39.924 | 39.14842 | 160.544 | 145.6545 | -0.0001619816 | 0.09912134 | 0 | 0 | 0 | CS2_33_12_16_10
17490 | 17491 | 611535.1 | 2010-12-15 14:35 | 716.7512 | 7 | 45 | -0.5501732 | 3.933265 | 39.924 | 39.15301 | 160.544 | 145.6725 | -9.722709e-05 | 0.09912134 | 0 | 0 | 0 | CS2_33_12_16_10
17491 | 17492 | 611565.1 | 2010-12-15 14:35 | 746.7663 | 7 | 45 | -0.5499932 | 3.928729 | 39.924 | 39.15759 | 160.544 | 145.6905 | -0.0001296043 | 0.09912134 | 0 | 0 | 0 | CS2_33_12_16_10
17492 | 17493 | 611595.2 | 2010-12-15 14:36 | 776.7813 | 7 | 45 | -0.5499932 | 3.924031 | 39.924 | 39.16218 | 160.544 | 145.7085 | -0.0001296043 | 0.09912134 | 0 | 0 | 0 | CS2_33_12_16_10
17493 | 17494 | 611625.2 | 2010-12-15 14:36 | 806.7963 | 7 | 45 | -0.5501732 | 3.919657 | 39.924 | 39.16676 | 160.544 | 145.7265 | -0.0001619816 | 0.09912134 | 0 | 0 | 0 | CS2_33_12_16_10
17494 | 17495 | 611655.2 | 2010-12-15 14:37 | 836.8115 | 7 | 45 | -0.5499932 | 3.915122 | 39.924 | 39.17135 | 160.544 | 145.7445 | -9.717941e-05 | 0.09912134 | 0 | 0 | 0 | CS2_33_12_16_10
17495 | 17496 | 611685.2 | 2010-12-15 14:37 | 866.8266 | 7 | 45 | -0.5499932 | 3.910748 | 39.924 | 39.17594 | 160.544 | 145.7624 | -9.717941e-05 | 0.09912134 | 0 | 0 | 0 | CS2_33_12_16_10
17496 | 17497 | 611715.2 | 2010-12-15 14:38 | 896.8414 | 7 | 45 | -0.5499932 | 3.906536 | 39.924 | 39.18052 | 160.544 | 145.7804 | -9.722709e-05 | 0.09912134 | 0 | 0 | 0 | CS2_33_12_16_10
17497 | 17498 | 611745.2 | 2010-12-15 14:38 | 926.8565 | 7 | 45 | -0.5501732 | 3.902162 | 39.924 | 39.18511 | 160.544 | 145.7983 | -9.722709e-05 | 0.09912134 | 0 | 0 | 0 | CS2_33_12_16_10
17498 | 17499 | 611775.2 | 2010-12-15 14:39 | 956.8714 | 7 | 45 | -0.5499932 | 3.897627 | 39.924 | 39.1897 | 160.544 | 145.8162 | -0.0001619816 | 0.09912134 | 0 | 0 | 0 | CS2_33_12_16_10
17499 | 17500 | 611805.3 | 2010-12-15 14:39 | 986.8864 | 7 | 45 | -0.5503531 | 3.893577 | 39.924 | 39.19428 | 160.544 | 145.834 | -0.0001296043 | 0.09912134 | 0 | 0 | 0 | CS2_33_12_16_10
17500 | 17501 | 611835.3 | 2010-12-15 14:40 | 1016.901 | 7 | 45 | -0.5501732 | 3.889365 | 39.924 | 39.19887 | 160.544 | 145.8519 | -0.0001295567 | 0.09912134 | 0 | 0 | 0 | CS2_33_12_16_10
17501 | 17502 | 611865.3 | 2010-12-15 14:40 | 1046.916 | 7 | 45 | -0.5503531 | 3.885153 | 39.924 | 39.20346 | 160.544 | 145.8697 | -0.0001296043 | 0.09912134 | 0 | 0 | 0 | CS2_33_12_16_10
17502 | 17503 | 611895.3 | 2010-12-15 14:41 | 1076.932 | 7 | 45 | -0.5499932 | 3.881428 | 39.924 | 39.20804 | 160.544 | 145.8875 | -6.480217e-05 | 0.09912134 | 0 | 0 | 0 | CS2_33_12_16_10
17503 | 17504 | 611925.3 | 2010-12-15 14:41 | 1106.947 | 7 | 45 | -0.5501732 | 3.877216 | 39.924 | 39.21263 | 160.544 | 145.9053 | -9.722709e-05 | 0.09912134 | 0 | 0 | 0 | CS2_33_12_16_10
17504 | 17505 | 611955.3 | 2010-12-15 14:42 | 1136.962 | 7 | 45 | -0.5499932 | 3.873166 | 39.924 | 39.21722 | 160.544 | 145.9231 | -6.480217e-05 | 0.09912134 | 0 | 0 | 0 | CS2_33_12_16_10
17505 | 17506 | 611985.4 | 2010-12-15 14:42 | 1166.977 | 7 | 45 | -0.5501732 | 3.869116 | 39.924 | 39.2218 | 160.544 | 145.9408 | -9.722709e-05 | 0.09912134 | 0 | 0 | 0 | CS2_33_12_16_10
17506 | 17507 | 612015.4 | 2010-12-15 14:43 | 1196.992 | 7 | 45 | -0.5499932 | 3.865228 | 39.924 | 39.22639 | 160.544 | 145.9586 | -9.717941e-05 | 0.09912134 | 0 | 0 | 0 | CS2_33_12_16_10
17507 | 17508 | 612045.4 | 2010-12-15 14:43 | 1227.007 | 7 | 45 | -0.5501732 | 3.861179 | 39.924 | 39.23098 | 160.544 | 145.9763 | -0.0001295567 | 0.09912134 | 0 | 0 | 0 | CS2_33_12_16_10
17508 | 17509 | 612075.4 | 2010-12-15 14:44 | 1257.022 | 7 | 45 | -0.5501732 | 3.857453 | 39.924 | 39.23556 | 160.544 | 145.994 | -6.480217e-05 | 0.09912134 | 0 | 0 | 0 | CS2_33_12_16_10
17509 | 17510 | 612105.4 | 2010-12-15 14:44 | 1287.037 | 7 | 45 | -0.5501732 | 3.853403 | 39.924 | 39.24015 | 160.544 | 146.0117 | -0.0001296043 | 0.09912134 | 0 | 0 | 0 | CS2_33_12_16_10
17510 | 17511 | 612135.4 | 2010-12-15 14:45 | 1317.052 | 7 | 45 | -0.5499932 | 3.849839 | 39.924 | 39.24474 | 160.544 | 146.0293 | -6.480217e-05 | 0.09912134 | 0 | 0 | 0 | CS2_33_12_16_10
17511 | 17512 | 612165.4 | 2010-12-15 14:45 | 1347.067 | 7 | 45 | -0.5499932 | 3.846113 | 39.924 | 39.24932 | 160.544 | 146.047 | -3.237724e-05 | 0.09912134 | 0 | 0 | 0 | CS2_33_12_16_10
17512 | 17513 | 612195.5 | 2010-12-15 14:46 | 1377.082 | 7 | 45 | -0.5501732 | 3.842226 | 39.924 | 39.25391 | 160.544 | 146.0646 | -9.717941e-05 | 0.09912134 | 0 | 0 | 0 | CS2_33_12_16_10
17513 | 17514 | 612225.5 | 2010-12-15 14:46 | 1407.097 | 7 | 45 | -0.5501732 | 3.8385 | 39.924 | 39.25849 | 160.544 | 146.0822 | -9.717941e-05 | 0.09912134 | 0 | 0 | 0 | CS2_33_12_16_10
17514 | 17515 | 612255.5 | 2010-12-15 14:47 | 1437.112 | 7 | 45 | -0.5501732 | 3.834774 | 39.924 | 39.26308 | 160.544 | 146.0998 | -9.717941e-05 | 0.09912134 | 0 | 0 | 0 | CS2_33_12_16_10
17515 | 17516 | 612285.5 | 2010-12-15 14:47 | 1467.127 | 7 | 45 | -0.5499932 | 3.83121 | 39.924 | 39.26767 | 160.544 | 146.1174 | -6.480217e-05 | 0.09912134 | 0 | 0 | 0 | CS2_33_12_16_10
17516 | 17517 | 612315.5 | 2010-12-15 14:48 | 1497.143 | 7 | 45 | -0.5498133 | 3.827808 | 39.924 | 39.27225 | 160.544 | 146.135 | -6.475449e-05 | 0.09912134 | 0 | 0 | 0 | CS2_33_12_16_10
17517 | 17518 | 612345.5 | 2010-12-15 14:48 | 1527.157 | 7 | 45 | -0.5498133 | 3.824244 | 39.924 | 39.27684 | 160.544 | 146.1525 | -9.717941e-05 | 0.09912134 | 0 | 0 | 0 | CS2_33_12_16_10
17518 | 17519 | 612375.5 | 2010-12-15 14:49 | 1557.172 | 7 | 45 | -0.5499932 | 3.820681 | 39.924 | 39.28143 | 160.544 | 146.1701 | -6.480217e-05 | 0.09912134 | 0 | 0 | 0 | CS2_33_12_16_10
17519 | 17520 | 612405.6 | 2010-12-15 14:49 | 1587.187 | 7 | 45 | -0.5501732 | 3.817117 | 39.924 | 39.28601 | 160.544 | 146.1876 | -6.480217e-05 | 0.09912134 | 0 | 0 | 0 | CS2_33_12_16_10
17520 | 17521 | 612435.6 | 2010-12-15 14:50 | 1617.202 | 7 | 45 | -0.5501732 | 3.813553 | 39.924 | 39.2906 | 160.544 | 146.2051 | -0.0001295567 | 0.09912134 | 0 | 0 | 0 | CS2_33_12_16_10
17521 | 17522 | 612465.6 | 2010-12-15 14:50 | 1647.217 | 7 | 45 | -0.5501732 | 3.810151 | 39.924 | 39.29519 | 160.544 | 146.2226 | -9.722709e-05 | 0.09912134 | 0 | 0 | 0 | CS2_33_12_16_10
17522 | 17523 | 612495.6 | 2010-12-15 14:51 | 1677.232 | 7 | 45 | -0.5501732 | 3.806911 | 39.924 | 39.29977 | 160.544 | 146.24 | -6.475449e-05 | 0.09912134 | 0 | 0 | 0 | CS2_33_12_16_10
17523 | 17524 | 612525.6 | 2010-12-15 14:51 | 1707.247 | 7 | 45 | -0.5501732 | 3.803509 | 39.924 | 39.30436 | 160.544 | 146.2575 | -9.722709e-05 | 0.09912134 | 0 | 0 | 0 | CS2_33_12_16_10
17524 | 17525 | 612555.6 | 2010-12-15 14:52 | 1737.262 | 7 | 45 | -0.5499932 | 3.80027 | 39.924 | 39.30894 | 160.544 | 146.2749 | -6.480217e-05 | 0.09912134 | 0 | 0 | 0 | CS2_33_12_16_10
17525 | 17526 | 612585.7 | 2010-12-15 14:52 | 1767.277 | 7 | 45 | -0.5501732 | 3.79703 | 39.924 | 39.31353 | 160.544 | 146.2923 | -3.237724e-05 | 0.09912134 | 0 | 0 | 0 | CS2_33_12_16_10
17526 | 17527 | 612615.7 | 2010-12-15 14:53 | 1797.296 | 7 | 45 | -0.5501732 | 3.793628 | 39.924 | 39.31812 | 160.544 | 146.3097 | -0.0001296043 | 0.09912134 | 0 | 0 | 0 | CS2_33_12_16_10
17527 | 17528 | 612645.7 | 2010-12-15 14:53 | 1827.307 | 7 | 45 | -0.5499932 | 3.790712 | 39.924 | 39.3227 | 160.544 | 146.3271 | -3.242493e-05 | 0.09912134 | 0 | 0 | 0 | CS2_33_12_16_10
17528 | 17529 | 612675.7 | 2010-12-15 14:54 | 1857.322 | 7 | 45 | -0.5501732 | 3.787472 | 39.924 | 39.32729 | 160.544 | 146.3445 | -6.475449e-05 | 0.09912134 | 0 | 0 | 0 | CS2_33_12_16_10
17529 | 17530 | 612705.7 | 2010-12-15 14:54 | 1887.337 | 7 | 45 | -0.5501732 | 3.784233 | 39.924 | 39.33188 | 160.544 | 146.3619 | -9.717941e-05 | 0.09912134 | 0 | 0 | 0 | CS2_33_12_16_10
17530 | 17531 | 612735.7 | 2010-12-15 14:55 | 1917.352 | 7 | 45 | -0.5501732 | 3.781155 | 39.924 | 39.33646 | 160.544 | 146.3792 | -0.0001296043 | 0.09912134 | 0 | 0 | 0 | CS2_33_12_16_10
17531 | 17532 | 612765.7 | 2010-12-15 14:55 | 1947.367 | 7 | 45 | -0.5499932 | 3.778401 | 39.924 | 39.34105 | 160.544 | 146.3966 | -3.237724e-05 | 0.09912134 | 0 | 0 | 0 | CS2_33_12_16_10
17532 | 17533 | 612795.8 | 2010-12-15 14:56 | 1977.382 | 7 | 45 | -0.5501732 | 3.775323 | 39.924 | 39.34564 | 160.544 | 146.4139 | -6.480217e-05 | 0.09912134 | 0 | 0 | 0 | CS2_33_12_16_10
17533 | 17534 | 612825.8 | 2010-12-15 14:56 | 2007.397 | 7 | 45 | -0.5501732 | 3.772245 | 39.924 | 39.35022 | 160.544 | 146.4312 | -9.717941e-05 | 0.09912134 | 0 | 0 | 0 | CS2_33_12_16_10
17534 | 17535 | 612855.8 | 2010-12-15 14:57 | 2037.412 | 7 | 45 | -0.5501732 | 3.769491 | 39.924 | 39.35481 | 160.544 | 146.4485 | -6.480217e-05 | 0.09912134 | 0 | 0 | 0 | CS2_33_12_16_10
17535 | 17536 | 612885.8 | 2010-12-15 14:57 | 2067.427 | 7 | 45 | -0.5501732 | 3.766413 | 39.924 | 39.3594 | 160.544 | 146.4658 | -9.717941e-05 | 0.09912134 | 0 | 0 | 0 | CS2_33_12_16_10
17536 | 17537 | 612915.8 | 2010-12-15 14:58 | 2097.442 | 7 | 45 | -0.5499932 | 3.76366 | 39.924 | 39.36398 | 160.544 | 146.483 | -6.475449e-05 | 0.09912134 | 0 | 0 | 0 | CS2_33_12_16_10
17537 | 17538 | 612945.8 | 2010-12-15 14:58 | 2127.457 | 7 | 45 | -0.5503531 | 3.760744 | 39.924 | 39.36857 | 160.544 | 146.5003 | -9.717941e-05 | 0.09912134 | 0 | 0 | 0 | CS2_33_12_16_10
17538 | 17539 | 612975.8 | 2010-12-15 14:59 | 2157.472 | 7 | 45 | -0.5499932 | 3.758152 | 39.924 | 39.37315 | 160.544 | 146.5175 | -6.475449e-05 | 0.09912134 | 0 | 0 | 0 | CS2_33_12_16_10
17539 | 17540 | 613005.9 | 2010-12-15 14:59 | 2187.487 | 7 | 45 | -0.5499932 | 3.755398 | 39.924 | 39.37774 | 160.544 | 146.5348 | -6.480217e-05 | 0.09912134 | 0 | 0 | 0 | CS2_33_12_16_10
17540 | 17541 | 613035.9 | 2010-12-15 15:00 | 2217.503 | 7 | 45 | -0.5501732 | 3.752644 | 39.924 | 39.38233 | 160.544 | 146.552 | -6.480217e-05 | 0.09912134 | 0 | 0 | 0 | CS2_33_12_16_10
17541 | 17542 | 613065.9 | 2010-12-15 15:00 | 2247.517 | 7 | 45 | -0.5503531 | 3.749728 | 39.924 | 39.38691 | 160.544 | 146.5692 | -9.717941e-05 | 0.09912134 | 0 | 0 | 0 | CS2_33_12_16_10
17542 | 17543 | 613095.9 | 2010-12-15 15:01 | 2277.532 | 7 | 45 | -0.5501732 | 3.747298 | 39.924 | 39.3915 | 160.544 | 146.5864 | -9.717941e-05 | 0.09912134 | 0 | 0 | 0 | CS2_33_12_16_10
17543 | 17544 | 613125.9 | 2010-12-15 15:01 | 2307.547 | 7 | 45 | -0.5501732 | 3.744707 | 39.924 | 39.39609 | 160.544 | 146.6036 | -9.717941e-05 | 0.09912134 | 0 | 0 | 0 | CS2_33_12_16_10
17544 | 17545 | 613155.9 | 2010-12-15 15:02 | 2337.563 | 7 | 45 | -0.5503531 | 3.741953 | 39.924 | 39.40067 | 160.544 | 146.6207 | -9.722709e-05 | 0.09912134 | 0 | 0 | 0 | CS2_33_12_16_10
17545 | 17546 | 613186 | 2010-12-15 15:02 | 2367.578 | 7 | 45 | -0.5501732 | 3.739361 | 39.924 | 39.40526 | 160.544 | 146.6379 | -9.722709e-05 | 0.09912134 | 0 | 0 | 0 | CS2_33_12_16_10
17546 | 17547 | 613216 | 2010-12-15 15:03 | 2397.592 | 7 | 45 | -0.5501732 | 3.737255 | 39.924 | 39.40985 | 160.544 | 146.655 | -6.480217e-05 | 0.09912134 | 0 | 0 | 0 | CS2_33_12_16_10
17547 | 17548 | 613246 | 2010-12-15 15:03 | 2427.608 | 7 | 45 | -0.5501732 | 3.734663 | 39.924 | 39.41443 | 160.544 | 146.6722 | -9.722709e-05 | 0.09912134 | 0 | 0 | 0 | CS2_33_12_16_10
17548 | 17549 | 613276 | 2010-12-15 15:04 | 2457.623 | 7 | 45 | -0.5501732 | 3.731909 | 39.924 | 39.41902 | 160.544 | 146.6893 | -0.0001296043 | 0.09912134 | 0 | 0 | 0 | CS2_33_12_16_10
17549 | 17550 | 613306 | 2010-12-15 15:04 | 2487.638 | 7 | 45 | -0.5501732 | 3.729803 | 39.924 | 39.42361 | 160.544 | 146.7064 | -6.480217e-05 | 0.09912134 | 0 | 0 | 0 | CS2_33_12_16_10
17550 | 17551 | 613336 | 2010-12-15 15:05 | 2517.653 | 7 | 45 | -0.5503531 | 3.727374 | 39.924 | 39.42819 | 160.544 | 146.7235 | -6.475449e-05 | 0.09912134 | 0 | 0 | 0 | CS2_33_12_16_10
17551 | 17552 | 613366 | 2010-12-15 15:05 | 2547.668 | 7 | 45 | -0.5501732 | 3.725106 | 39.924 | 39.43278 | 160.544 | 146.7406 | -6.480217e-05 | 0.09912134 | 0 | 0 | 0 | CS2_33_12_16_10
17552 | 17553 | 613396.1 | 2010-12-15 15:06 | 2577.683 | 7 | 45 | -0.5501732 | 3.722514 | 39.924 | 39.43736 | 160.544 | 146.7577 | -9.722709e-05 | 0.09912134 | 0 | 0 | 0 | CS2_33_12_16_10
17553 | 17554 | 613426.1 | 2010-12-15 15:06 | 2607.698 | 7 | 45 | -0.5501732 | 3.720246 | 39.924 | 39.44195 | 160.544 | 146.7747 | -9.717941e-05 | 0.09912134 | 0 | 0 | 0 | CS2_33_12_16_10
17554 | 17555 | 613456.1 | 2010-12-15 15:07 | 2637.713 | 7 | 45 | -0.5501732 | 3.71814 | 39.924 | 39.44654 | 160.544 | 146.7918 | -6.480217e-05 | 0.09912134 | 0 | 0 | 0 | CS2_33_12_16_10
17555 | 17556 | 613486.1 | 2010-12-15 15:07 | 2667.728 | 7 | 45 | -0.5501732 | 3.715872 | 39.924 | 39.45112 | 160.544 | 146.8088 | -6.480217e-05 | 0.09912134 | 0 | 0 | 0 | CS2_33_12_16_10
17556 | 17557 | 613516.1 | 2010-12-15 15:08 | 2697.743 | 7 | 45 | -0.5499932 | 3.713604 | 39.924 | 39.45571 | 160.544 | 146.8259 | -6.480217e-05 | 0.09912134 | 0 | 0 | 0 | CS2_33_12_16_10
17557 | 17558 | 613546.1 | 2010-12-15 15:08 | 2727.758 | 7 | 45 | -0.5501732 | 3.711498 | 39.924 | 39.4603 | 160.544 | 146.8429 | -6.480217e-05 | 0.09912134 | 0 | 0 | 0 | CS2_33_12_16_10
17558 | 17559 | 613576.2 | 2010-12-15 15:09 | 2757.773 | 7 | 45 | -0.5499932 | 3.70923 | 39.924 | 39.46488 | 160.544 | 146.8599 | -6.480217e-05 | 0.09912134 | 0 | 0 | 0 | CS2_33_12_16_10
17559 | 17560 | 613606.2 | 2010-12-15 15:09 | 2787.788 | 7 | 45 | -0.5499932 | 3.707124 | 39.924 | 39.46947 | 160.544 | 146.8769 | -3.242493e-05 | 0.09912134 | 0 | 0 | 0 | CS2_33_12_16_10
17560 | 17561 | 613636.2 | 2010-12-15 15:10 | 2817.803 | 7 | 45 | -0.5499932 | 3.705019 | 39.924 | 39.47406 | 160.544 | 146.8939 | -6.475449e-05 | 0.09912134 | 0 | 0 | 0 | CS2_33_12_16_10
17561 | 17562 | 613666.2 | 2010-12-15 15:10 | 2847.818 | 7 | 45 | -0.5499932 | 3.702913 | 39.924 | 39.47864 | 160.544 | 146.9109 | -3.237724e-05 | 0.09912134 | 0 | 0 | 0 | CS2_33_12_16_10
17562 | 17563 | 613696.2 | 2010-12-15 15:11 | 2877.833 | 7 | 45 | -0.5501732 | 3.700969 | 39.924 | 39.48323 | 160.544 | 146.9279 | -3.242493e-05 | 0.09912134 | 0 | 0 | 0 | CS2_33_12_16_10
17563 | 17564 | 613726.2 | 2010-12-15 15:11 | 2907.848 | 7 | 45 | -0.5501732 | 3.698701 | 39.924 | 39.48782 | 160.544 | 146.9449 | -3.242493e-05 | 0.09912134 | 0 | 0 | 0 | CS2_33_12_16_10
17564 | 17565 | 613756.2 | 2010-12-15 15:12 | 2937.863 | 7 | 45 | -0.5503531 | 3.696757 | 39.924 | 39.4924 | 160.544 | 146.9618 | -9.717941e-05 | 0.09912134 | 0 | 0 | 0 | CS2_33_12_16_10
17565 | 17566 | 613786.3 | 2010-12-15 15:12 | 2967.878 | 7 | 45 | -0.5499932 | 3.694975 | 39.924 | 39.49699 | 160.544 | 146.9788 | -3.242493e-05 | 0.09912134 | 0 | 0 | 0 | CS2_33_12_16_10
17566 | 17567 | 613816.3 | 2010-12-15 15:13 | 2997.893 | 7 | 45 | -0.5499932 | 3.692869 | 39.924 | 39.50158 | 160.544 | 146.9957 | -6.480217e-05 | 0.09912134 | 0 | 0 | 0 | CS2_33_12_16_10
17567 | 17568 | 613846.3 | 2010-12-15 15:13 | 3027.908 | 7 | 45 | -0.5499932 | 3.690925 | 39.924 | 39.50616 | 160.544 | 147.0127 | -3.242493e-05 | 0.09912134 | 0 | 0 | 0 | CS2_33_12_16_10
17568 | 17569 | 613876.3 | 2010-12-15 15:14 | 3057.923 | 7 | 45 | -0.5499932 | 3.688982 | 39.924 | 39.51075 | 160.544 | 147.0296 | -6.480217e-05 | 0.09912134 | 0 | 0 | 0 | CS2_33_12_16_10
17569 | 17570 | 613906.3 | 2010-12-15 15:14 | 3087.938 | 7 | 45 | -0.5501732 | 3.687037 | 39.924 | 39.51533 | 160.544 | 147.0465 | -6.480217e-05 | 0.09912134 | 0 | 0 | 0 | CS2_33_12_16_10
17570 | 17571 | 613936.3 | 2010-12-15 15:15 | 3117.953 | 7 | 45 | -0.5501732 | 3.685094 | 39.924 | 39.51992 | 160.544 | 147.0634 | -9.717941e-05 | 0.09912134 | 0 | 0 | 0 | CS2_33_12_16_10
17571 | 17572 | 613966.3 | 2010-12-15 15:15 | 3147.968 | 7 | 45 | -0.5499932 | 3.683312 | 39.924 | 39.52451 | 160.544 | 147.0803 | -9.722709e-05 | 0.09912134 | 0 | 0 | 0 | CS2_33_12_16_10
17572 | 17573 | 613996.4 | 2010-12-15 15:16 | 3177.983 | 7 | 45 | -0.5501732 | 3.681368 | 39.924 | 39.52909 | 160.544 | 147.0972 | -6.480217e-05 | 0.09912134 | 0 | 0 | 0 | CS2_33_12_16_10
17573 | 17574 | 614026.4 | 2010-12-15 15:16 | 3207.998 | 7 | 45 | -0.5501732 | 3.679748 | 39.924 | 39.53368 | 160.544 | 147.1141 | -3.237724e-05 | 0.09912134 | 0 | 0 | 0 | CS2_33_12_16_10
17574 | 17575 | 614056.4 | 2010-12-15 15:17 | 3238.013 | 7 | 45 | -0.5501732 | 3.677966 | 39.924 | 39.53827 | 160.544 | 147.1309 | -6.480217e-05 | 0.09912134 | 0 | 0 | 0 | CS2_33_12_16_10
17575 | 17576 | 614086.4 | 2010-12-15 15:17 | 3268.028 | 7 | 45 | -0.5501732 | 3.676184 | 39.924 | 39.54285 | 160.544 | 147.1478 | -6.480217e-05 | 0.09912134 | 0 | 0 | 0 | CS2_33_12_16_10
17576 | 17577 | 614116.4 | 2010-12-15 15:18 | 3298.043 | 7 | 45 | -0.5501732 | 3.674564 | 39.924 | 39.54744 | 160.544 | 147.1647 | -3.242493e-05 | 0.09912134 | 0 | 0 | 0 | CS2_33_12_16_10
17577 | 17578 | 614146.4 | 2010-12-15 15:18 | 3328.058 | 7 | 45 | -0.5499932 | 3.672944 | 39.924 | 39.55203 | 160.544 | 147.1815 | -3.237724e-05 | 0.09912134 | 0 | 0 | 0 | CS2_33_12_16_10
17578 | 17579 | 614176.5 | 2010-12-15 15:19 | 3358.073 | 7 | 45 | -0.5501732 | 3.671162 | 39.924 | 39.55661 | 160.544 | 147.1984 | -3.242493e-05 | 0.09912134 | 0 | 0 | 0 | CS2_33_12_16_10
17579 | 17580 | 614206.5 | 2010-12-15 15:19 | 3388.088 | 7 | 45 | -0.5499932 | 3.66938 | 39.924 | 39.5612 | 160.544 | 147.2152 | -6.480217e-05 | 0.09912134 | 0 | 0 | 0 | CS2_33_12_16_10
17580 | 17581 | 614236.5 | 2010-12-15 15:20 | 3418.103 | 7 | 45 | -0.5501732 | 3.667922 | 39.924 | 39.56579 | 160.544 | 147.232 | -6.480217e-05 | 0.09912134 | 0 | 0 | 0 | CS2_33_12_16_10
17581 | 17582 | 614266.5 | 2010-12-15 15:20 | 3448.118 | 7 | 45 | -0.5498133 | 3.666303 | 39.924 | 39.57037 | 160.544 | 147.2488 | -3.237724e-05 | 0.09912134 | 0 | 0 | 0 | CS2_33_12_16_10
17582 | 17583 | 614296.5 | 2010-12-15 15:21 | 3478.133 | 7 | 45 | -0.5501732 | 3.664845 | 39.924 | 39.57496 | 160.544 | 147.2656 | -3.237724e-05 | 0.09912134 | 0 | 0 | 0 | CS2_33_12_16_10
17583 | 17584 | 614326.5 | 2010-12-15 15:21 | 3508.148 | 7 | 45 | -0.5501732 | 3.663063 | 39.924 | 39.57955 | 160.544 | 147.2824 | -9.717941e-05 | 0.09912134 | 0 | 0 | 0 | CS2_33_12_16_10
17584 | 17585 | 614356.5 | 2010-12-15 15:22 | 3538.163 | 7 | 45 | -0.5501732 | 3.661605 | 39.924 | 39.58413 | 160.544 | 147.2992 | -3.242493e-05 | 0.09912134 | 0 | 0 | 0 | CS2_33_12_16_10
17585 | 17586 | 614386.6 | 2010-12-15 15:22 | 3568.178 | 7 | 45 | -0.5501732 | 3.660147 | 39.924 | 39.58872 | 160.544 | 147.316 | -3.242493e-05 | 0.09912134 | 0 | 0 | 0 | CS2_33_12_16_10
17586 | 17587 | 614416.6 | 2010-12-15 15:23 | 3598.193 | 7 | 45 | -0.5501732 | 3.658527 | 39.924 | 39.59331 | 160.544 | 147.3328 | -6.480217e-05 | 0.09912134 | 0 | 0 | 0 | CS2_33_12_16_10
17587 | 17588 | 614446.6 | 2010-12-15 15:23 | 3628.208 | 7 | 45 | -0.5501732 | 3.657231 | 39.924 | 39.59789 | 160.544 | 147.3496 | 0 | 0.09912134 | 0 | 0 | 0 | CS2_33_12_16_10
17588 | 17589 | 614476.6 | 2010-12-15 15:24 | 3658.223 | 7 | 45 | -0.5501732 | 3.655611 | 39.924 | 39.60248 | 160.544 | 147.3664 | 0 | 0.09912134 | 0 | 0 | 0 | CS2_33_12_16_10
17589 | 17590 | 614506.6 | 2010-12-15 15:24 | 3688.238 | 7 | 45 | -0.5501732 | 3.653991 | 39.924 | 39.60706 | 160.544 | 147.3831 | -3.242493e-05 | 0.09912134 | 0 | 0 | 0 | CS2_33_12_16_10
17590 | 17591 | 614536.6 | 2010-12-15 15:25 | 3718.256 | 7 | 45 | -0.5499932 | 3.652533 | 39.924 | 39.61165 | 160.544 | 147.3999 | -6.480217e-05 | 0.09912134 | 0 | 0 | 0 | CS2_33_12_16_10
17591 | 17592 | 614566.6 | 2010-12-15 15:25 | 3748.268 | 7 | 45 | -0.5498133 | 3.651075 | 39.924 | 39.61624 | 160.544 | 147.4166 | -3.242493e-05 | 0.09912134 | 0 | 0 | 0 | CS2_33_12_16_10
17592 | 17593 | 614596.7 | 2010-12-15 15:26 | 3778.284 | 7 | 45 | -0.5501732 | 3.649456 | 39.924 | 39.62082 | 160.544 | 147.4334 | -6.480217e-05 | 0.09912134 | 0 | 0 | 0 | CS2_33_12_16_10
17593 | 17594 | 614626.7 | 2010-12-15 15:26 | 3808.298 | 7 | 45 | -0.5499932 | 3.64816 | 39.924 | 39.62541 | 160.544 | 147.4501 | -3.242493e-05 | 0.09912134 | 0 | 0 | 0 | CS2_33_12_16_10
17594 | 17595 | 614656.7 | 2010-12-15 15:27 | 3838.314 | 7 | 45 | -0.5501732 | 3.64654 | 39.924 | 39.63 | 160.544 | 147.4668 | -6.480217e-05 | 0.09912134 | 0 | 0 | 0 | CS2_33_12_16_10
17595 | 17596 | 614686.7 | 2010-12-15 15:27 | 3868.329 | 7 | 45 | -0.5498133 | 3.645244 | 39.924 | 39.63458 | 160.544 | 147.4836 | 0 | 0.09912134 | 0 | 0 | 0 | CS2_33_12_16_10
17596 | 17597 | 614716.7 | 2010-12-15 15:28 | 3898.344 | 7 | 45 | -0.5503531 | 3.643624 | 39.924 | 39.63917 | 160.544 | 147.5003 | 0 | 0.09912134 | 0 | 0 | 0 | CS2_33_12_16_10
17597 | 17598 | 614746.7 | 2010-12-15 15:28 | 3928.359 | 7 | 45 | -0.5499932 | 3.642166 | 39.924 | 39.64376 | 160.544 | 147.517 | 0 | 0.09912134 | 0 | 0 | 0 | CS2_33_12_16_10
17598 | 17599 | 614776.8 | 2010-12-15 15:29 | 3958.374 | 7 | 45 | -0.5501732 | 3.640546 | 39.924 | 39.64834 | 160.544 | 147.5337 | -3.237724e-05 | 0.09912134 | 0 | 0 | 0 | CS2_33_12_16_10
17599 | 17600 | 614806.8 | 2010-12-15 15:29 | 3988.389 | 7 | 45 | -0.5501732 | 3.638926 | 39.924 | 39.65293 | 160.544 | 147.5504 | -9.722709e-05 | 0.09912134 | 0 | 0 | 0 | CS2_33_12_16_10
17600 | 17601 | 614836.8 | 2010-12-15 15:30 | 4018.404 | 7 | 45 | -0.5499932 | 3.637792 | 39.924 | 39.65752 | 160.544 | 147.5671 | 0 | 0.09912134 | 0 | 0 | 0 | CS2_33_12_16_10
17601 | 17602 | 614866.8 | 2010-12-15 15:30 | 4048.419 | 7 | 45 | -0.5499932 | 3.636172 | 39.924 | 39.6621 | 160.544 | 147.5838 | -3.237724e-05 | 0.09912134 | 0 | 0 | 0 | CS2_33_12_16_10
17602 | 17603 | 614896.8 | 2010-12-15 15:31 | 4078.434 | 7 | 45 | -0.5501732 | 3.634552 | 39.924 | 39.66669 | 160.544 | 147.6004 | -3.242493e-05 | 0.09912134 | 0 | 0 | 0 | CS2_33_12_16_10
17603 | 17604 | 614926.8 | 2010-12-15 15:31 | 4108.449 | 7 | 45 | -0.5499932 | 3.633094 | 39.924 | 39.67128 | 160.544 | 147.6171 | 0 | 0.09912134 | 0 | 0 | 0 | CS2_33_12_16_10
17604 | 17605 | 614956.8 | 2010-12-15 15:32 | 4138.464 | 7 | 45 | -0.5501732 | 3.631312 | 39.924 | 39.67586 | 160.544 | 147.6337 | -3.242493e-05 | 0.09912134 | 0 | 0 | 0 | CS2_33_12_16_10
17605 | 17606 | 614986.9 | 2010-12-15 15:32 | 4168.479 | 7 | 45 | -0.5501732 | 3.629531 | 39.924 | 39.68045 | 160.544 | 147.6504 | -9.717941e-05 | 0.09912134 | 0 | 0 | 0 | CS2_33_12_16_10
17606 | 17607 | 615016.9 | 2010-12-15 15:33 | 4198.494 | 7 | 45 | -0.5501732 | 3.627911 | 39.924 | 39.68504 | 160.544 | 147.667 | -6.480217e-05 | 0.09912134 | 0 | 0 | 0 | CS2_33_12_16_10
17607 | 17608 | 615046.9 | 2010-12-15 15:33 | 4228.509 | 7 | 45 | -0.5499932 | 3.626453 | 39.924 | 39.68962 | 160.544 | 147.6837 | -6.480217e-05 | 0.09912134 | 0 | 0 | 0 | CS2_33_12_16_10
17608 | 17609 | 615076.9 | 2010-12-15 15:34 | 4258.524 | 7 | 45 | -0.5501732 | 3.624671 | 39.924 | 39.69421 | 160.544 | 147.7003 | -6.480217e-05 | 0.09912134 | 0 | 0 | 0 | CS2_33_12_16_10
17609 | 17610 | 615106.9 | 2010-12-15 15:34 | 4288.539 | 7 | 45 | -0.5503531 | 3.623051 | 39.924 | 39.6988 | 160.544 | 147.7169 | 0 | 0.09912134 | 0 | 0 | 0 | CS2_33_12_16_10
17610 | 17611 | 615136.9 | 2010-12-15 15:35 | 4318.554 | 7 | 45 | -0.5501732 | 3.621269 | 39.924 | 39.70338 | 160.544 | 147.7335 | -3.237724e-05 | 0.09912134 | 0 | 0 | 0 | CS2_33_12_16_10
17611 | 17612 | 615166.9 | 2010-12-15 15:35 | 4348.569 | 7 | 45 | -0.5499932 | 3.619487 | 39.924 | 39.70797 | 160.544 | 147.7502 | -3.242493e-05 | 0.09912134 | 0 | 0 | 0 | CS2_33_12_16_10
17612 | 17613 | 615197 | 2010-12-15 15:36 | 4378.584 | 7 | 45 | -0.5501732 | 3.617705 | 39.924 | 39.71256 | 160.544 | 147.7667 | -3.242493e-05 | 0.09912134 | 0 | 0 | 0 | CS2_33_12_16_10
17613 | 17614 | 615227 | 2010-12-15 15:36 | 4408.599 | 7 | 45 | -0.5501732 | 3.615923 | 39.924 | 39.71714 | 160.544 | 147.7833 | 0 | 0.09912134 | 0 | 0 | 0 | CS2_33_12_16_10
17614 | 17615 | 615257 | 2010-12-15 15:37 | 4438.614 | 7 | 45 | -0.5501732 | 3.613979 | 39.924 | 39.72173 | 160.544 | 147.7999 | -3.242493e-05 | 0.09912134 | 0 | 0 | 0 | CS2_33_12_16_10
17615 | 17616 | 615287 | 2010-12-15 15:37 | 4468.629 | 7 | 45 | -0.5501732 | 3.612036 | 39.924 | 39.72632 | 160.544 | 147.8165 | -3.237724e-05 | 0.09912134 | 0 | 0 | 0 | CS2_33_12_16_10
17616 | 17617 | 615317 | 2010-12-15 15:38 | 4498.644 | 7 | 45 | -0.5499932 | 3.60993 | 39.924 | 39.7309 | 160.544 | 147.833 | -3.242493e-05 | 0.09912134 | 0 | 0 | 0 | CS2_33_12_16_10
17617 | 17618 | 615347 | 2010-12-15 15:38 | 4528.659 | 7 | 45 | -0.5499932 | 3.607986 | 39.924 | 39.73549 | 160.544 | 147.8496 | -3.237724e-05 | 0.09912134 | 0 | 0 | 0 | CS2_33_12_16_10
17618 | 17619 | 615377.1 | 2010-12-15 15:39 | 4558.674 | 7 | 45 | -0.5498133 | 3.60588 | 39.924 | 39.74007 | 160.544 | 147.8661 | 0 | 0.09912134 | 0 | 0 | 0 | CS2_33_12_16_10
17619 | 17620 | 615407.1 | 2010-12-15 15:39 | 4588.689 | 7 | 45 | -0.5501732 | 3.603612 | 39.924 | 39.74466 | 160.544 | 147.8827 | -6.480217e-05 | 0.09912134 | 0 | 0 | 0 | CS2_33_12_16_10
17620 | 17621 | 615437.1 | 2010-12-15 15:40 | 4618.704 | 7 | 45 | -0.5499932 | 3.601344 | 39.924 | 39.74925 | 160.544 | 147.8992 | -3.237724e-05 | 0.09912134 | 0 | 0 | 0 | CS2_33_12_16_10
17621 | 17622 | 615467.1 | 2010-12-15 15:40 | 4648.719 | 7 | 45 | -0.5499932 | 3.598914 | 39.924 | 39.75383 | 160.544 | 147.9157 | -6.480217e-05 | 0.09912134 | 0 | 0 | 0 | CS2_33_12_16_10
17622 | 17623 | 615497.1 | 2010-12-15 15:41 | 4678.734 | 7 | 45 | -0.5499932 | 3.596484 | 39.924 | 39.75842 | 160.544 | 147.9322 | 0 | 0.09912134 | 0 | 0 | 0 | CS2_33_12_16_10
17623 | 17624 | 615527.1 | 2010-12-15 15:41 | 4708.749 | 7 | 45 | -0.5499932 | 3.593892 | 39.924 | 39.76301 | 160.544 | 147.9487 | -3.242493e-05 | 0.09912134 | 0 | 0 | 0 | CS2_33_12_16_10
17624 | 17625 | 615557.1 | 2010-12-15 15:42 | 4738.764 | 7 | 45 | -0.5499932 | 3.590976 | 39.924 | 39.76759 | 160.544 | 147.9652 | -6.480217e-05 | 0.09912134 | 0 | 0 | 0 | CS2_33_12_16_10
17625 | 17626 | 615587.2 | 2010-12-15 15:42 | 4768.779 | 7 | 45 | -0.5501732 | 3.588223 | 39.924 | 39.77218 | 160.544 | 147.9816 | -3.237724e-05 | 0.09912134 | 0 | 0 | 0 | CS2_33_12_16_10
17626 | 17627 | 615617.2 | 2010-12-15 15:43 | 4798.794 | 7 | 45 | -0.5499932 | 3.585145 | 39.924 | 39.77677 | 160.544 | 147.9981 | -6.480217e-05 | 0.09912134 | 0 | 0 | 0 | CS2_33_12_16_10
17627 | 17628 | 615647.2 | 2010-12-15 15:43 | 4828.809 | 7 | 45 | -0.5499932 | 3.581905 | 39.924 | 39.78135 | 160.544 | 148.0145 | -6.475449e-05 | 0.09912134 | 0 | 0 | 0 | CS2_33_12_16_10
17628 | 17629 | 615677.2 | 2010-12-15 15:44 | 4858.824 | 7 | 45 | -0.5501732 | 3.578341 | 39.924 | 39.78594 | 160.544 | 148.0309 | -6.480217e-05 | 0.09912134 | 0 | 0 | 0 | CS2_33_12_16_10
17629 | 17630 | 615707.2 | 2010-12-15 15:44 | 4888.839 | 7 | 45 | -0.5499932 | 3.574615 | 39.924 | 39.79053 | 160.544 | 148.0473 | -9.717941e-05 | 0.09912134 | 0 | 0 | 0 | CS2_33_12_16_10
17630 | 17631 | 615737.2 | 2010-12-15 15:45 | 4918.854 | 7 | 45 | -0.5501732 | 3.570566 | 39.924 | 39.79511 | 160.544 | 148.0637 | -9.717941e-05 | 0.09912134 | 0 | 0 | 0 | CS2_33_12_16_10
17631 | 17632 | 615767.2 | 2010-12-15 15:45 | 4948.869 | 7 | 45 | -0.5501732 | 3.56603 | 39.924 | 39.7997 | 160.544 | 148.0801 | -0.0001619816 | 0.09912134 | 0 | 0 | 0 | CS2_33_12_16_10
17632 | 17633 | 615797.3 | 2010-12-15 15:46 | 4978.884 | 7 | 45 | -0.5499932 | 3.561818 | 39.924 | 39.80429 | 160.544 | 148.0964 | -9.717941e-05 | 0.09912134 | 0 | 0 | 0 | CS2_33_12_16_10
17633 | 17634 | 615827.3 | 2010-12-15 15:46 | 5008.899 | 7 | 45 | -0.5503531 | 3.556472 | 39.924 | 39.80887 | 160.544 | 148.1128 | -0.0001619816 | 0.09912134 | 0 | 0 | 0 | CS2_33_12_16_10
17634 | 17635 | 615857.3 | 2010-12-15 15:47 | 5038.914 | 7 | 45 | -0.5501732 | 3.551127 | 39.924 | 39.81346 | 160.544 | 148.1291 | -0.0001295567 | 0.09912134 | 0 | 0 | 0 | CS2_33_12_16_10
17635 | 17636 | 615887.3 | 2010-12-15 15:47 | 5068.929 | 7 | 45 | -0.5501732 | 3.544647 | 39.924 | 39.81805 | 160.544 | 148.1453 | -0.0002267838 | 0.09912134 | 0 | 0 | 0 | CS2_33_12_16_10
17636 | 17637 | 615917.3 | 2010-12-15 15:48 | 5098.945 | 7 | 45 | -0.5501732 | 3.537843 | 39.924 | 39.82263 | 160.544 | 148.1616 | -0.0002267838 | 0.09912134 | 0 | 0 | 0 | CS2_33_12_16_10
17637 | 17638 | 615947.3 | 2010-12-15 15:48 | 5128.959 | 7 | 45 | -0.5499932 | 3.530392 | 39.924 | 39.82722 | 160.544 | 148.1778 | -0.0001619816 | 0.09912134 | 0 | 0 | 0 | CS2_33_12_16_10
17638 | 17639 | 615977.4 | 2010-12-15 15:49 | 5158.974 | 7 | 45 | -0.5498133 | 3.521806 | 39.924 | 39.83181 | 160.544 | 148.194 | -0.0002267838 | 0.09912134 | 0 | 0 | 0 | CS2_33_12_16_10
17639 | 17640 | 616007.4 | 2010-12-15 15:49 | 5188.99 | 7 | 45 | -0.5501732 | 3.511925 | 39.924 | 39.83639 | 160.544 | 148.2101 | -0.000259161 | 0.09912134 | 0 | 0 | 0 | CS2_33_12_16_10
17640 | 17641 | 616037.4 | 2010-12-15 15:50 | 5219.004 | 7 | 45 | -0.5501732 | 3.500747 | 39.924 | 39.84098 | 160.544 | 148.2262 | -0.0002915859 | 0.09912134 | 0 | 0 | 0 | CS2_33_12_16_10
17641 | 17642 | 616067.4 | 2010-12-15 15:50 | 5249.02 | 7 | 45 | -0.5499932 | 3.48795 | 39.924 | 39.84557 | 160.544 | 148.2422 | -0.000388813 | 0.09912134 | 0 | 0 | 0 | CS2_33_12_16_10
17642 | 17643 | 616097.4 | 2010-12-15 15:51 | 5279.035 | 7 | 45 | -0.5501732 | 3.473047 | 39.924 | 39.85015 | 160.544 | 148.2582 | -0.0004211426 | 0.09912134 | 0 | 0 | 0 | CS2_33_12_16_10
17643 | 17644 | 616127.4 | 2010-12-15 15:51 | 5309.05 | 7 | 45 | -0.5501732 | 3.455876 | 39.924 | 39.85474 | 160.544 | 148.2741 | -0.0004859447 | 0.09912134 | 0 | 0 | 0 | CS2_33_12_16_10
17644 | 17645 | 616157.4 | 2010-12-15 15:52 | 5339.065 | 7 | 45 | -0.5501732 | 3.436113 | 39.924 | 39.85932 | 160.544 | 148.2899 | -0.0005507469 | 0.09912134 | 0 | 0 | 0 | CS2_33_12_16_10
17645 | 17646 | 616187.5 | 2010-12-15 15:52 | 5369.08 | 7 | 45 | -0.5501732 | 3.412948 | 39.924 | 39.86391 | 160.544 | 148.3056 | -0.0006803513 | 0.09912134 | 0 | 0 | 0 | CS2_33_12_16_10
17646 | 17647 | 616217.5 | 2010-12-15 15:53 | 5399.095 | 7 | 45 | -0.5499932 | 3.386219 | 39.924 | 39.8685 | 160.544 | 148.3212 | -0.0007451534 | 0.09912134 | 0 | 0 | 0 | CS2_33_12_16_10
17647 | 17648 | 616247.5 | 2010-12-15 15:53 | 5429.11 | 7 | 45 | -0.5501732 | 3.353983 | 39.924 | 39.87308 | 160.544 | 148.3366 | -0.000907135 | 0.09912134 | 0 | 0 | 0 | CS2_33_12_16_10
17648 | 17649 | 616277.5 | 2010-12-15 15:54 | 5459.125 | 7 | 45 | -0.5499932 | 3.316077 | 39.924 | 39.87767 | 160.544 | 148.3519 | -0.001069164 | 0.09912134 | 0 | 0 | 0 | CS2_33_12_16_10
17649 | 17650 | 616307.5 | 2010-12-15 15:54 | 5489.14 | 7 | 45 | -0.5499932 | 3.270233 | 39.924 | 39.88226 | 160.544 | 148.367 | -0.001328325 | 0.09912134 | 0 | 0 | 0 | CS2_33_12_16_10
17650 | 17651 | 616337.5 | 2010-12-15 15:55 | 5519.155 | 7 | 45 | -0.5499932 | 3.214346 | 39.924 | 39.88684 | 160.544 | 148.3819 | -0.001587486 | 0.09912134 | 0 | 0 | 0 | CS2_33_12_16_10
17651 | 17652 | 616367.5 | 2010-12-15 15:55 | 5549.17 | 7 | 45 | -0.5499932 | 3.144204 | 39.924 | 39.89143 | 160.544 | 148.3965 | -0.002073526 | 0.09912134 | 0 | 0 | 0 | CS2_33_12_16_10
17652 | 17653 | 616397.6 | 2010-12-15 15:56 | 5579.185 | 7 | 45 | -0.5501732 | 3.049115 | 39.924 | 39.89602 | 160.544 | 148.4107 | -0.002980614 | 0.09912134 | 0 | 0 | 0 | CS2_33_12_16_10
17653 | 17654 | 616421.1 | 2010-12-15 15:56 | 5602.716 | 7 | 45 | -0.5501732 | 2.948842 | 39.924 | 39.89961 | 160.544 | 148.4215 | -0.003725815 | 0.09912134 | 0 | 0 | 0 | CS2_33_12_16_10
17654 | 17655 | 616441.3 | 2010-12-15 15:56 | 5622.887 | 7 | 45 | -0.5501732 | 2.848569 | 39.924 | 39.9027 | 160.544 | 148.4304 | -0.004146957 | 0.09912134 | 0 | 0 | 0 | CS2_33_12_16_10
17655 | 17656 | 616460.5 | 2010-12-15 15:57 | 5642.121 | 7 | 45 | -0.5501732 | 2.748296 | 39.924 | 39.90563 | 160.544 | 148.4387 | -0.004147005 | 0.09912134 | 0 | 0 | 0 | CS2_33_12_16_10
17656 | 17657 | 616470.1 | 2010-12-15 15:57 | 5651.746 | 7 | 45 | -0.5499932 | 2.699861 | 39.924 | 39.90711 | 160.544 | 148.4427 | -0.003952599 | 0.09912134 | 0 | 0 | 0 | CS2_33_12_16_10
17657 | 17658 | 616530.1 | 2010-12-15 15:58 | 60.01449 | 8 | 45 | 0 | 3.363054 | 39.924 | 39.90711 | 160.544 | 148.4427 | 0.001425505 | 0.09912134 | 0 | 0 | 0 | CS2_33_12_16_10
17658 | 17659 | 616530.3 | 2010-12-15 15:58 | 0.1874532 | 9 | 45 | 0.0002857086 | 3.363216 | 39.924 | 39.90711 | 160.544 | 148.4427 | 0 | 0.1008373 | 0 | 0 | 0 | CS2_33_12_16_10
17659 | 17660 | 616535.1 | 2010-12-15 15:58 | 5.015571 | 9 | 45 | -0.002053607 | 3.371478 | 39.924 | 39.90711 | 160.544 | 148.4427 | 0.001069117 | 0.1008373 | 0 | 0 | 0 | CS2_33_12_16_10