## Sheet1
| Data_Point | Test_Time(s) | Date_Time | Step_Time(s) | Step_Index | Cycle_Index | Current(A) | Voltage(V) | Charge_Capacity(Ah) | Discharge_Capacity(Ah) | Charge_Energy(Wh) | Discharge_Energy(Wh) | dV/dt(V/s) | Internal_Resistance(Ohm) | Is_FC_Data | AC_Impedance(Ohm) | ACI_Phase_Angle(Deg) | Battery_Label
17660 | 17661 | 616565.1 | 2010-12-15 15:58 | 30.01502 | 1 | 46 | 0 | 3.409708 | 39.924 | 39.90711 | 160.544 | 148.4427 | 0.0008423805 | 0.1008373 | 0 | 0 | 0 | CS2_33_12_16_10
17661 | 17662 | 616595.2 | 2010-12-15 15:59 | 60.03007 | 1 | 46 | 0 | 3.435789 | 39.924 | 39.90711 | 160.544 | 148.4427 | 0.0006155968 | 0.1008373 | 0 | 0 | 0 | CS2_33_12_16_10
17662 | 17663 | 616625.2 | 2010-12-15 15:59 | 90.0451 | 1 | 46 | 0 | 3.455389 | 39.924 | 39.90711 | 160.544 | 148.4427 | 0.0004859447 | 0.1008373 | 0 | 0 | 0 | CS2_33_12_16_10
17663 | 17664 | 616655.1 | 2010-12-15 16:00 | 120.0132 | 1 | 46 | 0 | 3.470779 | 39.924 | 39.90711 | 160.544 | 148.4427 | 0.0003563404 | 0.1008373 | 0 | 0 | 0 | CS2_33_12_16_10
17664 | 17665 | 616685.2 | 2010-12-15 16:00 | 30.01515 | 2 | 46 | 0.5500248 | 3.688658 | 39.92858 | 39.90711 | 160.5607 | 148.4427 | 0.001587534 | 0.1008373 | 0 | 0 | 0 | CS2_33_12_16_10
17665 | 17666 | 616715.2 | 2010-12-15 16:01 | 60.03001 | 2 | 46 | 0.5498449 | 3.731585 | 39.93317 | 39.90711 | 160.5777 | 148.4427 | 0.0008747578 | 0.1008373 | 0 | 0 | 0 | CS2_33_12_16_10
17666 | 17667 | 616745.2 | 2010-12-15 16:01 | 90.04504 | 2 | 46 | 0.5498449 | 3.759772 | 39.93775 | 39.90711 | 160.5949 | 148.4427 | 0.0006155491 | 0.1008373 | 0 | 0 | 0 | CS2_33_12_16_10
17667 | 17668 | 616775.2 | 2010-12-15 16:02 | 120.0601 | 2 | 46 | 0.5498449 | 3.779697 | 39.94234 | 39.90711 | 160.6122 | 148.4427 | 0.0004859447 | 0.1008373 | 0 | 0 | 0 | CS2_33_12_16_10
17668 | 17669 | 616805.2 | 2010-12-15 16:02 | 150.0751 | 2 | 46 | 0.5500248 | 3.794438 | 39.94693 | 39.90711 | 160.6296 | 148.4427 | 0.0003240108 | 0.1008373 | 0 | 0 | 0 | CS2_33_12_16_10
17669 | 17670 | 616835.3 | 2010-12-15 16:03 | 180.0901 | 2 | 46 | 0.5502048 | 3.80513 | 39.95151 | 39.90711 | 160.647 | 148.4427 | 0.0002915859 | 0.1008373 | 0 | 0 | 0 | CS2_33_12_16_10
17670 | 17671 | 616865.3 | 2010-12-15 16:03 | 210.1051 | 2 | 46 | 0.5500248 | 3.812743 | 39.9561 | 39.90711 | 160.6645 | 148.4427 | 0.0001619816 | 0.1008373 | 0 | 0 | 0 | CS2_33_12_16_10
17671 | 17672 | 616895.3 | 2010-12-15 16:04 | 240.1202 | 2 | 46 | 0.5500248 | 3.819547 | 39.96068 | 39.90711 | 160.682 | 148.4427 | 0.0001619816 | 0.1008373 | 0 | 0 | 0 | CS2_33_12_16_10
17672 | 17673 | 616925.3 | 2010-12-15 16:04 | 270.1352 | 2 | 46 | 0.5500248 | 3.825217 | 39.96527 | 39.90711 | 160.6995 | 148.4427 | 9.722709e-05 | 0.1008373 | 0 | 0 | 0 | CS2_33_12_16_10
17673 | 17674 | 616955.3 | 2010-12-15 16:05 | 300.1503 | 2 | 46 | 0.5498449 | 3.830886 | 39.96985 | 39.90711 | 160.717 | 148.4427 | 0.0001619816 | 0.1008373 | 0 | 0 | 0 | CS2_33_12_16_10
17674 | 17675 | 616985.3 | 2010-12-15 16:05 | 330.1652 | 2 | 46 | 0.5500248 | 3.835908 | 39.97444 | 39.90711 | 160.7346 | 148.4427 | 0.0001296043 | 0.1008373 | 0 | 0 | 0 | CS2_33_12_16_10
17675 | 17676 | 617015.3 | 2010-12-15 16:06 | 360.1802 | 2 | 46 | 0.5500248 | 3.840444 | 39.97902 | 39.90711 | 160.7522 | 148.4427 | 9.717941e-05 | 0.1008373 | 0 | 0 | 0 | CS2_33_12_16_10
17676 | 17677 | 617045.4 | 2010-12-15 16:06 | 390.1953 | 2 | 46 | 0.5500248 | 3.844979 | 39.98361 | 39.90711 | 160.7698 | 148.4427 | 9.717941e-05 | 0.1008373 | 0 | 0 | 0 | CS2_33_12_16_10
17677 | 17678 | 617075.4 | 2010-12-15 16:07 | 420.2105 | 2 | 46 | 0.5500248 | 3.849191 | 39.9882 | 39.90711 | 160.7875 | 148.4427 | 6.480217e-05 | 0.1008373 | 0 | 0 | 0 | CS2_33_12_16_10
17678 | 17679 | 617105.4 | 2010-12-15 16:07 | 450.2255 | 2 | 46 | 0.5500248 | 3.853403 | 39.99278 | 39.90711 | 160.8051 | 148.4427 | 0.0001295567 | 0.1008373 | 0 | 0 | 0 | CS2_33_12_16_10
17679 | 17680 | 617135.4 | 2010-12-15 16:08 | 480.2405 | 2 | 46 | 0.5500248 | 3.857291 | 39.99737 | 39.90711 | 160.8228 | 148.4427 | 0.0001296043 | 0.1008373 | 0 | 0 | 0 | CS2_33_12_16_10
17680 | 17681 | 617165.4 | 2010-12-15 16:08 | 510.2554 | 2 | 46 | 0.5500248 | 3.861017 | 40.00195 | 39.90711 | 160.8405 | 148.4427 | 6.480217e-05 | 0.1008373 | 0 | 0 | 0 | CS2_33_12_16_10
17681 | 17682 | 617195.4 | 2010-12-15 16:09 | 540.2704 | 2 | 46 | 0.5500248 | 3.864742 | 40.00654 | 39.90711 | 160.8582 | 148.4427 | 6.480217e-05 | 0.1008373 | 0 | 0 | 0 | CS2_33_12_16_10
17682 | 17683 | 617225.4 | 2010-12-15 16:09 | 570.2855 | 2 | 46 | 0.5500248 | 3.868306 | 40.01112 | 39.90711 | 160.876 | 148.4427 | 9.717941e-05 | 0.1008373 | 0 | 0 | 0 | CS2_33_12_16_10
17683 | 17684 | 617255.5 | 2010-12-15 16:10 | 600.3006 | 2 | 46 | 0.5498449 | 3.871708 | 40.01571 | 39.90711 | 160.8937 | 148.4427 | 9.717941e-05 | 0.1008373 | 0 | 0 | 0 | CS2_33_12_16_10
17684 | 17685 | 617285.5 | 2010-12-15 16:10 | 630.3174 | 2 | 46 | 0.5500248 | 3.87511 | 40.02029 | 39.90711 | 160.9115 | 148.4427 | 9.722709e-05 | 0.1008373 | 0 | 0 | 0 | CS2_33_12_16_10
17685 | 17686 | 617315.5 | 2010-12-15 16:11 | 660.3305 | 2 | 46 | 0.5500248 | 3.87835 | 40.02488 | 39.90711 | 160.9292 | 148.4427 | 6.475449e-05 | 0.1008373 | 0 | 0 | 0 | CS2_33_12_16_10
17686 | 17687 | 617345.5 | 2010-12-15 16:11 | 690.3455 | 2 | 46 | 0.5500248 | 3.881428 | 40.02947 | 39.90711 | 160.947 | 148.4427 | 6.480217e-05 | 0.1008373 | 0 | 0 | 0 | CS2_33_12_16_10
17687 | 17688 | 617375.5 | 2010-12-15 16:12 | 720.3605 | 2 | 46 | 0.5500248 | 3.884667 | 40.03405 | 39.90711 | 160.9648 | 148.4427 | 6.480217e-05 | 0.1008373 | 0 | 0 | 0 | CS2_33_12_16_10
17688 | 17689 | 617405.5 | 2010-12-15 16:12 | 750.3756 | 2 | 46 | 0.5498449 | 3.887421 | 40.03864 | 39.90711 | 160.9827 | 148.4427 | 6.480217e-05 | 0.1008373 | 0 | 0 | 0 | CS2_33_12_16_10
17689 | 17690 | 617435.6 | 2010-12-15 16:13 | 780.3907 | 2 | 46 | 0.5500248 | 3.890337 | 40.04322 | 39.90711 | 161.0005 | 148.4427 | 9.717941e-05 | 0.1008373 | 0 | 0 | 0 | CS2_33_12_16_10
17690 | 17691 | 617465.6 | 2010-12-15 16:13 | 810.4056 | 2 | 46 | 0.5500248 | 3.893091 | 40.04781 | 39.90711 | 161.0183 | 148.4427 | 9.722709e-05 | 0.1008373 | 0 | 0 | 0 | CS2_33_12_16_10
17691 | 17692 | 617495.6 | 2010-12-15 16:14 | 840.421 | 2 | 46 | 0.5500248 | 3.895683 | 40.05239 | 39.90711 | 161.0362 | 148.4427 | 6.480217e-05 | 0.1008373 | 0 | 0 | 0 | CS2_33_12_16_10
17692 | 17693 | 617525.6 | 2010-12-15 16:14 | 870.4357 | 2 | 46 | 0.5502048 | 3.898113 | 40.05698 | 39.90711 | 161.0541 | 148.4427 | 9.717941e-05 | 0.1008373 | 0 | 0 | 0 | CS2_33_12_16_10
17693 | 17694 | 617555.6 | 2010-12-15 16:15 | 900.4507 | 2 | 46 | 0.5498449 | 3.900381 | 40.06156 | 39.90711 | 161.0719 | 148.4427 | 6.480217e-05 | 0.1008373 | 0 | 0 | 0 | CS2_33_12_16_10
17694 | 17695 | 617585.6 | 2010-12-15 16:15 | 930.4657 | 2 | 46 | 0.5500248 | 3.90281 | 40.06615 | 39.90711 | 161.0898 | 148.4427 | 6.480217e-05 | 0.1008373 | 0 | 0 | 0 | CS2_33_12_16_10
17695 | 17696 | 617615.6 | 2010-12-15 16:16 | 960.4807 | 2 | 46 | 0.5500248 | 3.904754 | 40.07074 | 39.90711 | 161.1077 | 148.4427 | 3.242493e-05 | 0.1008373 | 0 | 0 | 0 | CS2_33_12_16_10
17696 | 17697 | 617645.7 | 2010-12-15 16:16 | 990.4957 | 2 | 46 | 0.5500248 | 3.907022 | 40.07532 | 39.90711 | 161.1256 | 148.4427 | 6.480217e-05 | 0.1008373 | 0 | 0 | 0 | CS2_33_12_16_10
17697 | 17698 | 617675.7 | 2010-12-15 16:17 | 1020.511 | 2 | 46 | 0.5500248 | 3.908966 | 40.07991 | 39.90711 | 161.1436 | 148.4427 | 6.480217e-05 | 0.1008373 | 0 | 0 | 0 | CS2_33_12_16_10
17698 | 17699 | 617705.7 | 2010-12-15 16:17 | 1050.526 | 2 | 46 | 0.5498449 | 3.910748 | 40.08449 | 39.90711 | 161.1615 | 148.4427 | 3.242493e-05 | 0.1008373 | 0 | 0 | 0 | CS2_33_12_16_10
17699 | 17700 | 617735.7 | 2010-12-15 16:18 | 1080.541 | 2 | 46 | 0.5498449 | 3.912692 | 40.08908 | 39.90711 | 161.1794 | 148.4427 | 3.237724e-05 | 0.1008373 | 0 | 0 | 0 | CS2_33_12_16_10
17700 | 17701 | 617765.7 | 2010-12-15 16:18 | 1110.556 | 2 | 46 | 0.5498449 | 3.914798 | 40.09366 | 39.90711 | 161.1974 | 148.4427 | 6.480217e-05 | 0.1008373 | 0 | 0 | 0 | CS2_33_12_16_10
17701 | 17702 | 617795.7 | 2010-12-15 16:19 | 1140.571 | 2 | 46 | 0.5498449 | 3.916418 | 40.09825 | 39.90711 | 161.2153 | 148.4427 | 0 | 0.1008373 | 0 | 0 | 0 | CS2_33_12_16_10
17702 | 17703 | 617825.7 | 2010-12-15 16:19 | 1170.586 | 2 | 46 | 0.5498449 | 3.9182 | 40.10283 | 39.90711 | 161.2333 | 148.4427 | 3.237724e-05 | 0.1008373 | 0 | 0 | 0 | CS2_33_12_16_10
17703 | 17704 | 617855.8 | 2010-12-15 16:20 | 1200.601 | 2 | 46 | 0.5498449 | 3.920305 | 40.10742 | 39.90711 | 161.2513 | 148.4427 | 9.717941e-05 | 0.1008373 | 0 | 0 | 0 | CS2_33_12_16_10
17704 | 17705 | 617885.8 | 2010-12-15 16:20 | 1230.618 | 2 | 46 | 0.5500248 | 3.921925 | 40.112 | 39.90711 | 161.2692 | 148.4427 | 3.237724e-05 | 0.1008373 | 0 | 0 | 0 | CS2_33_12_16_10
17705 | 17706 | 617915.8 | 2010-12-15 16:21 | 1260.631 | 2 | 46 | 0.5498449 | 3.923545 | 40.11659 | 39.90711 | 161.2872 | 148.4427 | 0 | 0.1008373 | 0 | 0 | 0 | CS2_33_12_16_10
17706 | 17707 | 617945.8 | 2010-12-15 16:21 | 1290.646 | 2 | 46 | 0.5500248 | 3.925651 | 40.12117 | 39.90711 | 161.3052 | 148.4427 | 6.480217e-05 | 0.1008373 | 0 | 0 | 0 | CS2_33_12_16_10
17707 | 17708 | 617975.8 | 2010-12-15 16:22 | 1320.661 | 2 | 46 | 0.5502048 | 3.927271 | 40.12576 | 39.90711 | 161.3232 | 148.4427 | 3.237724e-05 | 0.1008373 | 0 | 0 | 0 | CS2_33_12_16_10
17708 | 17709 | 618005.8 | 2010-12-15 16:22 | 1350.676 | 2 | 46 | 0.5500248 | 3.929053 | 40.13034 | 39.90711 | 161.3412 | 148.4427 | 9.717941e-05 | 0.1008373 | 0 | 0 | 0 | CS2_33_12_16_10
17709 | 17710 | 618035.9 | 2010-12-15 16:23 | 1380.691 | 2 | 46 | 0.5500248 | 3.930835 | 40.13493 | 39.90711 | 161.3593 | 148.4427 | 3.242493e-05 | 0.1008373 | 0 | 0 | 0 | CS2_33_12_16_10
17710 | 17711 | 618065.9 | 2010-12-15 16:23 | 1410.706 | 2 | 46 | 0.5500248 | 3.932617 | 40.13951 | 39.90711 | 161.3773 | 148.4427 | 3.242493e-05 | 0.1008373 | 0 | 0 | 0 | CS2_33_12_16_10
17711 | 17712 | 618095.9 | 2010-12-15 16:24 | 1440.721 | 2 | 46 | 0.5500248 | 3.934399 | 40.1441 | 39.90711 | 161.3953 | 148.4427 | 6.475449e-05 | 0.1008373 | 0 | 0 | 0 | CS2_33_12_16_10
17712 | 17713 | 618125.9 | 2010-12-15 16:24 | 1470.736 | 2 | 46 | 0.5498449 | 3.936019 | 40.14869 | 39.90711 | 161.4134 | 148.4427 | 6.480217e-05 | 0.1008373 | 0 | 0 | 0 | CS2_33_12_16_10
17713 | 17714 | 618155.9 | 2010-12-15 16:25 | 1500.751 | 2 | 46 | 0.5500248 | 3.937963 | 40.15327 | 39.90711 | 161.4314 | 148.4427 | 6.480217e-05 | 0.1008373 | 0 | 0 | 0 | CS2_33_12_16_10
17714 | 17715 | 618185.9 | 2010-12-15 16:25 | 1530.766 | 2 | 46 | 0.5502048 | 3.939906 | 40.15786 | 39.90711 | 161.4495 | 148.4427 | 9.717941e-05 | 0.1008373 | 0 | 0 | 0 | CS2_33_12_16_10
17715 | 17716 | 618215.9 | 2010-12-15 16:26 | 1560.781 | 2 | 46 | 0.5500248 | 3.941526 | 40.16244 | 39.90711 | 161.4676 | 148.4427 | 6.480217e-05 | 0.1008373 | 0 | 0 | 0 | CS2_33_12_16_10
17716 | 17717 | 618246 | 2010-12-15 16:26 | 1590.796 | 2 | 46 | 0.5498449 | 3.943308 | 40.16703 | 39.90711 | 161.4856 | 148.4427 | 3.242493e-05 | 0.1008373 | 0 | 0 | 0 | CS2_33_12_16_10
17717 | 17718 | 618276 | 2010-12-15 16:27 | 1620.811 | 2 | 46 | 0.5500248 | 3.944928 | 40.17161 | 39.90711 | 161.5037 | 148.4427 | 0 | 0.1008373 | 0 | 0 | 0 | CS2_33_12_16_10
17718 | 17719 | 618306 | 2010-12-15 16:27 | 1650.826 | 2 | 46 | 0.5500248 | 3.947034 | 40.1762 | 39.90711 | 161.5218 | 148.4427 | 9.717941e-05 | 0.1008373 | 0 | 0 | 0 | CS2_33_12_16_10
17719 | 17720 | 618336 | 2010-12-15 16:28 | 1680.841 | 2 | 46 | 0.5500248 | 3.948654 | 40.18079 | 39.90711 | 161.5399 | 148.4427 | 3.237724e-05 | 0.1008373 | 0 | 0 | 0 | CS2_33_12_16_10
17720 | 17721 | 618366 | 2010-12-15 16:28 | 1710.856 | 2 | 46 | 0.5502048 | 3.950436 | 40.18537 | 39.90711 | 161.558 | 148.4427 | 6.480217e-05 | 0.1008373 | 0 | 0 | 0 | CS2_33_12_16_10
17721 | 17722 | 618396 | 2010-12-15 16:29 | 1740.871 | 2 | 46 | 0.5496649 | 3.952056 | 40.18996 | 39.90711 | 161.5761 | 148.4427 | 3.242493e-05 | 0.1008373 | 0 | 0 | 0 | CS2_33_12_16_10
17722 | 17723 | 618426 | 2010-12-15 16:29 | 1770.886 | 2 | 46 | 0.5500248 | 3.954 | 40.19454 | 39.90711 | 161.5943 | 148.4427 | 3.242493e-05 | 0.1008373 | 0 | 0 | 0 | CS2_33_12_16_10
17723 | 17724 | 618456.1 | 2010-12-15 16:30 | 1800.904 | 2 | 46 | 0.5500248 | 3.95562 | 40.19913 | 39.90711 | 161.6124 | 148.4427 | 0 | 0.1008373 | 0 | 0 | 0 | CS2_33_12_16_10
17724 | 17725 | 618486.1 | 2010-12-15 16:30 | 1830.918 | 2 | 46 | 0.5498449 | 3.957402 | 40.20371 | 39.90711 | 161.6306 | 148.4427 | 3.237724e-05 | 0.1008373 | 0 | 0 | 0 | CS2_33_12_16_10
17725 | 17726 | 618516.1 | 2010-12-15 16:31 | 1860.931 | 2 | 46 | 0.5500248 | 3.959183 | 40.2083 | 39.90711 | 161.6487 | 148.4427 | 3.237724e-05 | 0.1008373 | 0 | 0 | 0 | CS2_33_12_16_10
17726 | 17727 | 618546.1 | 2010-12-15 16:31 | 1890.946 | 2 | 46 | 0.5500248 | 3.961127 | 40.21288 | 39.90711 | 161.6669 | 148.4427 | 6.480217e-05 | 0.1008373 | 0 | 0 | 0 | CS2_33_12_16_10
17727 | 17728 | 618576.1 | 2010-12-15 16:32 | 1920.962 | 2 | 46 | 0.5500248 | 3.962747 | 40.21747 | 39.90711 | 161.685 | 148.4427 | 3.242493e-05 | 0.1008373 | 0 | 0 | 0 | CS2_33_12_16_10
17728 | 17729 | 618606.1 | 2010-12-15 16:32 | 1950.977 | 2 | 46 | 0.5500248 | 3.964367 | 40.22206 | 39.90711 | 161.7032 | 148.4427 | 3.237724e-05 | 0.1008373 | 0 | 0 | 0 | CS2_33_12_16_10
17729 | 17730 | 618636.2 | 2010-12-15 16:33 | 1980.992 | 2 | 46 | 0.5500248 | 3.966311 | 40.22664 | 39.90711 | 161.7214 | 148.4427 | 3.237724e-05 | 0.1008373 | 0 | 0 | 0 | CS2_33_12_16_10
17730 | 17731 | 618666.2 | 2010-12-15 16:33 | 2011.007 | 2 | 46 | 0.5500248 | 3.968093 | 40.23123 | 39.90711 | 161.7396 | 148.4427 | 3.237724e-05 | 0.1008373 | 0 | 0 | 0 | CS2_33_12_16_10
17731 | 17732 | 618696.2 | 2010-12-15 16:34 | 2041.022 | 2 | 46 | 0.5500248 | 3.969713 | 40.23581 | 39.90711 | 161.7578 | 148.4427 | 3.242493e-05 | 0.1008373 | 0 | 0 | 0 | CS2_33_12_16_10
17732 | 17733 | 618726.2 | 2010-12-15 16:34 | 2071.037 | 2 | 46 | 0.5500248 | 3.971657 | 40.2404 | 39.90711 | 161.776 | 148.4427 | 6.480217e-05 | 0.1008373 | 0 | 0 | 0 | CS2_33_12_16_10
17733 | 17734 | 618756.2 | 2010-12-15 16:35 | 2101.052 | 2 | 46 | 0.5500248 | 3.973277 | 40.24498 | 39.90711 | 161.7942 | 148.4427 | 3.242493e-05 | 0.1008373 | 0 | 0 | 0 | CS2_33_12_16_10
17734 | 17735 | 618786.2 | 2010-12-15 16:35 | 2131.067 | 2 | 46 | 0.5498449 | 3.975059 | 40.24957 | 39.90711 | 161.8124 | 148.4427 | 0 | 0.1008373 | 0 | 0 | 0 | CS2_33_12_16_10
17735 | 17736 | 618816.2 | 2010-12-15 16:36 | 2161.082 | 2 | 46 | 0.5500248 | 3.977003 | 40.25416 | 39.90711 | 161.8307 | 148.4427 | 3.242493e-05 | 0.1008373 | 0 | 0 | 0 | CS2_33_12_16_10
17736 | 17737 | 618846.3 | 2010-12-15 16:36 | 2191.097 | 2 | 46 | 0.5500248 | 3.978622 | 40.25874 | 39.90711 | 161.8489 | 148.4427 | 3.237724e-05 | 0.1008373 | 0 | 0 | 0 | CS2_33_12_16_10
17737 | 17738 | 618876.3 | 2010-12-15 16:37 | 2221.112 | 2 | 46 | 0.5500248 | 3.980404 | 40.26333 | 39.90711 | 161.8672 | 148.4427 | 3.237724e-05 | 0.1008373 | 0 | 0 | 0 | CS2_33_12_16_10
17738 | 17739 | 618906.3 | 2010-12-15 16:37 | 2251.127 | 2 | 46 | 0.5498449 | 3.982186 | 40.26791 | 39.90711 | 161.8854 | 148.4427 | 3.242493e-05 | 0.1008373 | 0 | 0 | 0 | CS2_33_12_16_10
17739 | 17740 | 618936.3 | 2010-12-15 16:38 | 2281.142 | 2 | 46 | 0.5500248 | 3.98413 | 40.2725 | 39.90711 | 161.9037 | 148.4427 | 3.237724e-05 | 0.1008373 | 0 | 0 | 0 | CS2_33_12_16_10
17740 | 17741 | 618966.3 | 2010-12-15 16:38 | 2311.157 | 2 | 46 | 0.5500248 | 3.986074 | 40.27708 | 39.90711 | 161.922 | 148.4427 | 6.475449e-05 | 0.1008373 | 0 | 0 | 0 | CS2_33_12_16_10
17741 | 17742 | 618996.3 | 2010-12-15 16:39 | 2341.172 | 2 | 46 | 0.5498449 | 3.987856 | 40.28167 | 39.90711 | 161.9402 | 148.4427 | 3.237724e-05 | 0.1008373 | 0 | 0 | 0 | CS2_33_12_16_10
17742 | 17743 | 619026.3 | 2010-12-15 16:39 | 2371.187 | 2 | 46 | 0.5500248 | 3.989638 | 40.28625 | 39.90711 | 161.9585 | 148.4427 | 6.480217e-05 | 0.1008373 | 0 | 0 | 0 | CS2_33_12_16_10
17743 | 17744 | 619056.4 | 2010-12-15 16:40 | 2401.201 | 2 | 46 | 0.5500248 | 3.991744 | 40.29084 | 39.90711 | 161.9768 | 148.4427 | 6.480217e-05 | 0.1008373 | 0 | 0 | 0 | CS2_33_12_16_10
17744 | 17745 | 619086.4 | 2010-12-15 16:40 | 2431.201 | 2 | 46 | 0.5500248 | 3.993526 | 40.29542 | 39.90711 | 161.9951 | 148.4427 | 6.480217e-05 | 0.1008373 | 0 | 0 | 0 | CS2_33_12_16_10
17745 | 17746 | 619116.4 | 2010-12-15 16:41 | 2461.218 | 2 | 46 | 0.5500248 | 3.99547 | 40.30001 | 39.90711 | 162.0134 | 148.4427 | 3.237724e-05 | 0.1008373 | 0 | 0 | 0 | CS2_33_12_16_10
17746 | 17747 | 619146.4 | 2010-12-15 16:41 | 2491.231 | 2 | 46 | 0.5500248 | 3.997413 | 40.30459 | 39.90711 | 162.0318 | 148.4427 | 9.717941e-05 | 0.1008373 | 0 | 0 | 0 | CS2_33_12_16_10
17747 | 17748 | 619176.4 | 2010-12-15 16:42 | 2521.246 | 2 | 46 | 0.5500248 | 3.999357 | 40.30918 | 39.90711 | 162.0501 | 148.4427 | 3.242493e-05 | 0.1008373 | 0 | 0 | 0 | CS2_33_12_16_10
17748 | 17749 | 619206.4 | 2010-12-15 16:42 | 2551.261 | 2 | 46 | 0.5500248 | 4.001301 | 40.31376 | 39.90711 | 162.0684 | 148.4427 | 3.242493e-05 | 0.1008373 | 0 | 0 | 0 | CS2_33_12_16_10
17749 | 17750 | 619236.4 | 2010-12-15 16:43 | 2581.276 | 2 | 46 | 0.5500248 | 4.003245 | 40.31835 | 39.90711 | 162.0868 | 148.4427 | 3.242493e-05 | 0.1008373 | 0 | 0 | 0 | CS2_33_12_16_10
17750 | 17751 | 619266.5 | 2010-12-15 16:43 | 2611.291 | 2 | 46 | 0.5500248 | 4.005351 | 40.32293 | 39.90711 | 162.1052 | 148.4427 | 3.242493e-05 | 0.1008373 | 0 | 0 | 0 | CS2_33_12_16_10
17751 | 17752 | 619296.5 | 2010-12-15 16:44 | 2641.306 | 2 | 46 | 0.5502048 | 4.007457 | 40.32752 | 39.90711 | 162.1235 | 148.4427 | 6.475449e-05 | 0.1008373 | 0 | 0 | 0 | CS2_33_12_16_10
17752 | 17753 | 619326.5 | 2010-12-15 16:44 | 2671.321 | 2 | 46 | 0.5498449 | 4.009239 | 40.33211 | 39.90711 | 162.1419 | 148.4427 | 0 | 0.1008373 | 0 | 0 | 0 | CS2_33_12_16_10
17753 | 17754 | 619356.5 | 2010-12-15 16:45 | 2701.337 | 2 | 46 | 0.5500248 | 4.011345 | 40.33669 | 39.90711 | 162.1603 | 148.4427 | 3.242493e-05 | 0.1008373 | 0 | 0 | 0 | CS2_33_12_16_10
17754 | 17755 | 619386.5 | 2010-12-15 16:45 | 2731.351 | 2 | 46 | 0.5500248 | 4.013613 | 40.34128 | 39.90711 | 162.1787 | 148.4427 | 6.484985e-05 | 0.1008373 | 0 | 0 | 0 | CS2_33_12_16_10
17755 | 17756 | 619416.5 | 2010-12-15 16:46 | 2761.367 | 2 | 46 | 0.5498449 | 4.015881 | 40.34586 | 39.90711 | 162.1971 | 148.4427 | 6.484985e-05 | 0.1008373 | 0 | 0 | 0 | CS2_33_12_16_10
17756 | 17757 | 619446.5 | 2010-12-15 16:46 | 2791.382 | 2 | 46 | 0.5500248 | 4.017825 | 40.35045 | 39.90711 | 162.2155 | 148.4427 | 3.242493e-05 | 0.1008373 | 0 | 0 | 0 | CS2_33_12_16_10
17757 | 17758 | 619476.6 | 2010-12-15 16:47 | 2821.397 | 2 | 46 | 0.5500248 | 4.020092 | 40.35503 | 39.90711 | 162.2339 | 148.4427 | 6.484985e-05 | 0.1008373 | 0 | 0 | 0 | CS2_33_12_16_10
17758 | 17759 | 619506.6 | 2010-12-15 16:47 | 2851.412 | 2 | 46 | 0.5498449 | 4.022036 | 40.35962 | 39.90711 | 162.2524 | 148.4427 | 3.232956e-05 | 0.1008373 | 0 | 0 | 0 | CS2_33_12_16_10
17759 | 17760 | 619536.6 | 2010-12-15 16:48 | 2881.427 | 2 | 46 | 0.5498449 | 4.024466 | 40.3642 | 39.90711 | 162.2708 | 148.4427 | 6.475449e-05 | 0.1008373 | 0 | 0 | 0 | CS2_33_12_16_10
17760 | 17761 | 619566.6 | 2010-12-15 16:48 | 2911.442 | 2 | 46 | 0.5500248 | 4.026896 | 40.36879 | 39.90711 | 162.2893 | 148.4427 | 9.717941e-05 | 0.1008373 | 0 | 0 | 0 | CS2_33_12_16_10
17761 | 17762 | 619596.6 | 2010-12-15 16:49 | 2941.457 | 2 | 46 | 0.5500248 | 4.029164 | 40.37337 | 39.90711 | 162.3078 | 148.4427 | 9.717941e-05 | 0.1008373 | 0 | 0 | 0 | CS2_33_12_16_10
17762 | 17763 | 619626.6 | 2010-12-15 16:49 | 2971.472 | 2 | 46 | 0.5502048 | 4.03127 | 40.37796 | 39.90711 | 162.3262 | 148.4427 | 3.232956e-05 | 0.1008373 | 0 | 0 | 0 | CS2_33_12_16_10
17763 | 17764 | 619656.6 | 2010-12-15 16:50 | 3001.487 | 2 | 46 | 0.5500248 | 4.0337 | 40.38255 | 39.90711 | 162.3447 | 148.4427 | 6.475449e-05 | 0.1008373 | 0 | 0 | 0 | CS2_33_12_16_10
17764 | 17765 | 619686.7 | 2010-12-15 16:50 | 3031.502 | 2 | 46 | 0.5498449 | 4.036129 | 40.38713 | 39.90711 | 162.3632 | 148.4427 | 9.717941e-05 | 0.1008373 | 0 | 0 | 0 | CS2_33_12_16_10
17765 | 17766 | 619716.7 | 2010-12-15 16:51 | 3061.519 | 2 | 46 | 0.5500248 | 4.038397 | 40.39172 | 39.90711 | 162.3818 | 148.4427 | 6.475449e-05 | 0.1008373 | 0 | 0 | 0 | CS2_33_12_16_10
17766 | 17767 | 619746.7 | 2010-12-15 16:51 | 3091.532 | 2 | 46 | 0.5500248 | 4.040665 | 40.3963 | 39.90711 | 162.4003 | 148.4427 | 3.242493e-05 | 0.1008373 | 0 | 0 | 0 | CS2_33_12_16_10
17767 | 17768 | 619776.7 | 2010-12-15 16:52 | 3121.547 | 2 | 46 | 0.5500248 | 4.043095 | 40.40089 | 39.90711 | 162.4188 | 148.4427 | 6.475449e-05 | 0.1008373 | 0 | 0 | 0 | CS2_33_12_16_10
17768 | 17769 | 619806.7 | 2010-12-15 16:52 | 3151.562 | 2 | 46 | 0.5500248 | 4.045525 | 40.40547 | 39.90711 | 162.4374 | 148.4427 | 6.484985e-05 | 0.1008373 | 0 | 0 | 0 | CS2_33_12_16_10
17769 | 17770 | 619836.7 | 2010-12-15 16:53 | 3181.577 | 2 | 46 | 0.5502048 | 4.048117 | 40.41006 | 39.90711 | 162.4559 | 148.4427 | 9.717941e-05 | 0.1008373 | 0 | 0 | 0 | CS2_33_12_16_10
17770 | 17771 | 619866.8 | 2010-12-15 16:53 | 3211.592 | 2 | 46 | 0.5500248 | 4.050547 | 40.41464 | 39.90711 | 162.4745 | 148.4427 | 3.242493e-05 | 0.1008373 | 0 | 0 | 0 | CS2_33_12_16_10
17771 | 17772 | 619896.8 | 2010-12-15 16:54 | 3241.607 | 2 | 46 | 0.5500248 | 4.053139 | 40.41923 | 39.90711 | 162.4931 | 148.4427 | 6.484985e-05 | 0.1008373 | 0 | 0 | 0 | CS2_33_12_16_10
17772 | 17773 | 619926.8 | 2010-12-15 16:54 | 3271.622 | 2 | 46 | 0.5500248 | 4.05573 | 40.42381 | 39.90711 | 162.5116 | 148.4427 | 6.475449e-05 | 0.1008373 | 0 | 0 | 0 | CS2_33_12_16_10
17773 | 17774 | 619956.8 | 2010-12-15 16:55 | 3301.637 | 2 | 46 | 0.5500248 | 4.058322 | 40.4284 | 39.90711 | 162.5303 | 148.4427 | 6.484985e-05 | 0.1008373 | 0 | 0 | 0 | CS2_33_12_16_10
17774 | 17775 | 619986.8 | 2010-12-15 16:55 | 3331.652 | 2 | 46 | 0.5500248 | 4.061076 | 40.43299 | 39.90711 | 162.5489 | 148.4427 | 6.475449e-05 | 0.1008373 | 0 | 0 | 0 | CS2_33_12_16_10
17775 | 17776 | 620016.8 | 2010-12-15 16:56 | 3361.667 | 2 | 46 | 0.5502048 | 4.063506 | 40.43757 | 39.90711 | 162.5675 | 148.4427 | 3.242493e-05 | 0.1008373 | 0 | 0 | 0 | CS2_33_12_16_10
17776 | 17777 | 620046.8 | 2010-12-15 16:56 | 3391.682 | 2 | 46 | 0.5498449 | 4.066098 | 40.44216 | 39.90711 | 162.5861 | 148.4427 | 6.475449e-05 | 0.1008373 | 0 | 0 | 0 | CS2_33_12_16_10
17777 | 17778 | 620076.9 | 2010-12-15 16:57 | 3421.697 | 2 | 46 | 0.5498449 | 4.068852 | 40.44674 | 39.90711 | 162.6048 | 148.4427 | 3.242493e-05 | 0.1008373 | 0 | 0 | 0 | CS2_33_12_16_10
17778 | 17779 | 620106.9 | 2010-12-15 16:57 | 3451.712 | 2 | 46 | 0.5500248 | 4.071768 | 40.45133 | 39.90711 | 162.6235 | 148.4427 | 6.484985e-05 | 0.1008373 | 0 | 0 | 0 | CS2_33_12_16_10
17779 | 17780 | 620136.9 | 2010-12-15 16:58 | 3481.727 | 2 | 46 | 0.5500248 | 4.074522 | 40.45591 | 39.90711 | 162.6421 | 148.4427 | 9.717941e-05 | 0.1008373 | 0 | 0 | 0 | CS2_33_12_16_10
17780 | 17781 | 620166.9 | 2010-12-15 16:58 | 3511.742 | 2 | 46 | 0.5498449 | 4.077275 | 40.4605 | 39.90711 | 162.6608 | 148.4427 | 9.717941e-05 | 0.1008373 | 0 | 0 | 0 | CS2_33_12_16_10
17781 | 17782 | 620196.9 | 2010-12-15 16:59 | 3541.757 | 2 | 46 | 0.5500248 | 4.080029 | 40.46508 | 39.90711 | 162.6795 | 148.4427 | 3.232956e-05 | 0.1008373 | 0 | 0 | 0 | CS2_33_12_16_10
17782 | 17783 | 620226.9 | 2010-12-15 16:59 | 3571.772 | 2 | 46 | 0.5498449 | 4.082945 | 40.46967 | 39.90711 | 162.6982 | 148.4427 | 6.475449e-05 | 0.1008373 | 0 | 0 | 0 | CS2_33_12_16_10
17783 | 17784 | 620256.9 | 2010-12-15 17:00 | 3601.787 | 2 | 46 | 0.5498449 | 4.085861 | 40.47425 | 39.90711 | 162.717 | 148.4427 | 6.475449e-05 | 0.1008373 | 0 | 0 | 0 | CS2_33_12_16_10
17784 | 17785 | 620287 | 2010-12-15 17:00 | 3631.802 | 2 | 46 | 0.5500248 | 4.088939 | 40.47884 | 39.90711 | 162.7357 | 148.4427 | 0.0001296043 | 0.1008373 | 0 | 0 | 0 | CS2_33_12_16_10
17785 | 17786 | 620317 | 2010-12-15 17:01 | 3661.819 | 2 | 46 | 0.5500248 | 4.091692 | 40.48342 | 39.90711 | 162.7545 | 148.4427 | 6.475449e-05 | 0.1008373 | 0 | 0 | 0 | CS2_33_12_16_10
17786 | 17787 | 620347 | 2010-12-15 17:01 | 3691.832 | 2 | 46 | 0.5502048 | 4.094608 | 40.48801 | 39.90711 | 162.7732 | 148.4427 | 6.475449e-05 | 0.1008373 | 0 | 0 | 0 | CS2_33_12_16_10
17787 | 17788 | 620377 | 2010-12-15 17:02 | 3721.847 | 2 | 46 | 0.5500248 | 4.097686 | 40.49259 | 39.90711 | 162.792 | 148.4427 | 6.475449e-05 | 0.1008373 | 0 | 0 | 0 | CS2_33_12_16_10
17788 | 17789 | 620407 | 2010-12-15 17:02 | 3751.865 | 2 | 46 | 0.5498449 | 4.100602 | 40.49718 | 39.90711 | 162.8108 | 148.4427 | 6.475449e-05 | 0.1008373 | 0 | 0 | 0 | CS2_33_12_16_10
17789 | 17790 | 620437 | 2010-12-15 17:03 | 3781.877 | 2 | 46 | 0.5500248 | 4.103842 | 40.50177 | 39.90711 | 162.8296 | 148.4427 | 0.000129509 | 0.1008373 | 0 | 0 | 0 | CS2_33_12_16_10
17790 | 17791 | 620467.1 | 2010-12-15 17:03 | 3811.892 | 2 | 46 | 0.5500248 | 4.106758 | 40.50635 | 39.90711 | 162.8484 | 148.4427 | 9.717941e-05 | 0.1008373 | 0 | 0 | 0 | CS2_33_12_16_10
17791 | 17792 | 620497.1 | 2010-12-15 17:04 | 3841.907 | 2 | 46 | 0.5500248 | 4.109836 | 40.51094 | 39.90711 | 162.8673 | 148.4427 | 6.475449e-05 | 0.1008373 | 0 | 0 | 0 | CS2_33_12_16_10
17792 | 17793 | 620527.1 | 2010-12-15 17:04 | 3871.922 | 2 | 46 | 0.5500248 | 4.112914 | 40.51552 | 39.90711 | 162.8861 | 148.4427 | 3.242493e-05 | 0.1008373 | 0 | 0 | 0 | CS2_33_12_16_10
17793 | 17794 | 620557.1 | 2010-12-15 17:05 | 3901.938 | 2 | 46 | 0.5500248 | 4.115991 | 40.52011 | 39.90711 | 162.905 | 148.4427 | 9.717941e-05 | 0.1008373 | 0 | 0 | 0 | CS2_33_12_16_10
17794 | 17795 | 620587.1 | 2010-12-15 17:05 | 3931.953 | 2 | 46 | 0.5498449 | 4.119231 | 40.52469 | 39.90711 | 162.9239 | 148.4427 | 9.717941e-05 | 0.1008373 | 0 | 0 | 0 | CS2_33_12_16_10
17795 | 17796 | 620617.1 | 2010-12-15 17:06 | 3961.968 | 2 | 46 | 0.5498449 | 4.122309 | 40.52928 | 39.90711 | 162.9428 | 148.4427 | 3.242493e-05 | 0.1008373 | 0 | 0 | 0 | CS2_33_12_16_10
17796 | 17797 | 620647.1 | 2010-12-15 17:06 | 3991.982 | 2 | 46 | 0.5498449 | 4.125549 | 40.53386 | 39.90711 | 162.9617 | 148.4427 | 6.475449e-05 | 0.1008373 | 0 | 0 | 0 | CS2_33_12_16_10
17797 | 17798 | 620677.2 | 2010-12-15 17:07 | 4021.997 | 2 | 46 | 0.5498449 | 4.128788 | 40.53845 | 39.90711 | 162.9806 | 148.4427 | 9.717941e-05 | 0.1008373 | 0 | 0 | 0 | CS2_33_12_16_10
17798 | 17799 | 620707.2 | 2010-12-15 17:07 | 4052.012 | 2 | 46 | 0.5498449 | 4.132029 | 40.54303 | 39.90711 | 162.9995 | 148.4427 | 6.484985e-05 | 0.1008373 | 0 | 0 | 0 | CS2_33_12_16_10
17799 | 17800 | 620737.2 | 2010-12-15 17:08 | 4082.028 | 2 | 46 | 0.5500248 | 4.135592 | 40.54762 | 39.90711 | 163.0185 | 148.4427 | 0.0001296043 | 0.1008373 | 0 | 0 | 0 | CS2_33_12_16_10
17800 | 17801 | 620767.2 | 2010-12-15 17:08 | 4112.043 | 2 | 46 | 0.5500248 | 4.138832 | 40.5522 | 39.90711 | 163.0375 | 148.4427 | 9.717941e-05 | 0.1008373 | 0 | 0 | 0 | CS2_33_12_16_10
17801 | 17802 | 620797.2 | 2010-12-15 17:09 | 4142.058 | 2 | 46 | 0.5500248 | 4.142234 | 40.55679 | 39.90711 | 163.0565 | 148.4427 | 9.717941e-05 | 0.1008373 | 0 | 0 | 0 | CS2_33_12_16_10
17802 | 17803 | 620827.2 | 2010-12-15 17:09 | 4172.073 | 2 | 46 | 0.5500248 | 4.145474 | 40.56138 | 39.90711 | 163.0755 | 148.4427 | 9.717941e-05 | 0.1008373 | 0 | 0 | 0 | CS2_33_12_16_10
17803 | 17804 | 620857.2 | 2010-12-15 17:10 | 4202.088 | 2 | 46 | 0.5500248 | 4.149038 | 40.56596 | 39.90711 | 163.0945 | 148.4427 | 0.0001296043 | 0.1008373 | 0 | 0 | 0 | CS2_33_12_16_10
17804 | 17805 | 620887.3 | 2010-12-15 17:10 | 4232.103 | 2 | 46 | 0.5500248 | 4.15244 | 40.57055 | 39.90711 | 163.1135 | 148.4427 | 9.717941e-05 | 0.1008373 | 0 | 0 | 0 | CS2_33_12_16_10
17805 | 17806 | 620917.3 | 2010-12-15 17:11 | 4262.119 | 2 | 46 | 0.5500248 | 4.156003 | 40.57513 | 39.90711 | 163.1326 | 148.4427 | 9.727478e-05 | 0.1008373 | 0 | 0 | 0 | CS2_33_12_16_10
17806 | 17807 | 620947.3 | 2010-12-15 17:11 | 4292.133 | 2 | 46 | 0.5498449 | 4.159405 | 40.57972 | 39.90711 | 163.1516 | 148.4427 | 0.0001296043 | 0.1008373 | 0 | 0 | 0 | CS2_33_12_16_10
17807 | 17808 | 620977.3 | 2010-12-15 17:12 | 4322.148 | 2 | 46 | 0.5500248 | 4.162969 | 40.5843 | 39.90711 | 163.1707 | 148.4427 | 0.0001296043 | 0.1008373 | 0 | 0 | 0 | CS2_33_12_16_10
17808 | 17809 | 621007.3 | 2010-12-15 17:12 | 4352.163 | 2 | 46 | 0.5498449 | 4.166371 | 40.58889 | 39.90711 | 163.1898 | 148.4427 | 9.717941e-05 | 0.1008373 | 0 | 0 | 0 | CS2_33_12_16_10
17809 | 17810 | 621037.3 | 2010-12-15 17:13 | 4382.178 | 2 | 46 | 0.5500248 | 4.169935 | 40.59347 | 39.90711 | 163.2089 | 148.4427 | 6.484985e-05 | 0.1008373 | 0 | 0 | 0 | CS2_33_12_16_10
17810 | 17811 | 621067.4 | 2010-12-15 17:13 | 4412.193 | 2 | 46 | 0.5498449 | 4.173498 | 40.59806 | 39.90711 | 163.228 | 148.4427 | 9.717941e-05 | 0.1008373 | 0 | 0 | 0 | CS2_33_12_16_10
17811 | 17812 | 621097.4 | 2010-12-15 17:14 | 4442.208 | 2 | 46 | 0.5500248 | 4.177224 | 40.60264 | 39.90711 | 163.2472 | 148.4427 | 9.717941e-05 | 0.1008373 | 0 | 0 | 0 | CS2_33_12_16_10
17812 | 17813 | 621127.4 | 2010-12-15 17:14 | 4472.223 | 2 | 46 | 0.5500248 | 4.180788 | 40.60723 | 39.90711 | 163.2663 | 148.4427 | 0.0001296043 | 0.1008373 | 0 | 0 | 0 | CS2_33_12_16_10
17813 | 17814 | 621157.4 | 2010-12-15 17:15 | 4502.238 | 2 | 46 | 0.5498449 | 4.184352 | 40.61181 | 39.90711 | 163.2855 | 148.4427 | 6.484985e-05 | 0.1008373 | 0 | 0 | 0 | CS2_33_12_16_10
17814 | 17815 | 621187.4 | 2010-12-15 17:15 | 4532.253 | 2 | 46 | 0.5500248 | 4.188077 | 40.6164 | 39.90711 | 163.3047 | 148.4427 | 6.475449e-05 | 0.1008373 | 0 | 0 | 0 | CS2_33_12_16_10
17815 | 17816 | 621217.4 | 2010-12-15 17:16 | 4562.268 | 2 | 46 | 0.5500248 | 4.191966 | 40.62099 | 39.90711 | 163.3239 | 148.4427 | 9.727478e-05 | 0.1008373 | 0 | 0 | 0 | CS2_33_12_16_10
17816 | 17817 | 621247.4 | 2010-12-15 17:16 | 4592.283 | 2 | 46 | 0.5498449 | 4.195529 | 40.62557 | 39.90711 | 163.3432 | 148.4427 | 6.475449e-05 | 0.1008373 | 0 | 0 | 0 | CS2_33_12_16_10
17817 | 17818 | 621277.5 | 2010-12-15 17:17 | 4622.298 | 2 | 46 | 0.5500248 | 4.199579 | 40.63016 | 39.90711 | 163.3624 | 148.4427 | 9.727478e-05 | 0.1008373 | 0 | 0 | 0 | CS2_33_12_16_10
17818 | 17819 | 621280.6 | 2010-12-15 17:17 | 4625.392 | 2 | 46 | 0.5502048 | 4.200065 | 40.63063 | 39.90711 | 163.3644 | 148.4427 | 0.0001296043 | 0.1008373 | 0 | 0 | 0 | CS2_33_12_16_10
17819 | 17820 | 621310.6 | 2010-12-15 17:18 | 30.0151 | 3 | 46 | 0 | 4.10125 | 40.63063 | 39.90711 | 163.3644 | 148.4427 | -0.000518322 | 0.1008373 | 0 | 0 | 0 | CS2_33_12_16_10
17820 | 17821 | 621340.6 | 2010-12-15 17:18 | 60.03 | 3 | 46 | 0 | 4.087319 | 40.63063 | 39.90711 | 163.3644 | 148.4427 | -0.0003239632 | 0.1008373 | 0 | 0 | 0 | CS2_33_12_16_10
17821 | 17822 | 621370.6 | 2010-12-15 17:19 | 90.04703 | 3 | 46 | 0 | 4.078895 | 40.63063 | 39.90711 | 163.3644 | 148.4427 | -0.0001620293 | 0.1008373 | 0 | 0 | 0 | CS2_33_12_16_10
17822 | 17823 | 621400.6 | 2010-12-15 17:19 | 120.0132 | 3 | 46 | 0 | 4.073063 | 40.63063 | 39.90711 | 163.3644 | 148.4427 | -0.0001296043 | 0.1008373 | 0 | 0 | 0 | CS2_33_12_16_10
17823 | 17824 | 621400.6 | 2010-12-15 17:19 | 2.621523561e-06 | 4 | 46 | 1.081589 | 4.200389 | 40.63063 | 39.90711 | 163.3644 | 148.4427 | 0 | 0.1008373 | 0 | 0 | 0 | CS2_33_12_16_10
17824 | 17825 | 621401.2 | 2010-12-15 17:19 | 0.6406142 | 4 | 46 | 1.031204 | 4.200227 | 40.63082 | 39.90711 | 163.3652 | 148.4427 | -3.242493e-05 | 0.1008373 | 0 | 0 | 0 | CS2_33_12_16_10
17825 | 17826 | 621402.7 | 2010-12-15 17:19 | 2.156184 | 4 | 46 | 0.9809986 | 4.200227 | 40.63124 | 39.90711 | 163.367 | 148.4427 | -3.242493e-05 | 0.1008373 | 0 | 0 | 0 | CS2_33_12_16_10
17826 | 17827 | 621405 | 2010-12-15 17:19 | 4.390661 | 4 | 46 | 0.9309733 | 4.200227 | 40.63183 | 39.90711 | 163.3694 | 148.4427 | 0 | 0.1008373 | 0 | 0 | 0 | CS2_33_12_16_10
17827 | 17828 | 621408 | 2010-12-15 17:19 | 7.46861 | 4 | 46 | 0.8809479 | 4.200227 | 40.6326 | 39.90711 | 163.3727 | 148.4427 | 0 | 0.1008373 | 0 | 0 | 0 | CS2_33_12_16_10
17828 | 17829 | 621412 | 2010-12-15 17:19 | 11.46855 | 4 | 46 | 0.8307426 | 4.200227 | 40.63355 | 39.90711 | 163.3767 | 148.4427 | 0 | 0.1008373 | 0 | 0 | 0 | CS2_33_12_16_10
17829 | 17830 | 621417.1 | 2010-12-15 17:19 | 16.51527 | 4 | 46 | 0.7807173 | 4.200065 | 40.63468 | 39.90711 | 163.3814 | 148.4427 | -3.232956e-05 | 0.1008373 | 0 | 0 | 0 | CS2_33_12_16_10
17830 | 17831 | 621423.6 | 2010-12-15 17:19 | 23.01515 | 4 | 46 | 0.730512 | 4.200227 | 40.63605 | 39.90711 | 163.3871 | 148.4427 | 0 | 0.1008373 | 0 | 0 | 0 | CS2_33_12_16_10
17831 | 17832 | 621432 | 2010-12-15 17:20 | 31.4056 | 4 | 46 | 0.6804866 | 4.200227 | 40.63769 | 39.90711 | 163.394 | 148.4427 | 0 | 0.1008373 | 0 | 0 | 0 | CS2_33_12_16_10
17832 | 17833 | 621443.3 | 2010-12-15 17:20 | 42.73362 | 4 | 46 | 0.6302813 | 4.200065 | 40.63975 | 39.90711 | 163.4027 | 148.4427 | -3.232956e-05 | 0.1008373 | 0 | 0 | 0 | CS2_33_12_16_10
17833 | 17834 | 621460 | 2010-12-15 17:20 | 59.4363 | 4 | 46 | 0.5802559 | 4.200389 | 40.64255 | 39.90711 | 163.4145 | 148.4427 | 0 | 0.1008373 | 0 | 0 | 0 | CS2_33_12_16_10
17834 | 17835 | 621487.6 | 2010-12-15 17:20 | 87.01394 | 4 | 46 | 0.5300506 | 4.200227 | 40.64678 | 39.90711 | 163.4322 | 148.4427 | -3.242493e-05 | 0.1008373 | 0 | 0 | 0 | CS2_33_12_16_10
17835 | 17836 | 621541 | 2010-12-15 17:21 | 140.3881 | 4 | 46 | 0.4800253 | 4.200227 | 40.65423 | 39.90711 | 163.4635 | 148.4427 | 0 | 0.1008373 | 0 | 0 | 0 | CS2_33_12_16_10
17836 | 17837 | 621635.5 | 2010-12-15 17:23 | 234.9485 | 4 | 46 | 0.4299999 | 4.200227 | 40.66614 | 39.90711 | 163.5136 | 148.4427 | 0 | 0.1008373 | 0 | 0 | 0 | CS2_33_12_16_10
17837 | 17838 | 621761.5 | 2010-12-15 17:25 | 360.9771 | 4 | 46 | 0.3799746 | 4.200227 | 40.6803 | 39.90711 | 163.573 | 148.4427 | -3.242493e-05 | 0.1008373 | 0 | 0 | 0 | CS2_33_12_16_10
17838 | 17839 | 621910.3 | 2010-12-15 17:27 | 509.7398 | 4 | 46 | 0.3299492 | 4.200227 | 40.69496 | 39.90711 | 163.6346 | 148.4427 | -3.242493e-05 | 0.1008373 | 0 | 0 | 0 | CS2_33_12_16_10
17839 | 17840 | 622085.1 | 2010-12-15 17:30 | 684.5506 | 4 | 46 | 0.2799239 | 4.200227 | 40.70974 | 39.90711 | 163.6967 | 148.4427 | 0 | 0.1008373 | 0 | 0 | 0 | CS2_33_12_16_10
17840 | 17841 | 622295.2 | 2010-12-15 17:34 | 894.6695 | 4 | 46 | 0.2298985 | 4.200065 | 40.72459 | 39.90711 | 163.759 | 148.4427 | -3.232956e-05 | 0.1008373 | 0 | 0 | 0 | CS2_33_12_16_10
17841 | 17842 | 622560.5 | 2010-12-15 17:38 | 1159.945 | 4 | 46 | 0.1798731 | 4.200389 | 40.73962 | 39.90711 | 163.8222 | 148.4427 | 0 | 0.1008373 | 0 | 0 | 0 | CS2_33_12_16_10
17842 | 17843 | 622934.3 | 2010-12-15 17:45 | 1533.704 | 4 | 46 | 0.1298478 | 4.200065 | 40.75554 | 39.90711 | 163.8891 | 148.4427 | -3.232956e-05 | 0.1008373 | 0 | 0 | 0 | CS2_33_12_16_10
17843 | 17844 | 623575.1 | 2010-12-15 17:55 | 2174.566 | 4 | 46 | 0.07982243 | 4.200227 | 40.77377 | 39.90711 | 163.9656 | 148.4427 | -3.242493e-05 | 0.1008373 | 0 | 0 | 0 | CS2_33_12_16_10
17844 | 17845 | 624304.4 | 2010-12-15 18:07 | 2903.881 | 4 | 46 | 0.04995117 | 4.200227 | 40.78666 | 39.90711 | 164.0198 | 148.4427 | 0 | 0.1008373 | 0 | 0 | 0 | CS2_33_12_16_10
17845 | 17846 | 624334.5 | 2010-12-15 18:08 | 30.01507 | 5 | 46 | 0 | 4.191155 | 40.78666 | 39.90711 | 164.0198 | 148.4427 | -3.242493e-05 | 0.1008373 | 0 | 0 | 0 | CS2_33_12_16_10
17846 | 17847 | 624364.5 | 2010-12-15 18:08 | 60.01441 | 5 | 46 | 0 | 4.189536 | 40.78666 | 39.90711 | 164.0198 | 148.4427 | -3.242493e-05 | 0.1008373 | 0 | 0 | 0 | CS2_33_12_16_10
17847 | 17848 | 624364.7 | 2010-12-15 18:08 | 0.2027768 | 6 | 46 | 0.0002857086 | 4.189373 | 40.78666 | 39.90711 | 164.0198 | 148.4427 | 0 | 0.1005648 | 0 | 0 | 0 | CS2_33_12_16_10
17848 | 17849 | 624390.7 | 2010-12-15 18:09 | 25.92138 | 7 | 46 | -0.5499932 | 4.089262 | 40.78666 | 39.91107 | 164.0198 | 148.4589 | -0.0007452011 | 0.1005648 | 0 | 0 | 0 | CS2_33_12_16_10
17849 | 17850 | 624420.7 | 2010-12-15 18:09 | 55.93637 | 7 | 46 | -0.5501732 | 4.0695 | 40.78666 | 39.91566 | 164.0198 | 148.4776 | -0.0004211426 | 0.1005648 | 0 | 0 | 0 | CS2_33_12_16_10
17850 | 17851 | 624450.7 | 2010-12-15 18:10 | 85.95153 | 7 | 46 | -0.5499932 | 4.056055 | 40.78666 | 39.92024 | 164.0198 | 148.4963 | -0.0002915383 | 0.1005648 | 0 | 0 | 0 | CS2_33_12_16_10
17851 | 17852 | 624480.7 | 2010-12-15 18:10 | 115.9666 | 7 | 46 | -0.5499932 | 4.045687 | 40.78666 | 39.92483 | 164.0198 | 148.5149 | -0.0002591133 | 0.1005648 | 0 | 0 | 0 | CS2_33_12_16_10
17852 | 17853 | 624510.7 | 2010-12-15 18:11 | 145.9815 | 7 | 46 | -0.5501732 | 4.03694 | 40.78666 | 39.92941 | 164.0198 | 148.5334 | -0.0002591133 | 0.1005648 | 0 | 0 | 0 | CS2_33_12_16_10
17853 | 17854 | 624540.7 | 2010-12-15 18:11 | 175.9965 | 7 | 46 | -0.5499932 | 4.02965 | 40.78666 | 39.934 | 164.0198 | 148.5519 | -0.0001943588 | 0.1005648 | 0 | 0 | 0 | CS2_33_12_16_10
17854 | 17855 | 624570.8 | 2010-12-15 18:12 | 206.0133 | 7 | 46 | -0.5501732 | 4.022684 | 40.78666 | 39.93859 | 164.0198 | 148.5704 | -0.0001943588 | 0.1005648 | 0 | 0 | 0 | CS2_33_12_16_10
17855 | 17856 | 624600.8 | 2010-12-15 18:12 | 236.0266 | 7 | 46 | -0.5499932 | 4.016529 | 40.78666 | 39.94317 | 164.0198 | 148.5888 | -0.0001619339 | 0.1005648 | 0 | 0 | 0 | CS2_33_12_16_10
17856 | 17857 | 624630.8 | 2010-12-15 18:13 | 266.0415 | 7 | 46 | -0.5499932 | 4.010535 | 40.78666 | 39.94776 | 164.0198 | 148.6072 | -0.0001296043 | 0.1005648 | 0 | 0 | 0 | CS2_33_12_16_10
17857 | 17858 | 624660.8 | 2010-12-15 18:13 | 296.0565 | 7 | 46 | -0.5501732 | 4.004541 | 40.78666 | 39.95235 | 164.0198 | 148.6256 | -0.0001620293 | 0.1005648 | 0 | 0 | 0 | CS2_33_12_16_10
17858 | 17859 | 624690.8 | 2010-12-15 18:14 | 326.0716 | 7 | 46 | -0.5499932 | 3.998871 | 40.78666 | 39.95693 | 164.0198 | 148.6439 | -0.0001620293 | 0.1005648 | 0 | 0 | 0 | CS2_33_12_16_10
17859 | 17860 | 624720.8 | 2010-12-15 18:14 | 356.0866 | 7 | 46 | -0.5499932 | 3.993202 | 40.78666 | 39.96152 | 164.0198 | 148.6623 | -0.0001296043 | 0.1005648 | 0 | 0 | 0 | CS2_33_12_16_10
17860 | 17861 | 624750.8 | 2010-12-15 18:15 | 386.1016 | 7 | 46 | -0.5501732 | 3.987532 | 40.78666 | 39.96611 | 164.0198 | 148.6806 | -0.0001944065 | 0.1005648 | 0 | 0 | 0 | CS2_33_12_16_10
17861 | 17862 | 624780.9 | 2010-12-15 18:15 | 416.1166 | 7 | 46 | -0.5499932 | 3.981862 | 40.78666 | 39.97069 | 164.0198 | 148.6988 | -0.0001944065 | 0.1005648 | 0 | 0 | 0 | CS2_33_12_16_10
17862 | 17863 | 624810.9 | 2010-12-15 18:16 | 446.1316 | 7 | 46 | -0.5501732 | 3.976679 | 40.78666 | 39.97528 | 164.0198 | 148.7171 | -0.0001619816 | 0.1005648 | 0 | 0 | 0 | CS2_33_12_16_10
17863 | 17864 | 624840.9 | 2010-12-15 18:16 | 476.1467 | 7 | 46 | -0.5499932 | 3.971495 | 40.78666 | 39.97986 | 164.0198 | 148.7353 | -9.717941e-05 | 0.1005648 | 0 | 0 | 0 | CS2_33_12_16_10
17864 | 17865 | 624870.9 | 2010-12-15 18:17 | 506.1618 | 7 | 46 | -0.5501732 | 3.966311 | 40.78666 | 39.98445 | 164.0198 | 148.7535 | -0.0001296043 | 0.1005648 | 0 | 0 | 0 | CS2_33_12_16_10
17865 | 17866 | 624900.9 | 2010-12-15 18:17 | 536.1769 | 7 | 46 | -0.5501732 | 3.961127 | 40.78666 | 39.98904 | 164.0198 | 148.7717 | -0.0001296043 | 0.1005648 | 0 | 0 | 0 | CS2_33_12_16_10
17866 | 17867 | 624930.9 | 2010-12-15 18:18 | 566.1918 | 7 | 46 | -0.5501732 | 3.956268 | 40.78666 | 39.99362 | 164.0198 | 148.7898 | -0.0001296043 | 0.1005648 | 0 | 0 | 0 | CS2_33_12_16_10
17867 | 17868 | 624960.9 | 2010-12-15 18:18 | 596.2068 | 7 | 46 | -0.5499932 | 3.951246 | 40.78666 | 39.99821 | 164.0198 | 148.808 | -0.0001296043 | 0.1005648 | 0 | 0 | 0 | CS2_33_12_16_10
17868 | 17869 | 624991 | 2010-12-15 18:19 | 626.2219 | 7 | 46 | -0.5498133 | 3.946548 | 40.78666 | 40.0028 | 164.0198 | 148.8261 | -9.717941e-05 | 0.1005648 | 0 | 0 | 0 | CS2_33_12_16_10
17869 | 17870 | 625021 | 2010-12-15 18:19 | 656.2368 | 7 | 46 | -0.5499932 | 3.941688 | 40.78666 | 40.00738 | 164.0198 | 148.8442 | -9.722709e-05 | 0.1005648 | 0 | 0 | 0 | CS2_33_12_16_10
17870 | 17871 | 625051 | 2010-12-15 18:20 | 686.252 | 7 | 46 | -0.5499932 | 3.93699 | 40.78666 | 40.01197 | 164.0198 | 148.8622 | -0.0001620293 | 0.1005648 | 0 | 0 | 0 | CS2_33_12_16_10
17871 | 17872 | 625081 | 2010-12-15 18:20 | 716.2668 | 7 | 46 | -0.5501732 | 3.932293 | 40.78666 | 40.01656 | 164.0198 | 148.8803 | -0.0001295567 | 0.1005648 | 0 | 0 | 0 | CS2_33_12_16_10
17872 | 17873 | 625111 | 2010-12-15 18:21 | 746.2819 | 7 | 46 | -0.5501732 | 3.927757 | 40.78666 | 40.02114 | 164.0198 | 148.8983 | -9.722709e-05 | 0.1005648 | 0 | 0 | 0 | CS2_33_12_16_10
17873 | 17874 | 625141 | 2010-12-15 18:21 | 776.2969 | 7 | 46 | -0.5499932 | 3.923221 | 40.78666 | 40.02573 | 164.0198 | 148.9163 | -9.717941e-05 | 0.1005648 | 0 | 0 | 0 | CS2_33_12_16_10
17874 | 17875 | 625171.1 | 2010-12-15 18:22 | 806.3137 | 7 | 46 | -0.5499932 | 3.918686 | 40.78666 | 40.03032 | 164.0198 | 148.9343 | -9.717941e-05 | 0.1005648 | 0 | 0 | 0 | CS2_33_12_16_10
17875 | 17876 | 625201.1 | 2010-12-15 18:22 | 836.3269 | 7 | 46 | -0.5501732 | 3.913988 | 40.78666 | 40.0349 | 164.0198 | 148.9523 | -0.0001943588 | 0.1005648 | 0 | 0 | 0 | CS2_33_12_16_10
17876 | 17877 | 625231.1 | 2010-12-15 18:23 | 866.3419 | 7 | 46 | -0.5499932 | 3.909938 | 40.78666 | 40.03949 | 164.0198 | 148.9702 | -9.717941e-05 | 0.1005648 | 0 | 0 | 0 | CS2_33_12_16_10
17877 | 17878 | 625261.1 | 2010-12-15 18:23 | 896.3571 | 7 | 46 | -0.5499932 | 3.905564 | 40.78666 | 40.04407 | 164.0198 | 148.9881 | -0.0001296043 | 0.1005648 | 0 | 0 | 0 | CS2_33_12_16_10
17878 | 17879 | 625291.1 | 2010-12-15 18:24 | 926.372 | 7 | 46 | -0.5499932 | 3.901191 | 40.78666 | 40.04866 | 164.0198 | 149.006 | -6.480217e-05 | 0.1005648 | 0 | 0 | 0 | CS2_33_12_16_10
17879 | 17880 | 625321.1 | 2010-12-15 18:24 | 956.3871 | 7 | 46 | -0.5501732 | 3.896979 | 40.78666 | 40.05325 | 164.0198 | 149.0239 | -9.722709e-05 | 0.1005648 | 0 | 0 | 0 | CS2_33_12_16_10
17880 | 17881 | 625351.1 | 2010-12-15 18:25 | 986.4021 | 7 | 46 | -0.5501732 | 3.892929 | 40.78666 | 40.05783 | 164.0198 | 149.0418 | -6.480217e-05 | 0.1005648 | 0 | 0 | 0 | CS2_33_12_16_10
17881 | 17882 | 625381.2 | 2010-12-15 18:25 | 1016.417 | 7 | 46 | -0.5499932 | 3.888717 | 40.78666 | 40.06242 | 164.0198 | 149.0596 | -0.0001296043 | 0.1005648 | 0 | 0 | 0 | CS2_33_12_16_10
17882 | 17883 | 625411.2 | 2010-12-15 18:26 | 1046.432 | 7 | 46 | -0.5501732 | 3.884505 | 40.78666 | 40.06701 | 164.0198 | 149.0774 | -9.722709e-05 | 0.1005648 | 0 | 0 | 0 | CS2_33_12_16_10
17883 | 17884 | 625441.2 | 2010-12-15 18:26 | 1076.448 | 7 | 46 | -0.5499932 | 3.880455 | 40.78666 | 40.07159 | 164.0198 | 149.0953 | -6.480217e-05 | 0.1005648 | 0 | 0 | 0 | CS2_33_12_16_10
17884 | 17885 | 625471.2 | 2010-12-15 18:27 | 1106.462 | 7 | 46 | -0.5501732 | 3.876568 | 40.78666 | 40.07618 | 164.0198 | 149.113 | -6.480217e-05 | 0.1005648 | 0 | 0 | 0 | CS2_33_12_16_10
17885 | 17886 | 625501.2 | 2010-12-15 18:27 | 1136.477 | 7 | 46 | -0.5501732 | 3.872356 | 40.78666 | 40.08076 | 164.0198 | 149.1308 | -9.717941e-05 | 0.1005648 | 0 | 0 | 0 | CS2_33_12_16_10
17886 | 17887 | 625531.2 | 2010-12-15 18:28 | 1166.492 | 7 | 46 | -0.5498133 | 3.868468 | 40.78666 | 40.08535 | 164.0198 | 149.1486 | -9.717941e-05 | 0.1005648 | 0 | 0 | 0 | CS2_33_12_16_10
17887 | 17888 | 625561.2 | 2010-12-15 18:28 | 1196.507 | 7 | 46 | -0.5501732 | 3.86458 | 40.78666 | 40.08994 | 164.0198 | 149.1663 | -9.717941e-05 | 0.1005648 | 0 | 0 | 0 | CS2_33_12_16_10
17888 | 17889 | 625591.3 | 2010-12-15 18:29 | 1226.522 | 7 | 46 | -0.5499932 | 3.860855 | 40.78666 | 40.09452 | 164.0198 | 149.184 | -3.237724e-05 | 0.1005648 | 0 | 0 | 0 | CS2_33_12_16_10
17889 | 17890 | 625621.3 | 2010-12-15 18:29 | 1256.537 | 7 | 46 | -0.5501732 | 3.856805 | 40.78666 | 40.09911 | 164.0198 | 149.2017 | -6.480217e-05 | 0.1005648 | 0 | 0 | 0 | CS2_33_12_16_10
17890 | 17891 | 625651.3 | 2010-12-15 18:30 | 1286.552 | 7 | 46 | -0.5501732 | 3.852917 | 40.78666 | 40.1037 | 164.0198 | 149.2194 | -6.480217e-05 | 0.1005648 | 0 | 0 | 0 | CS2_33_12_16_10
17891 | 17892 | 625681.3 | 2010-12-15 18:30 | 1316.567 | 7 | 46 | -0.5501732 | 3.849191 | 40.78666 | 40.10828 | 164.0198 | 149.2371 | -9.717941e-05 | 0.1005648 | 0 | 0 | 0 | CS2_33_12_16_10
17892 | 17893 | 625711.3 | 2010-12-15 18:31 | 1346.582 | 7 | 46 | -0.5503531 | 3.845303 | 40.78666 | 40.11287 | 164.0198 | 149.2547 | -9.722709e-05 | 0.1005648 | 0 | 0 | 0 | CS2_33_12_16_10
17893 | 17894 | 625741.3 | 2010-12-15 18:31 | 1376.597 | 7 | 46 | -0.5501732 | 3.841578 | 40.78666 | 40.11746 | 164.0198 | 149.2723 | -0.0001296043 | 0.1005648 | 0 | 0 | 0 | CS2_33_12_16_10
17894 | 17895 | 625771.4 | 2010-12-15 18:32 | 1406.614 | 7 | 46 | -0.5499932 | 3.838014 | 40.78666 | 40.12204 | 164.0198 | 149.2899 | -9.722709e-05 | 0.1005648 | 0 | 0 | 0 | CS2_33_12_16_10
17895 | 17896 | 625801.4 | 2010-12-15 18:32 | 1436.627 | 7 | 46 | -0.5498133 | 3.834288 | 40.78666 | 40.12663 | 164.0198 | 149.3075 | -0.0001296043 | 0.1005648 | 0 | 0 | 0 | CS2_33_12_16_10
17896 | 17897 | 625831.4 | 2010-12-15 18:33 | 1466.642 | 7 | 46 | -0.5501732 | 3.830724 | 40.78666 | 40.13122 | 164.0198 | 149.3251 | -6.475449e-05 | 0.1005648 | 0 | 0 | 0 | CS2_33_12_16_10
17897 | 17898 | 625861.4 | 2010-12-15 18:33 | 1496.66 | 7 | 46 | -0.5499932 | 3.82716 | 40.78666 | 40.1358 | 164.0198 | 149.3427 | -9.717941e-05 | 0.1005648 | 0 | 0 | 0 | CS2_33_12_16_10
17898 | 17899 | 625891.4 | 2010-12-15 18:34 | 1526.672 | 7 | 46 | -0.5501732 | 3.823759 | 40.78666 | 40.14039 | 164.0198 | 149.3602 | -6.475449e-05 | 0.1005648 | 0 | 0 | 0 | CS2_33_12_16_10
17899 | 17900 | 625921.4 | 2010-12-15 18:34 | 1556.687 | 7 | 46 | -0.5499932 | 3.820195 | 40.78666 | 40.14498 | 164.0198 | 149.3777 | -6.480217e-05 | 0.1005648 | 0 | 0 | 0 | CS2_33_12_16_10
17900 | 17901 | 625951.4 | 2010-12-15 18:35 | 1586.703 | 7 | 46 | -0.5503531 | 3.816469 | 40.78666 | 40.14956 | 164.0198 | 149.3953 | -0.0001295567 | 0.1005648 | 0 | 0 | 0 | CS2_33_12_16_10
17901 | 17902 | 625981.5 | 2010-12-15 18:35 | 1616.718 | 7 | 46 | -0.5499932 | 3.813229 | 40.78666 | 40.15415 | 164.0198 | 149.4128 | -3.237724e-05 | 0.1005648 | 0 | 0 | 0 | CS2_33_12_16_10
17902 | 17903 | 626011.5 | 2010-12-15 18:36 | 1646.733 | 7 | 46 | -0.5501732 | 3.809665 | 40.78666 | 40.15874 | 164.0198 | 149.4302 | -6.480217e-05 | 0.1005648 | 0 | 0 | 0 | CS2_33_12_16_10
17903 | 17904 | 626041.5 | 2010-12-15 18:36 | 1676.748 | 7 | 46 | -0.5499932 | 3.806263 | 40.78666 | 40.16332 | 164.0198 | 149.4477 | -9.717941e-05 | 0.1005648 | 0 | 0 | 0 | CS2_33_12_16_10
17904 | 17905 | 626071.5 | 2010-12-15 18:37 | 1706.763 | 7 | 46 | -0.5501732 | 3.802862 | 40.78666 | 40.16791 | 164.0198 | 149.4652 | -0.0001295567 | 0.1005648 | 0 | 0 | 0 | CS2_33_12_16_10
17905 | 17906 | 626101.5 | 2010-12-15 18:37 | 1736.778 | 7 | 46 | -0.5501732 | 3.799784 | 40.78666 | 40.1725 | 164.0198 | 149.4826 | -9.717941e-05 | 0.1005648 | 0 | 0 | 0 | CS2_33_12_16_10
17906 | 17907 | 626131.5 | 2010-12-15 18:38 | 1766.793 | 7 | 46 | -0.5499932 | 3.796382 | 40.78666 | 40.17708 | 164.0198 | 149.5 | -9.717941e-05 | 0.1005648 | 0 | 0 | 0 | CS2_33_12_16_10
17907 | 17908 | 626161.5 | 2010-12-15 18:38 | 1796.808 | 7 | 46 | -0.5501732 | 3.793142 | 40.78666 | 40.18167 | 164.0198 | 149.5174 | -0.0001296043 | 0.1005648 | 0 | 0 | 0 | CS2_33_12_16_10
17908 | 17909 | 626191.6 | 2010-12-15 18:39 | 1826.823 | 7 | 46 | -0.5499932 | 3.790064 | 40.78666 | 40.18626 | 164.0198 | 149.5348 | -9.717941e-05 | 0.1005648 | 0 | 0 | 0 | CS2_33_12_16_10
17909 | 17910 | 626221.6 | 2010-12-15 18:39 | 1856.838 | 7 | 46 | -0.5499932 | 3.786986 | 40.78666 | 40.19084 | 164.0198 | 149.5522 | -6.480217e-05 | 0.1005648 | 0 | 0 | 0 | CS2_33_12_16_10
17910 | 17911 | 626251.6 | 2010-12-15 18:40 | 1886.853 | 7 | 46 | -0.5501732 | 3.783746 | 40.78666 | 40.19543 | 164.0198 | 149.5695 | -9.722709e-05 | 0.1005648 | 0 | 0 | 0 | CS2_33_12_16_10
17911 | 17912 | 626281.6 | 2010-12-15 18:40 | 1916.868 | 7 | 46 | -0.5501732 | 3.780831 | 40.78666 | 40.20001 | 164.0198 | 149.5869 | -9.722709e-05 | 0.1005648 | 0 | 0 | 0 | CS2_33_12_16_10
17912 | 17913 | 626311.6 | 2010-12-15 18:41 | 1946.883 | 7 | 46 | -0.5501732 | 3.777915 | 40.78666 | 40.2046 | 164.0198 | 149.6042 | -6.480217e-05 | 0.1005648 | 0 | 0 | 0 | CS2_33_12_16_10
17913 | 17914 | 626341.6 | 2010-12-15 18:41 | 1976.898 | 7 | 46 | -0.5501732 | 3.774837 | 40.78666 | 40.20919 | 164.0198 | 149.6215 | -9.717941e-05 | 0.1005648 | 0 | 0 | 0 | CS2_33_12_16_10
17914 | 17915 | 626371.7 | 2010-12-15 18:42 | 2006.915 | 7 | 46 | -0.5501732 | 3.771921 | 40.78666 | 40.21377 | 164.0198 | 149.6388 | -9.717941e-05 | 0.1005648 | 0 | 0 | 0 | CS2_33_12_16_10
17915 | 17916 | 626401.7 | 2010-12-15 18:42 | 2036.928 | 7 | 46 | -0.5499932 | 3.769005 | 40.78666 | 40.21836 | 164.0198 | 149.6561 | -6.480217e-05 | 0.1005648 | 0 | 0 | 0 | CS2_33_12_16_10
17916 | 17917 | 626431.7 | 2010-12-15 18:43 | 2066.943 | 7 | 46 | -0.5501732 | 3.766089 | 40.78666 | 40.22295 | 164.0198 | 149.6734 | -6.480217e-05 | 0.1005648 | 0 | 0 | 0 | CS2_33_12_16_10
17917 | 17918 | 626461.7 | 2010-12-15 18:43 | 2096.958 | 7 | 46 | -0.5501732 | 3.763174 | 40.78666 | 40.22753 | 164.0198 | 149.6907 | -9.722709e-05 | 0.1005648 | 0 | 0 | 0 | CS2_33_12_16_10
17918 | 17919 | 626491.7 | 2010-12-15 18:44 | 2126.973 | 7 | 46 | -0.5501732 | 3.76042 | 40.78666 | 40.23212 | 164.0198 | 149.7079 | -9.717941e-05 | 0.1005648 | 0 | 0 | 0 | CS2_33_12_16_10
17919 | 17920 | 626521.7 | 2010-12-15 18:44 | 2156.988 | 7 | 46 | -0.5499932 | 3.757666 | 40.78666 | 40.23671 | 164.0198 | 149.7252 | -9.722709e-05 | 0.1005648 | 0 | 0 | 0 | CS2_33_12_16_10
17920 | 17921 | 626551.7 | 2010-12-15 18:45 | 2187.003 | 7 | 46 | -0.5499932 | 3.754912 | 40.78666 | 40.24129 | 164.0198 | 149.7424 | -6.480217e-05 | 0.1005648 | 0 | 0 | 0 | CS2_33_12_16_10
17921 | 17922 | 626581.8 | 2010-12-15 18:45 | 2217.018 | 7 | 46 | -0.5499932 | 3.752158 | 40.78666 | 40.24588 | 164.0198 | 149.7596 | -9.717941e-05 | 0.1005648 | 0 | 0 | 0 | CS2_33_12_16_10
17922 | 17923 | 626611.8 | 2010-12-15 18:46 | 2247.033 | 7 | 46 | -0.5499932 | 3.749728 | 40.78666 | 40.25047 | 164.0198 | 149.7768 | -3.237724e-05 | 0.1005648 | 0 | 0 | 0 | CS2_33_12_16_10
17923 | 17924 | 626641.8 | 2010-12-15 18:46 | 2277.048 | 7 | 46 | -0.5501732 | 3.746974 | 40.78666 | 40.25505 | 164.0198 | 149.794 | -6.480217e-05 | 0.1005648 | 0 | 0 | 0 | CS2_33_12_16_10
17924 | 17925 | 626671.8 | 2010-12-15 18:47 | 2307.063 | 7 | 46 | -0.5499932 | 3.744383 | 40.78666 | 40.25964 | 164.0198 | 149.8112 | -3.237724e-05 | 0.1005648 | 0 | 0 | 0 | CS2_33_12_16_10
17925 | 17926 | 626701.8 | 2010-12-15 18:47 | 2337.078 | 7 | 46 | -0.5501732 | 3.741791 | 40.78666 | 40.26423 | 164.0198 | 149.8284 | -6.480217e-05 | 0.1005648 | 0 | 0 | 0 | CS2_33_12_16_10
17926 | 17927 | 626731.8 | 2010-12-15 18:48 | 2367.093 | 7 | 46 | -0.5501732 | 3.739199 | 40.78666 | 40.26881 | 164.0198 | 149.8455 | -3.237724e-05 | 0.1005648 | 0 | 0 | 0 | CS2_33_12_16_10
17927 | 17928 | 626761.8 | 2010-12-15 18:48 | 2397.108 | 7 | 46 | -0.5501732 | 3.736769 | 40.78666 | 40.2734 | 164.0198 | 149.8627 | -6.480217e-05 | 0.1005648 | 0 | 0 | 0 | CS2_33_12_16_10
17928 | 17929 | 626791.9 | 2010-12-15 18:49 | 2427.123 | 7 | 46 | -0.5503531 | 3.734015 | 40.78666 | 40.27799 | 164.0198 | 149.8798 | -9.717941e-05 | 0.1005648 | 0 | 0 | 0 | CS2_33_12_16_10
17929 | 17930 | 626821.9 | 2010-12-15 18:49 | 2457.138 | 7 | 46 | -0.5501732 | 3.731747 | 40.78666 | 40.28257 | 164.0198 | 149.8969 | 0 | 0.1005648 | 0 | 0 | 0 | CS2_33_12_16_10
17930 | 17931 | 626851.9 | 2010-12-15 18:50 | 2487.153 | 7 | 46 | -0.5499932 | 3.729479 | 40.78666 | 40.28716 | 164.0198 | 149.914 | -6.480217e-05 | 0.1005648 | 0 | 0 | 0 | CS2_33_12_16_10
17931 | 17932 | 626881.9 | 2010-12-15 18:50 | 2517.168 | 7 | 46 | -0.5501732 | 3.726887 | 40.78666 | 40.29174 | 164.0198 | 149.9311 | -9.722709e-05 | 0.1005648 | 0 | 0 | 0 | CS2_33_12_16_10
17932 | 17933 | 626911.9 | 2010-12-15 18:51 | 2547.183 | 7 | 46 | -0.5501732 | 3.72462 | 40.78666 | 40.29633 | 164.0198 | 149.9482 | -6.480217e-05 | 0.1005648 | 0 | 0 | 0 | CS2_33_12_16_10
17933 | 17934 | 626941.9 | 2010-12-15 18:51 | 2577.198 | 7 | 46 | -0.5499932 | 3.722514 | 40.78666 | 40.30092 | 164.0198 | 149.9653 | -3.242493e-05 | 0.1005648 | 0 | 0 | 0 | CS2_33_12_16_10
17934 | 17935 | 626972 | 2010-12-15 18:52 | 2607.215 | 7 | 46 | -0.5498133 | 3.720084 | 40.78666 | 40.3055 | 164.0198 | 149.9824 | -3.237724e-05 | 0.1005648 | 0 | 0 | 0 | CS2_33_12_16_10
17935 | 17936 | 627002 | 2010-12-15 18:52 | 2637.228 | 7 | 46 | -0.5499932 | 3.717816 | 40.78666 | 40.31009 | 164.0198 | 149.9994 | -3.242493e-05 | 0.1005648 | 0 | 0 | 0 | CS2_33_12_16_10
17936 | 17937 | 627032 | 2010-12-15 18:53 | 2667.243 | 7 | 46 | -0.5499932 | 3.715548 | 40.78666 | 40.31468 | 164.0198 | 150.0165 | -6.480217e-05 | 0.1005648 | 0 | 0 | 0 | CS2_33_12_16_10
17937 | 17938 | 627062 | 2010-12-15 18:53 | 2697.259 | 7 | 46 | -0.5499932 | 3.71328 | 40.78666 | 40.31926 | 164.0198 | 150.0335 | -3.242493e-05 | 0.1005648 | 0 | 0 | 0 | CS2_33_12_16_10
17938 | 17939 | 627092 | 2010-12-15 18:54 | 2727.273 | 7 | 46 | -0.5501732 | 3.711174 | 40.78666 | 40.32385 | 164.0198 | 150.0505 | -6.480217e-05 | 0.1005648 | 0 | 0 | 0 | CS2_33_12_16_10
17939 | 17940 | 627122 | 2010-12-15 18:54 | 2757.289 | 7 | 46 | -0.5501732 | 3.708906 | 40.78666 | 40.32844 | 164.0198 | 150.0676 | -9.717941e-05 | 0.1005648 | 0 | 0 | 0 | CS2_33_12_16_10
17940 | 17941 | 627152 | 2010-12-15 18:55 | 2787.303 | 7 | 46 | -0.5501732 | 3.7068 | 40.78666 | 40.33302 | 164.0198 | 150.0846 | -3.242493e-05 | 0.1005648 | 0 | 0 | 0 | CS2_33_12_16_10
17941 | 17942 | 627182.1 | 2010-12-15 18:55 | 2817.319 | 7 | 46 | -0.5501732 | 3.704533 | 40.78666 | 40.33761 | 164.0198 | 150.1016 | -9.722709e-05 | 0.1005648 | 0 | 0 | 0 | CS2_33_12_16_10
17942 | 17943 | 627212.1 | 2010-12-15 18:56 | 2847.334 | 7 | 46 | -0.5501732 | 3.702751 | 40.78666 | 40.3422 | 164.0198 | 150.1185 | -3.242493e-05 | 0.1005648 | 0 | 0 | 0 | CS2_33_12_16_10
17943 | 17944 | 627242.1 | 2010-12-15 18:56 | 2877.349 | 7 | 46 | -0.5501732 | 3.700483 | 40.78666 | 40.34678 | 164.0198 | 150.1355 | -6.480217e-05 | 0.1005648 | 0 | 0 | 0 | CS2_33_12_16_10
17944 | 17945 | 627272.1 | 2010-12-15 18:57 | 2907.364 | 7 | 46 | -0.5501732 | 3.698377 | 40.78666 | 40.35137 | 164.0198 | 150.1525 | -6.480217e-05 | 0.1005648 | 0 | 0 | 0 | CS2_33_12_16_10
17945 | 17946 | 627302.1 | 2010-12-15 18:57 | 2937.379 | 7 | 46 | -0.5499932 | 3.696433 | 40.78666 | 40.35596 | 164.0198 | 150.1694 | -9.717941e-05 | 0.1005648 | 0 | 0 | 0 | CS2_33_12_16_10
17946 | 17947 | 627332.1 | 2010-12-15 18:58 | 2967.394 | 7 | 46 | -0.5501732 | 3.694489 | 40.78666 | 40.36054 | 164.0198 | 150.1864 | 0 | 0.1005648 | 0 | 0 | 0 | CS2_33_12_16_10
17947 | 17948 | 627362.1 | 2010-12-15 18:58 | 2997.409 | 7 | 46 | -0.5503531 | 3.692545 | 40.78666 | 40.36513 | 164.0198 | 150.2033 | -3.242493e-05 | 0.1005648 | 0 | 0 | 0 | CS2_33_12_16_10
17948 | 17949 | 627392.2 | 2010-12-15 18:59 | 3027.424 | 7 | 46 | -0.5499932 | 3.690439 | 40.78666 | 40.36972 | 164.0198 | 150.2203 | -6.480217e-05 | 0.1005648 | 0 | 0 | 0 | CS2_33_12_16_10
17949 | 17950 | 627422.2 | 2010-12-15 18:59 | 3057.439 | 7 | 46 | -0.5499932 | 3.688495 | 40.78666 | 40.3743 | 164.0198 | 150.2372 | -6.480217e-05 | 0.1005648 | 0 | 0 | 0 | CS2_33_12_16_10
17950 | 17951 | 627452.2 | 2010-12-15 19:00 | 3087.454 | 7 | 46 | -0.5498133 | 3.686876 | 40.78666 | 40.37889 | 164.0198 | 150.2541 | -3.237724e-05 | 0.1005648 | 0 | 0 | 0 | CS2_33_12_16_10
17951 | 17952 | 627482.2 | 2010-12-15 19:00 | 3117.469 | 7 | 46 | -0.5501732 | 3.684932 | 40.78666 | 40.38348 | 164.0198 | 150.271 | 3.242493e-05 | 0.1005648 | 0 | 0 | 0 | CS2_33_12_16_10
17952 | 17953 | 627512.2 | 2010-12-15 19:01 | 3147.484 | 7 | 46 | -0.5501732 | 3.682988 | 40.78666 | 40.38806 | 164.0198 | 150.2879 | 0 | 0.1005648 | 0 | 0 | 0 | CS2_33_12_16_10
17953 | 17954 | 627542.2 | 2010-12-15 19:01 | 3177.499 | 7 | 46 | -0.5501732 | 3.681206 | 40.78666 | 40.39265 | 164.0198 | 150.3048 | -3.237724e-05 | 0.1005648 | 0 | 0 | 0 | CS2_33_12_16_10
17954 | 17955 | 627572.3 | 2010-12-15 19:02 | 3207.516 | 7 | 46 | -0.5499932 | 3.679262 | 40.78666 | 40.39723 | 164.0198 | 150.3217 | -6.480217e-05 | 0.1005648 | 0 | 0 | 0 | CS2_33_12_16_10
17955 | 17956 | 627602.3 | 2010-12-15 19:02 | 3237.529 | 7 | 46 | -0.5501732 | 3.677642 | 40.78666 | 40.40182 | 164.0198 | 150.3385 | -3.237724e-05 | 0.1005648 | 0 | 0 | 0 | CS2_33_12_16_10
17956 | 17957 | 627632.3 | 2010-12-15 19:03 | 3267.544 | 7 | 46 | -0.5503531 | 3.675698 | 40.78666 | 40.40641 | 164.0198 | 150.3554 | -9.717941e-05 | 0.1005648 | 0 | 0 | 0 | CS2_33_12_16_10
17957 | 17958 | 627662.3 | 2010-12-15 19:03 | 3297.559 | 7 | 46 | -0.5499932 | 3.674078 | 40.78666 | 40.41099 | 164.0198 | 150.3723 | -3.242493e-05 | 0.1005648 | 0 | 0 | 0 | CS2_33_12_16_10
17958 | 17959 | 627692.3 | 2010-12-15 19:04 | 3327.574 | 7 | 46 | -0.5499932 | 3.672458 | 40.78666 | 40.41558 | 164.0198 | 150.3891 | -3.237724e-05 | 0.1005648 | 0 | 0 | 0 | CS2_33_12_16_10
17959 | 17960 | 627722.3 | 2010-12-15 19:04 | 3357.589 | 7 | 46 | -0.5501732 | 3.670676 | 40.78666 | 40.42017 | 164.0198 | 150.4059 | -3.237724e-05 | 0.1005648 | 0 | 0 | 0 | CS2_33_12_16_10
17960 | 17961 | 627752.3 | 2010-12-15 19:05 | 3387.604 | 7 | 46 | -0.5501732 | 3.669056 | 40.78666 | 40.42475 | 164.0198 | 150.4228 | -6.480217e-05 | 0.1005648 | 0 | 0 | 0 | CS2_33_12_16_10
17961 | 17962 | 627782.4 | 2010-12-15 19:05 | 3417.622 | 7 | 46 | -0.5501732 | 3.667437 | 40.78666 | 40.42934 | 164.0198 | 150.4396 | -3.237724e-05 | 0.1005648 | 0 | 0 | 0 | CS2_33_12_16_10
17962 | 17963 | 627812.4 | 2010-12-15 19:06 | 3447.634 | 7 | 46 | -0.5501732 | 3.665817 | 40.78666 | 40.43393 | 164.0198 | 150.4564 | -6.475449e-05 | 0.1005648 | 0 | 0 | 0 | CS2_33_12_16_10
17963 | 17964 | 627842.4 | 2010-12-15 19:06 | 3477.649 | 7 | 46 | -0.5499932 | 3.664197 | 40.78666 | 40.43851 | 164.0198 | 150.4732 | -3.242493e-05 | 0.1005648 | 0 | 0 | 0 | CS2_33_12_16_10
17964 | 17965 | 627872.4 | 2010-12-15 19:07 | 3507.664 | 7 | 46 | -0.5503531 | 3.662577 | 40.78666 | 40.4431 | 164.0198 | 150.49 | -3.237724e-05 | 0.1005648 | 0 | 0 | 0 | CS2_33_12_16_10
17965 | 17966 | 627902.4 | 2010-12-15 19:07 | 3537.679 | 7 | 46 | -0.5501732 | 3.661119 | 40.78666 | 40.44769 | 164.0198 | 150.5068 | -9.717941e-05 | 0.1005648 | 0 | 0 | 0 | CS2_33_12_16_10
17966 | 17967 | 627932.4 | 2010-12-15 19:08 | 3567.694 | 7 | 46 | -0.5499932 | 3.659661 | 40.78666 | 40.45227 | 164.0198 | 150.5236 | 0 | 0.1005648 | 0 | 0 | 0 | CS2_33_12_16_10
17967 | 17968 | 627962.4 | 2010-12-15 19:08 | 3597.709 | 7 | 46 | -0.5499932 | 3.658041 | 40.78666 | 40.45686 | 164.0198 | 150.5404 | -3.242493e-05 | 0.1005648 | 0 | 0 | 0 | CS2_33_12_16_10
17968 | 17969 | 627992.5 | 2010-12-15 19:09 | 3627.724 | 7 | 46 | -0.5499932 | 3.656583 | 40.78666 | 40.46145 | 164.0198 | 150.5572 | -3.242493e-05 | 0.1005648 | 0 | 0 | 0 | CS2_33_12_16_10
17969 | 17970 | 628022.5 | 2010-12-15 19:09 | 3657.739 | 7 | 46 | -0.5503531 | 3.654963 | 40.78666 | 40.46603 | 164.0198 | 150.5739 | -9.717941e-05 | 0.1005648 | 0 | 0 | 0 | CS2_33_12_16_10
17970 | 17971 | 628052.5 | 2010-12-15 19:10 | 3687.754 | 7 | 46 | -0.5501732 | 3.653505 | 40.78666 | 40.47062 | 164.0198 | 150.5907 | -3.237724e-05 | 0.1005648 | 0 | 0 | 0 | CS2_33_12_16_10
17971 | 17972 | 628082.5 | 2010-12-15 19:10 | 3717.769 | 7 | 46 | -0.5501732 | 3.651886 | 40.78666 | 40.47521 | 164.0198 | 150.6075 | -6.475449e-05 | 0.1005648 | 0 | 0 | 0 | CS2_33_12_16_10
17972 | 17973 | 628112.5 | 2010-12-15 19:11 | 3747.784 | 7 | 46 | -0.5501732 | 3.650428 | 40.78666 | 40.47979 | 164.0198 | 150.6242 | -6.475449e-05 | 0.1005648 | 0 | 0 | 0 | CS2_33_12_16_10
17973 | 17974 | 628142.5 | 2010-12-15 19:11 | 3777.799 | 7 | 46 | -0.5499932 | 3.648808 | 40.78666 | 40.48438 | 164.0198 | 150.6409 | -6.480217e-05 | 0.1005648 | 0 | 0 | 0 | CS2_33_12_16_10
17974 | 17975 | 628172.6 | 2010-12-15 19:12 | 3807.816 | 7 | 46 | -0.5501732 | 3.647512 | 40.78666 | 40.48897 | 164.0198 | 150.6577 | -3.237724e-05 | 0.1005648 | 0 | 0 | 0 | CS2_33_12_16_10
17975 | 17976 | 628202.6 | 2010-12-15 19:12 | 3837.83 | 7 | 46 | -0.5501732 | 3.645892 | 40.78666 | 40.49355 | 164.0198 | 150.6744 | -6.480217e-05 | 0.1005648 | 0 | 0 | 0 | CS2_33_12_16_10
17976 | 17977 | 628232.6 | 2010-12-15 19:13 | 3867.844 | 7 | 46 | -0.5501732 | 3.644434 | 40.78666 | 40.49814 | 164.0198 | 150.6911 | -6.480217e-05 | 0.1005648 | 0 | 0 | 0 | CS2_33_12_16_10
17977 | 17978 | 628262.6 | 2010-12-15 19:13 | 3897.859 | 7 | 46 | -0.5501732 | 3.642976 | 40.78666 | 40.50272 | 164.0198 | 150.7078 | -3.242493e-05 | 0.1005648 | 0 | 0 | 0 | CS2_33_12_16_10
17978 | 17979 | 628292.6 | 2010-12-15 19:14 | 3927.874 | 7 | 46 | -0.5501732 | 3.641356 | 40.78666 | 40.50731 | 164.0198 | 150.7245 | -3.237724e-05 | 0.1005648 | 0 | 0 | 0 | CS2_33_12_16_10
17979 | 17980 | 628322.6 | 2010-12-15 19:14 | 3957.89 | 7 | 46 | -0.5499932 | 3.639898 | 40.78666 | 40.5119 | 164.0198 | 150.7412 | -6.480217e-05 | 0.1005648 | 0 | 0 | 0 | CS2_33_12_16_10
17980 | 17981 | 628352.6 | 2010-12-15 19:15 | 3987.905 | 7 | 46 | -0.5501732 | 3.638278 | 40.78666 | 40.51648 | 164.0198 | 150.7579 | -6.480217e-05 | 0.1005648 | 0 | 0 | 0 | CS2_33_12_16_10
17981 | 17982 | 628382.7 | 2010-12-15 19:15 | 4017.919 | 7 | 46 | -0.5501732 | 3.63682 | 40.78666 | 40.52107 | 164.0198 | 150.7746 | -6.480217e-05 | 0.1005648 | 0 | 0 | 0 | CS2_33_12_16_10
17982 | 17983 | 628412.7 | 2010-12-15 19:16 | 4047.934 | 7 | 46 | -0.5499932 | 3.635362 | 40.78666 | 40.52566 | 164.0198 | 150.7913 | 0 | 0.1005648 | 0 | 0 | 0 | CS2_33_12_16_10
17983 | 17984 | 628442.7 | 2010-12-15 19:16 | 4077.949 | 7 | 46 | -0.5499932 | 3.633904 | 40.78666 | 40.53024 | 164.0198 | 150.8079 | 3.237724e-05 | 0.1005648 | 0 | 0 | 0 | CS2_33_12_16_10
17984 | 17985 | 628472.7 | 2010-12-15 19:17 | 4107.965 | 7 | 46 | -0.5499932 | 3.632123 | 40.78666 | 40.53483 | 164.0198 | 150.8246 | -3.237724e-05 | 0.1005648 | 0 | 0 | 0 | CS2_33_12_16_10
17985 | 17986 | 628502.7 | 2010-12-15 19:17 | 4137.98 | 7 | 46 | -0.5499932 | 3.630502 | 40.78666 | 40.53942 | 164.0198 | 150.8413 | -3.242493e-05 | 0.1005648 | 0 | 0 | 0 | CS2_33_12_16_10
17986 | 17987 | 628532.7 | 2010-12-15 19:18 | 4167.995 | 7 | 46 | -0.5503531 | 3.628721 | 40.78666 | 40.544 | 164.0198 | 150.8579 | -6.480217e-05 | 0.1005648 | 0 | 0 | 0 | CS2_33_12_16_10
17987 | 17988 | 628562.7 | 2010-12-15 19:18 | 4198.01 | 7 | 46 | -0.5503531 | 3.627263 | 40.78666 | 40.54859 | 164.0198 | 150.8746 | -3.242493e-05 | 0.1005648 | 0 | 0 | 0 | CS2_33_12_16_10
17988 | 17989 | 628592.8 | 2010-12-15 19:19 | 4228.025 | 7 | 46 | -0.5501732 | 3.625481 | 40.78666 | 40.55318 | 164.0198 | 150.8912 | -3.242493e-05 | 0.1005648 | 0 | 0 | 0 | CS2_33_12_16_10
17989 | 17990 | 628622.8 | 2010-12-15 19:19 | 4258.039 | 7 | 46 | -0.5499932 | 3.623861 | 40.78666 | 40.55776 | 164.0198 | 150.9078 | 0 | 0.1005648 | 0 | 0 | 0 | CS2_33_12_16_10
17990 | 17991 | 628652.8 | 2010-12-15 19:20 | 4288.055 | 7 | 46 | -0.5501732 | 3.622079 | 40.78666 | 40.56235 | 164.0198 | 150.9244 | -6.480217e-05 | 0.1005648 | 0 | 0 | 0 | CS2_33_12_16_10
17991 | 17992 | 628682.8 | 2010-12-15 19:20 | 4318.07 | 7 | 46 | -0.5499932 | 3.620297 | 40.78666 | 40.56694 | 164.0198 | 150.941 | 0 | 0.1005648 | 0 | 0 | 0 | CS2_33_12_16_10
17992 | 17993 | 628712.8 | 2010-12-15 19:21 | 4348.085 | 7 | 46 | -0.5501732 | 3.618515 | 40.78666 | 40.57153 | 164.0198 | 150.9576 | -3.242493e-05 | 0.1005648 | 0 | 0 | 0 | CS2_33_12_16_10
17993 | 17994 | 628742.8 | 2010-12-15 19:21 | 4378.1 | 7 | 46 | -0.5499932 | 3.616571 | 40.78666 | 40.57611 | 164.0198 | 150.9742 | -9.722709e-05 | 0.1005648 | 0 | 0 | 0 | CS2_33_12_16_10
17994 | 17995 | 628772.9 | 2010-12-15 19:22 | 4408.117 | 7 | 46 | -0.5501732 | 3.614789 | 40.78666 | 40.5807 | 164.0198 | 150.9908 | -3.242493e-05 | 0.1005648 | 0 | 0 | 0 | CS2_33_12_16_10
17995 | 17996 | 628802.9 | 2010-12-15 19:22 | 4438.13 | 7 | 46 | -0.5499932 | 3.612684 | 40.78666 | 40.58529 | 164.0198 | 151.0074 | -6.475449e-05 | 0.1005648 | 0 | 0 | 0 | CS2_33_12_16_10
17996 | 17997 | 628832.9 | 2010-12-15 19:23 | 4468.145 | 7 | 46 | -0.5499932 | 3.610902 | 40.78666 | 40.58987 | 164.0198 | 151.024 | -6.480217e-05 | 0.1005648 | 0 | 0 | 0 | CS2_33_12_16_10
17997 | 17998 | 628862.9 | 2010-12-15 19:23 | 4498.16 | 7 | 46 | -0.5499932 | 3.608796 | 40.78666 | 40.59446 | 164.0198 | 151.0405 | -3.237724e-05 | 0.1005648 | 0 | 0 | 0 | CS2_33_12_16_10
17998 | 17999 | 628892.9 | 2010-12-15 19:24 | 4528.175 | 7 | 46 | -0.5499932 | 3.606852 | 40.78666 | 40.59904 | 164.0198 | 151.0571 | -6.480217e-05 | 0.1005648 | 0 | 0 | 0 | CS2_33_12_16_10
17999 | 18000 | 628922.9 | 2010-12-15 19:24 | 4558.19 | 7 | 46 | -0.5501732 | 3.604422 | 40.78666 | 40.60363 | 164.0198 | 151.0736 | -6.480217e-05 | 0.1005648 | 0 | 0 | 0 | CS2_33_12_16_10
18000 | 18001 | 628952.9 | 2010-12-15 19:25 | 4588.205 | 7 | 46 | -0.5499932 | 3.602154 | 40.78666 | 40.60822 | 164.0198 | 151.0901 | -9.717941e-05 | 0.1005648 | 0 | 0 | 0 | CS2_33_12_16_10
18001 | 18002 | 628983 | 2010-12-15 19:25 | 4618.22 | 7 | 46 | -0.5501732 | 3.599886 | 40.78666 | 40.6128 | 164.0198 | 151.1066 | -9.717941e-05 | 0.1005648 | 0 | 0 | 0 | CS2_33_12_16_10
18002 | 18003 | 629013 | 2010-12-15 19:26 | 4648.235 | 7 | 46 | -0.5501732 | 3.597456 | 40.78666 | 40.61739 | 164.0198 | 151.1232 | -6.480217e-05 | 0.1005648 | 0 | 0 | 0 | CS2_33_12_16_10
18003 | 18004 | 629043 | 2010-12-15 19:26 | 4678.25 | 7 | 46 | -0.5499932 | 3.595026 | 40.78666 | 40.62198 | 164.0198 | 151.1396 | -6.480217e-05 | 0.1005648 | 0 | 0 | 0 | CS2_33_12_16_10
18004 | 18005 | 629073 | 2010-12-15 19:27 | 4708.265 | 7 | 46 | -0.5501732 | 3.592273 | 40.78666 | 40.62656 | 164.0198 | 151.1561 | -6.480217e-05 | 0.1005648 | 0 | 0 | 0 | CS2_33_12_16_10
18005 | 18006 | 629103 | 2010-12-15 19:27 | 4738.28 | 7 | 46 | -0.5499932 | 3.589519 | 40.78666 | 40.63115 | 164.0198 | 151.1726 | -3.242493e-05 | 0.1005648 | 0 | 0 | 0 | CS2_33_12_16_10
18006 | 18007 | 629133 | 2010-12-15 19:28 | 4768.295 | 7 | 46 | -0.5499932 | 3.586441 | 40.78666 | 40.63574 | 164.0198 | 151.1891 | -6.480217e-05 | 0.1005648 | 0 | 0 | 0 | CS2_33_12_16_10
18007 | 18008 | 629163 | 2010-12-15 19:28 | 4798.31 | 7 | 46 | -0.5499932 | 3.583363 | 40.78666 | 40.64032 | 164.0198 | 151.2055 | -9.717941e-05 | 0.1005648 | 0 | 0 | 0 | CS2_33_12_16_10
18008 | 18009 | 629193.1 | 2010-12-15 19:29 | 4828.325 | 7 | 46 | -0.5501732 | 3.579961 | 40.78666 | 40.64491 | 164.0198 | 151.2219 | -0.0001296043 | 0.1005648 | 0 | 0 | 0 | CS2_33_12_16_10
18009 | 18010 | 629223.1 | 2010-12-15 19:29 | 4858.34 | 7 | 46 | -0.5501732 | 3.576397 | 40.78666 | 40.6495 | 164.0198 | 151.2383 | -9.717941e-05 | 0.1005648 | 0 | 0 | 0 | CS2_33_12_16_10
18010 | 18011 | 629253.1 | 2010-12-15 19:30 | 4888.355 | 7 | 46 | -0.5499932 | 3.572834 | 40.78666 | 40.65408 | 164.0198 | 151.2547 | -9.717941e-05 | 0.1005648 | 0 | 0 | 0 | CS2_33_12_16_10
18011 | 18012 | 629283.1 | 2010-12-15 19:30 | 4918.37 | 7 | 46 | -0.5499932 | 3.568622 | 40.78666 | 40.65867 | 164.0198 | 151.2711 | -9.722709e-05 | 0.1005648 | 0 | 0 | 0 | CS2_33_12_16_10
18012 | 18013 | 629313.1 | 2010-12-15 19:31 | 4948.385 | 7 | 46 | -0.5499932 | 3.56441 | 40.78666 | 40.66326 | 164.0198 | 151.2875 | -6.480217e-05 | 0.1005648 | 0 | 0 | 0 | CS2_33_12_16_10
18013 | 18014 | 629343.1 | 2010-12-15 19:31 | 4978.4 | 7 | 46 | -0.5499932 | 3.55955 | 40.78666 | 40.66784 | 164.0198 | 151.3038 | -0.0001295567 | 0.1005648 | 0 | 0 | 0 | CS2_33_12_16_10
18014 | 18015 | 629373.2 | 2010-12-15 19:32 | 5008.417 | 7 | 46 | -0.5501732 | 3.554204 | 40.78666 | 40.67243 | 164.0198 | 151.3201 | -0.0001296043 | 0.1005648 | 0 | 0 | 0 | CS2_33_12_16_10
18015 | 18016 | 629403.2 | 2010-12-15 19:32 | 5038.43 | 7 | 46 | -0.5499932 | 3.548535 | 40.78666 | 40.67701 | 164.0198 | 151.3364 | -0.0001295567 | 0.1005648 | 0 | 0 | 0 | CS2_33_12_16_10
18016 | 18017 | 629433.2 | 2010-12-15 19:33 | 5068.445 | 7 | 46 | -0.5501732 | 3.542055 | 40.78666 | 40.6816 | 164.0198 | 151.3527 | -0.0001619816 | 0.1005648 | 0 | 0 | 0 | CS2_33_12_16_10
18017 | 18018 | 629463.2 | 2010-12-15 19:33 | 5098.46 | 7 | 46 | -0.5501732 | 3.534927 | 40.78666 | 40.68619 | 164.0198 | 151.3689 | -0.0002268314 | 0.1005648 | 0 | 0 | 0 | CS2_33_12_16_10
18018 | 18019 | 629493.2 | 2010-12-15 19:34 | 5128.475 | 7 | 46 | -0.5499932 | 3.52699 | 40.78666 | 40.69077 | 164.0198 | 151.3851 | -0.000259161 | 0.1005648 | 0 | 0 | 0 | CS2_33_12_16_10
18019 | 18020 | 629523.2 | 2010-12-15 19:34 | 5158.491 | 7 | 46 | -0.5499932 | 3.51808 | 40.78666 | 40.69536 | 164.0198 | 151.4012 | -0.0001944065 | 0.1005648 | 0 | 0 | 0 | CS2_33_12_16_10
18020 | 18021 | 629553.2 | 2010-12-15 19:35 | 5188.505 | 7 | 46 | -0.5501732 | 3.507875 | 40.78666 | 40.69995 | 164.0198 | 151.4174 | -0.000259161 | 0.1005648 | 0 | 0 | 0 | CS2_33_12_16_10
18021 | 18022 | 629583.3 | 2010-12-15 19:35 | 5218.521 | 7 | 46 | -0.5499932 | 3.496049 | 40.78666 | 40.70453 | 164.0198 | 151.4334 | -0.0003563881 | 0.1005648 | 0 | 0 | 0 | CS2_33_12_16_10
18022 | 18023 | 629613.3 | 2010-12-15 19:36 | 5248.536 | 7 | 46 | -0.5499932 | 3.482766 | 40.78666 | 40.70912 | 164.0198 | 151.4494 | -0.0003563881 | 0.1005648 | 0 | 0 | 0 | CS2_33_12_16_10
18023 | 18024 | 629643.3 | 2010-12-15 19:36 | 5278.551 | 7 | 46 | -0.5501732 | 3.467215 | 40.78666 | 40.71371 | 164.0198 | 151.4654 | -0.0004535675 | 0.1005648 | 0 | 0 | 0 | CS2_33_12_16_10
18024 | 18025 | 629673.3 | 2010-12-15 19:37 | 5308.566 | 7 | 46 | -0.5499932 | 3.449558 | 40.78666 | 40.71829 | 164.0198 | 151.4812 | -0.0004859924 | 0.1005648 | 0 | 0 | 0 | CS2_33_12_16_10
18025 | 18026 | 629703.3 | 2010-12-15 19:37 | 5338.583 | 7 | 46 | -0.5501732 | 3.428823 | 40.78666 | 40.72288 | 164.0198 | 151.497 | -0.0005507469 | 0.1005648 | 0 | 0 | 0 | CS2_33_12_16_10
18026 | 18027 | 629733.3 | 2010-12-15 19:38 | 5368.596 | 7 | 46 | -0.5499932 | 3.404524 | 40.78666 | 40.72747 | 164.0198 | 151.5127 | -0.0006803513 | 0.1005648 | 0 | 0 | 0 | CS2_33_12_16_10
18027 | 18028 | 629763.3 | 2010-12-15 19:38 | 5398.611 | 7 | 46 | -0.5501732 | 3.376176 | 40.78666 | 40.73205 | 164.0198 | 151.5282 | -0.0008423805 | 0.1005648 | 0 | 0 | 0 | CS2_33_12_16_10
18028 | 18029 | 629793.4 | 2010-12-15 19:39 | 5428.626 | 7 | 46 | -0.5501732 | 3.342805 | 40.78666 | 40.73664 | 164.0198 | 151.5436 | -0.0009719372 | 0.1005648 | 0 | 0 | 0 | CS2_33_12_16_10
18029 | 18030 | 629823.4 | 2010-12-15 19:39 | 5458.641 | 7 | 46 | -0.5499932 | 3.302955 | 40.78666 | 40.74122 | 164.0198 | 151.5589 | -0.001133966 | 0.1005648 | 0 | 0 | 0 | CS2_33_12_16_10
18030 | 18031 | 629853.4 | 2010-12-15 19:40 | 5488.656 | 7 | 46 | -0.5499932 | 3.254682 | 40.78666 | 40.74581 | 164.0198 | 151.5739 | -0.001360703 | 0.1005648 | 0 | 0 | 0 | CS2_33_12_16_10
18031 | 18032 | 629883.4 | 2010-12-15 19:40 | 5518.671 | 7 | 46 | -0.5503531 | 3.195231 | 40.78666 | 40.7504 | 164.0198 | 151.5887 | -0.001717138 | 0.1005648 | 0 | 0 | 0 | CS2_33_12_16_10
18032 | 18033 | 629913.4 | 2010-12-15 19:41 | 5548.686 | 7 | 46 | -0.5501732 | 3.119743 | 40.78666 | 40.75498 | 164.0198 | 151.6032 | -0.00223546 | 0.1005648 | 0 | 0 | 0 | CS2_33_12_16_10
18033 | 18034 | 629942.3 | 2010-12-15 19:41 | 5577.607 | 7 | 46 | -0.5503531 | 3.019632 | 40.78666 | 40.7594 | 164.0198 | 151.6168 | -0.003207445 | 0.1005648 | 0 | 0 | 0 | CS2_33_12_16_10
18034 | 18035 | 629964.6 | 2010-12-15 19:42 | 5599.841 | 7 | 46 | -0.5503531 | 2.919521 | 40.78666 | 40.7628 | 164.0198 | 151.6269 | -0.003855419 | 0.1005648 | 0 | 0 | 0 | CS2_33_12_16_10
18035 | 18036 | 629984.3 | 2010-12-15 19:42 | 5619.559 | 7 | 46 | -0.5501732 | 2.819411 | 40.78666 | 40.76581 | 164.0198 | 151.6355 | -0.00421176 | 0.1005648 | 0 | 0 | 0 | CS2_33_12_16_10
18036 | 18037 | 630003.8 | 2010-12-15 19:42 | 5639.043 | 7 | 46 | -0.5503531 | 2.718976 | 40.78666 | 40.76879 | 164.0198 | 151.6438 | -0.004082203 | 0.1005648 | 0 | 0 | 0 | CS2_33_12_16_10
18037 | 18038 | 630007.7 | 2010-12-15 19:42 | 5642.981 | 7 | 46 | -0.5501732 | 2.699699 | 40.78666 | 40.76939 | 164.0198 | 151.6454 | -0.003985024 | 0.1005648 | 0 | 0 | 0 | CS2_33_12_16_10
18038 | 18039 | 630067.7 | 2010-12-15 19:43 | 60.01606 | 8 | 46 | 0 | 3.363864 | 40.78666 | 40.76939 | 164.0198 | 151.6454 | 0.001393127 | 0.1005648 | 0 | 0 | 0 | CS2_33_12_16_10
18039 | 18040 | 630067.9 | 2010-12-15 19:43 | 0.1876259 | 9 | 46 | 0.0001057613 | 3.364026 | 40.78666 | 40.76939 | 164.0198 | 151.6454 | 0 | 0.1014672 | 0 | 0 | 0 | CS2_33_12_16_10
18040 | 18041 | 630072.8 | 2010-12-15 19:44 | 5.015548 | 9 | 46 | -0.002233554 | 3.37245 | 40.78666 | 40.7694 | 164.0198 | 151.6454 | 0.001069164 | 0.1014672 | 0 | 0 | 0 | CS2_33_12_16_10