## Sheet1
| Data_Point | Test_Time(s) | Date_Time | Step_Time(s) | Step_Index | Cycle_Index | Current(A) | Voltage(V) | Charge_Capacity(Ah) | Discharge_Capacity(Ah) | Charge_Energy(Wh) | Discharge_Energy(Wh) | dV/dt(V/s) | Internal_Resistance(Ohm) | Is_FC_Data | AC_Impedance(Ohm) | ACI_Phase_Angle(Deg) | Battery_Label
18041 | 18042 | 630102.8 | 2010-12-15 19:44 | 30.01501 | 1 | 47 | 0 | 3.410518 | 40.78666 | 40.7694 | 164.0198 | 151.6454 | 0.0007775783 | 0.1014672 | 0 | 0 | 0 | CS2_33_12_16_10
18042 | 18043 | 630132.8 | 2010-12-15 19:45 | 60.03002 | 1 | 47 | 0 | 3.436599 | 40.78666 | 40.7694 | 164.0198 | 151.6454 | 0.0006155491 | 0.1014672 | 0 | 0 | 0 | CS2_33_12_16_10
18043 | 18044 | 630162.8 | 2010-12-15 19:45 | 90.04684 | 1 | 47 | 0 | 3.4562 | 40.78666 | 40.7694 | 164.0198 | 151.6454 | 0.0004211903 | 0.1014672 | 0 | 0 | 0 | CS2_33_12_16_10
18044 | 18045 | 630192.8 | 2010-12-15 19:46 | 120.0132 | 1 | 47 | 0 | 3.471913 | 40.78666 | 40.7694 | 164.0198 | 151.6454 | 0.0003563404 | 0.1014672 | 0 | 0 | 0 | CS2_33_12_16_10
18045 | 18046 | 630222.8 | 2010-12-15 19:46 | 30.01503 | 2 | 47 | 0.5500248 | 3.68963 | 40.79124 | 40.7694 | 164.0365 | 151.6454 | 0.001619959 | 0.1014672 | 0 | 0 | 0 | CS2_33_12_16_10
18046 | 18047 | 630252.8 | 2010-12-15 19:47 | 60.03008 | 2 | 47 | 0.5500248 | 3.732557 | 40.79583 | 40.7694 | 164.0535 | 151.6454 | 0.0008747578 | 0.1014672 | 0 | 0 | 0 | CS2_33_12_16_10
18047 | 18048 | 630282.8 | 2010-12-15 19:47 | 90.04508 | 2 | 47 | 0.5500248 | 3.760582 | 40.80042 | 40.7694 | 164.0707 | 151.6454 | 0.000647974 | 0.1014672 | 0 | 0 | 0 | CS2_33_12_16_10
18048 | 18049 | 630312.8 | 2010-12-15 19:48 | 120.0601 | 2 | 47 | 0.5500248 | 3.780669 | 40.805 | 40.7694 | 164.088 | 151.6454 | 0.0004859924 | 0.1014672 | 0 | 0 | 0 | CS2_33_12_16_10
18049 | 18050 | 630342.8 | 2010-12-15 19:48 | 150.0753 | 2 | 47 | 0.5502048 | 3.795086 | 40.80959 | 40.7694 | 164.1054 | 151.6454 | 0.0003239632 | 0.1014672 | 0 | 0 | 0 | CS2_33_12_16_10
18050 | 18051 | 630372.8 | 2010-12-15 19:49 | 180.0773 | 2 | 47 | 0.5502048 | 3.805777 | 40.81417 | 40.7694 | 164.1228 | 151.6454 | 0.0003239632 | 0.1014672 | 0 | 0 | 0 | CS2_33_12_16_10
18051 | 18052 | 630402.9 | 2010-12-15 19:49 | 210.0896 | 2 | 47 | 0.5500248 | 3.813391 | 40.81876 | 40.7694 | 164.1403 | 151.6454 | 0.0001619816 | 0.1014672 | 0 | 0 | 0 | CS2_33_12_16_10
18052 | 18053 | 630432.9 | 2010-12-15 19:50 | 240.1046 | 2 | 47 | 0.5502048 | 3.820357 | 40.82334 | 40.7694 | 164.1578 | 151.6454 | 0.0001943588 | 0.1014672 | 0 | 0 | 0 | CS2_33_12_16_10
18053 | 18054 | 630462.9 | 2010-12-15 19:50 | 270.1196 | 2 | 47 | 0.5498449 | 3.826026 | 40.82793 | 40.7694 | 164.1753 | 151.6454 | 0.0001619816 | 0.1014672 | 0 | 0 | 0 | CS2_33_12_16_10
18054 | 18055 | 630492.9 | 2010-12-15 19:51 | 300.1347 | 2 | 47 | 0.5498449 | 3.831372 | 40.83251 | 40.7694 | 164.1929 | 151.6454 | 9.717941e-05 | 0.1014672 | 0 | 0 | 0 | CS2_33_12_16_10
18055 | 18056 | 630522.9 | 2010-12-15 19:51 | 330.1499 | 2 | 47 | 0.5496649 | 3.836232 | 40.8371 | 40.7694 | 164.2104 | 151.6454 | 9.722709e-05 | 0.1014672 | 0 | 0 | 0 | CS2_33_12_16_10
18056 | 18057 | 630552.9 | 2010-12-15 19:52 | 360.1647 | 2 | 47 | 0.5498449 | 3.841254 | 40.84168 | 40.7694 | 164.228 | 151.6454 | 0.0001296043 | 0.1014672 | 0 | 0 | 0 | CS2_33_12_16_10
18057 | 18058 | 630582.9 | 2010-12-15 19:52 | 390.1798 | 2 | 47 | 0.5500248 | 3.845627 | 40.84627 | 40.7694 | 164.2457 | 151.6454 | 9.717941e-05 | 0.1014672 | 0 | 0 | 0 | CS2_33_12_16_10
18058 | 18059 | 630613 | 2010-12-15 19:53 | 420.1948 | 2 | 47 | 0.5500248 | 3.850001 | 40.85085 | 40.7694 | 164.2633 | 151.6454 | 0.0001296043 | 0.1014672 | 0 | 0 | 0 | CS2_33_12_16_10
18059 | 18060 | 630643 | 2010-12-15 19:53 | 450.2121 | 2 | 47 | 0.5500248 | 3.854051 | 40.85544 | 40.7694 | 164.281 | 151.6454 | 9.717941e-05 | 0.1014672 | 0 | 0 | 0 | CS2_33_12_16_10
18060 | 18061 | 630673 | 2010-12-15 19:54 | 480.2248 | 2 | 47 | 0.5500248 | 3.857939 | 40.86003 | 40.7694 | 164.2987 | 151.6454 | 9.722709e-05 | 0.1014672 | 0 | 0 | 0 | CS2_33_12_16_10
18061 | 18062 | 630703 | 2010-12-15 19:54 | 510.24 | 2 | 47 | 0.5500248 | 3.861826 | 40.86461 | 40.7694 | 164.3164 | 151.6454 | 9.717941e-05 | 0.1014672 | 0 | 0 | 0 | CS2_33_12_16_10
18062 | 18063 | 630733 | 2010-12-15 19:55 | 540.2549 | 2 | 47 | 0.5500248 | 3.865552 | 40.8692 | 40.7694 | 164.3341 | 151.6454 | 0.0001296043 | 0.1014672 | 0 | 0 | 0 | CS2_33_12_16_10
18063 | 18064 | 630763 | 2010-12-15 19:55 | 570.2699 | 2 | 47 | 0.5498449 | 3.869116 | 40.87378 | 40.7694 | 164.3518 | 151.6454 | 9.717941e-05 | 0.1014672 | 0 | 0 | 0 | CS2_33_12_16_10
18064 | 18065 | 630793 | 2010-12-15 19:56 | 600.2851 | 2 | 47 | 0.5500248 | 3.872518 | 40.87837 | 40.7694 | 164.3696 | 151.6454 | 9.722709e-05 | 0.1014672 | 0 | 0 | 0 | CS2_33_12_16_10
18065 | 18066 | 630823.1 | 2010-12-15 19:56 | 630.3 | 2 | 47 | 0.5498449 | 3.87592 | 40.88295 | 40.7694 | 164.3873 | 151.6454 | 9.717941e-05 | 0.1014672 | 0 | 0 | 0 | CS2_33_12_16_10
18066 | 18067 | 630853.1 | 2010-12-15 19:57 | 660.3151 | 2 | 47 | 0.5500248 | 3.878998 | 40.88754 | 40.7694 | 164.4051 | 151.6454 | 6.480217e-05 | 0.1014672 | 0 | 0 | 0 | CS2_33_12_16_10
18067 | 18068 | 630883.1 | 2010-12-15 19:57 | 690.3301 | 2 | 47 | 0.5500248 | 3.882076 | 40.89212 | 40.7694 | 164.4229 | 151.6454 | 6.480217e-05 | 0.1014672 | 0 | 0 | 0 | CS2_33_12_16_10
18068 | 18069 | 630913.1 | 2010-12-15 19:58 | 720.3454 | 2 | 47 | 0.5500248 | 3.885477 | 40.89671 | 40.7694 | 164.4407 | 151.6454 | 0.0001296043 | 0.1014672 | 0 | 0 | 0 | CS2_33_12_16_10
18069 | 18070 | 630943.1 | 2010-12-15 19:58 | 750.3601 | 2 | 47 | 0.5500248 | 3.888393 | 40.90129 | 40.7694 | 164.4585 | 151.6454 | 0.0001296043 | 0.1014672 | 0 | 0 | 0 | CS2_33_12_16_10
18070 | 18071 | 630973.1 | 2010-12-15 19:59 | 780.3751 | 2 | 47 | 0.5500248 | 3.891147 | 40.90588 | 40.7694 | 164.4764 | 151.6454 | 9.717941e-05 | 0.1014672 | 0 | 0 | 0 | CS2_33_12_16_10
18071 | 18072 | 631003.2 | 2010-12-15 19:59 | 810.3902 | 2 | 47 | 0.5496649 | 3.893415 | 40.91047 | 40.7694 | 164.4942 | 151.6454 | 0 | 0.1014672 | 0 | 0 | 0 | CS2_33_12_16_10
18072 | 18073 | 631033.2 | 2010-12-15 20:00 | 840.4052 | 2 | 47 | 0.5500248 | 3.896331 | 40.91505 | 40.7694 | 164.5121 | 151.6454 | 9.722709e-05 | 0.1014672 | 0 | 0 | 0 | CS2_33_12_16_10
18073 | 18074 | 631063.2 | 2010-12-15 20:00 | 870.4202 | 2 | 47 | 0.5500248 | 3.898761 | 40.91964 | 40.7694 | 164.5299 | 151.6454 | 0.0001296043 | 0.1014672 | 0 | 0 | 0 | CS2_33_12_16_10
18074 | 18075 | 631093.2 | 2010-12-15 20:01 | 900.4353 | 2 | 47 | 0.5500248 | 3.901028 | 40.92422 | 40.7694 | 164.5478 | 151.6454 | 3.237724e-05 | 0.1014672 | 0 | 0 | 0 | CS2_33_12_16_10
18075 | 18076 | 631123.2 | 2010-12-15 20:01 | 930.4503 | 2 | 47 | 0.5502048 | 3.903296 | 40.92881 | 40.7694 | 164.5657 | 151.6454 | 6.480217e-05 | 0.1014672 | 0 | 0 | 0 | CS2_33_12_16_10
18076 | 18077 | 631153.2 | 2010-12-15 20:02 | 960.4654 | 2 | 47 | 0.5500248 | 3.905564 | 40.93339 | 40.7694 | 164.5836 | 151.6454 | 6.480217e-05 | 0.1014672 | 0 | 0 | 0 | CS2_33_12_16_10
18077 | 18078 | 631183.2 | 2010-12-15 20:02 | 990.4804 | 2 | 47 | 0.5500248 | 3.907508 | 40.93798 | 40.7694 | 164.6015 | 151.6454 | 6.480217e-05 | 0.1014672 | 0 | 0 | 0 | CS2_33_12_16_10
18078 | 18079 | 631213.3 | 2010-12-15 20:03 | 1020.495 | 2 | 47 | 0.5500248 | 3.909614 | 40.94256 | 40.7694 | 164.6195 | 151.6454 | 6.480217e-05 | 0.1014672 | 0 | 0 | 0 | CS2_33_12_16_10
18079 | 18080 | 631243.3 | 2010-12-15 20:03 | 1050.512 | 2 | 47 | 0.5500248 | 3.91172 | 40.94715 | 40.7694 | 164.6374 | 151.6454 | 6.480217e-05 | 0.1014672 | 0 | 0 | 0 | CS2_33_12_16_10
18080 | 18081 | 631273.3 | 2010-12-15 20:04 | 1080.525 | 2 | 47 | 0.5500248 | 3.913502 | 40.95173 | 40.7694 | 164.6553 | 151.6454 | 9.717941e-05 | 0.1014672 | 0 | 0 | 0 | CS2_33_12_16_10
18081 | 18082 | 631303.3 | 2010-12-15 20:04 | 1110.54 | 2 | 47 | 0.5500248 | 3.915446 | 40.95632 | 40.7694 | 164.6733 | 151.6454 | 9.722709e-05 | 0.1014672 | 0 | 0 | 0 | CS2_33_12_16_10
18082 | 18083 | 631333.3 | 2010-12-15 20:05 | 1140.556 | 2 | 47 | 0.5500248 | 3.917066 | 40.96091 | 40.7694 | 164.6912 | 151.6454 | 6.480217e-05 | 0.1014672 | 0 | 0 | 0 | CS2_33_12_16_10
18083 | 18084 | 631363.3 | 2010-12-15 20:05 | 1170.57 | 2 | 47 | 0.5500248 | 3.919009 | 40.96549 | 40.7694 | 164.7092 | 151.6454 | 9.717941e-05 | 0.1014672 | 0 | 0 | 0 | CS2_33_12_16_10
18084 | 18085 | 631393.4 | 2010-12-15 20:06 | 1200.586 | 2 | 47 | 0.5500248 | 3.920467 | 40.97008 | 40.7694 | 164.7272 | 151.6454 | 0 | 0.1014672 | 0 | 0 | 0 | CS2_33_12_16_10
18085 | 18086 | 631423.4 | 2010-12-15 20:06 | 1230.601 | 2 | 47 | 0.5500248 | 3.922411 | 40.97466 | 40.7694 | 164.7452 | 151.6454 | 3.242493e-05 | 0.1014672 | 0 | 0 | 0 | CS2_33_12_16_10
18086 | 18087 | 631453.4 | 2010-12-15 20:07 | 1260.616 | 2 | 47 | 0.5500248 | 3.924355 | 40.97925 | 40.7694 | 164.7632 | 151.6454 | 6.480217e-05 | 0.1014672 | 0 | 0 | 0 | CS2_33_12_16_10
18087 | 18088 | 631483.4 | 2010-12-15 20:07 | 1290.631 | 2 | 47 | 0.5500248 | 3.925975 | 40.98383 | 40.7694 | 164.7811 | 151.6454 | 3.237724e-05 | 0.1014672 | 0 | 0 | 0 | CS2_33_12_16_10
18088 | 18089 | 631513.4 | 2010-12-15 20:08 | 1320.646 | 2 | 47 | 0.5500248 | 3.927757 | 40.98842 | 40.7694 | 164.7992 | 151.6454 | 6.480217e-05 | 0.1014672 | 0 | 0 | 0 | CS2_33_12_16_10
18089 | 18090 | 631543.4 | 2010-12-15 20:08 | 1350.661 | 2 | 47 | 0.5500248 | 3.929377 | 40.993 | 40.7694 | 164.8172 | 151.6454 | 3.242493e-05 | 0.1014672 | 0 | 0 | 0 | CS2_33_12_16_10
18090 | 18091 | 631573.4 | 2010-12-15 20:09 | 1380.676 | 2 | 47 | 0.5500248 | 3.931159 | 40.99759 | 40.7694 | 164.8352 | 151.6454 | 0 | 0.1014672 | 0 | 0 | 0 | CS2_33_12_16_10
18091 | 18092 | 631603.5 | 2010-12-15 20:09 | 1410.691 | 2 | 47 | 0.5498449 | 3.932941 | 41.00217 | 40.7694 | 164.8532 | 151.6454 | 3.237724e-05 | 0.1014672 | 0 | 0 | 0 | CS2_33_12_16_10
18092 | 18093 | 631633.5 | 2010-12-15 20:10 | 1440.706 | 2 | 47 | 0.5498449 | 3.934723 | 41.00676 | 40.7694 | 164.8713 | 151.6454 | 6.480217e-05 | 0.1014672 | 0 | 0 | 0 | CS2_33_12_16_10
18093 | 18094 | 631663.5 | 2010-12-15 20:10 | 1470.721 | 2 | 47 | 0.5498449 | 3.936505 | 41.01134 | 40.7694 | 164.8893 | 151.6454 | 3.237724e-05 | 0.1014672 | 0 | 0 | 0 | CS2_33_12_16_10
18094 | 18095 | 631693.5 | 2010-12-15 20:11 | 1500.736 | 2 | 47 | 0.5500248 | 3.938448 | 41.01593 | 40.7694 | 164.9074 | 151.6454 | 6.475449e-05 | 0.1014672 | 0 | 0 | 0 | CS2_33_12_16_10
18095 | 18096 | 631723.5 | 2010-12-15 20:11 | 1530.751 | 2 | 47 | 0.5498449 | 3.940068 | 41.02052 | 40.7694 | 164.9254 | 151.6454 | 3.242493e-05 | 0.1014672 | 0 | 0 | 0 | CS2_33_12_16_10
18096 | 18097 | 631753.5 | 2010-12-15 20:12 | 1560.766 | 2 | 47 | 0.5500248 | 3.942012 | 41.0251 | 40.7694 | 164.9435 | 151.6454 | 6.480217e-05 | 0.1014672 | 0 | 0 | 0 | CS2_33_12_16_10
18097 | 18098 | 631783.5 | 2010-12-15 20:12 | 1590.781 | 2 | 47 | 0.5500248 | 3.943632 | 41.02969 | 40.7694 | 164.9616 | 151.6454 | 3.242493e-05 | 0.1014672 | 0 | 0 | 0 | CS2_33_12_16_10
18098 | 18099 | 631813.6 | 2010-12-15 20:13 | 1620.796 | 2 | 47 | 0.5500248 | 3.945252 | 41.03427 | 40.7694 | 164.9797 | 151.6454 | -3.237724e-05 | 0.1014672 | 0 | 0 | 0 | CS2_33_12_16_10
18099 | 18100 | 631843.6 | 2010-12-15 20:13 | 1650.813 | 2 | 47 | 0.5500248 | 3.947358 | 41.03886 | 40.7694 | 164.9978 | 151.6454 | 6.480217e-05 | 0.1014672 | 0 | 0 | 0 | CS2_33_12_16_10
18100 | 18101 | 631873.6 | 2010-12-15 20:14 | 1680.826 | 2 | 47 | 0.5498449 | 3.948978 | 41.04344 | 40.7694 | 165.0159 | 151.6454 | 6.480217e-05 | 0.1014672 | 0 | 0 | 0 | CS2_33_12_16_10
18101 | 18102 | 631903.6 | 2010-12-15 20:14 | 1710.841 | 2 | 47 | 0.5500248 | 3.95076 | 41.04803 | 40.7694 | 165.034 | 151.6454 | 6.480217e-05 | 0.1014672 | 0 | 0 | 0 | CS2_33_12_16_10
18102 | 18103 | 631933.6 | 2010-12-15 20:15 | 1740.856 | 2 | 47 | 0.5500248 | 3.95238 | 41.05261 | 40.7694 | 165.0521 | 151.6454 | 3.237724e-05 | 0.1014672 | 0 | 0 | 0 | CS2_33_12_16_10
18103 | 18104 | 631963.6 | 2010-12-15 20:15 | 1770.871 | 2 | 47 | 0.5498449 | 3.954162 | 41.0572 | 40.7694 | 165.0702 | 151.6454 | 6.480217e-05 | 0.1014672 | 0 | 0 | 0 | CS2_33_12_16_10
18104 | 18105 | 631993.7 | 2010-12-15 20:16 | 1800.886 | 2 | 47 | 0.5500248 | 3.956106 | 41.06179 | 40.7694 | 165.0884 | 151.6454 | 9.722709e-05 | 0.1014672 | 0 | 0 | 0 | CS2_33_12_16_10
18105 | 18106 | 632023.7 | 2010-12-15 20:16 | 1830.901 | 2 | 47 | 0.5500248 | 3.957888 | 41.06637 | 40.7694 | 165.1065 | 151.6454 | 6.480217e-05 | 0.1014672 | 0 | 0 | 0 | CS2_33_12_16_10
18106 | 18107 | 632053.7 | 2010-12-15 20:17 | 1860.916 | 2 | 47 | 0.5500248 | 3.959507 | 41.07096 | 40.7694 | 165.1247 | 151.6454 | 3.242493e-05 | 0.1014672 | 0 | 0 | 0 | CS2_33_12_16_10
18107 | 18108 | 632083.7 | 2010-12-15 20:17 | 1890.931 | 2 | 47 | 0.5500248 | 3.961127 | 41.07554 | 40.7694 | 165.1428 | 151.6454 | 3.237724e-05 | 0.1014672 | 0 | 0 | 0 | CS2_33_12_16_10
18108 | 18109 | 632113.7 | 2010-12-15 20:18 | 1920.946 | 2 | 47 | 0.5498449 | 3.962747 | 41.08013 | 40.7694 | 165.161 | 151.6454 | 0 | 0.1014672 | 0 | 0 | 0 | CS2_33_12_16_10
18109 | 18110 | 632143.7 | 2010-12-15 20:18 | 1950.961 | 2 | 47 | 0.5498449 | 3.964691 | 41.08471 | 40.7694 | 165.1792 | 151.6454 | 6.480217e-05 | 0.1014672 | 0 | 0 | 0 | CS2_33_12_16_10
18110 | 18111 | 632173.7 | 2010-12-15 20:19 | 1980.976 | 2 | 47 | 0.5500248 | 3.966473 | 41.0893 | 40.7694 | 165.1973 | 151.6454 | 3.242493e-05 | 0.1014672 | 0 | 0 | 0 | CS2_33_12_16_10
18111 | 18112 | 632203.8 | 2010-12-15 20:19 | 2010.991 | 2 | 47 | 0.5500248 | 3.968255 | 41.09388 | 40.7694 | 165.2155 | 151.6454 | 6.480217e-05 | 0.1014672 | 0 | 0 | 0 | CS2_33_12_16_10
18112 | 18113 | 632233.8 | 2010-12-15 20:20 | 2041.006 | 2 | 47 | 0.5500248 | 3.970037 | 41.09847 | 40.7694 | 165.2337 | 151.6454 | 3.242493e-05 | 0.1014672 | 0 | 0 | 0 | CS2_33_12_16_10
18113 | 18114 | 632263.8 | 2010-12-15 20:20 | 2071.021 | 2 | 47 | 0.5500248 | 3.971657 | 41.10305 | 40.7694 | 165.2519 | 151.6454 | 3.237724e-05 | 0.1014672 | 0 | 0 | 0 | CS2_33_12_16_10
18114 | 18115 | 632293.8 | 2010-12-15 20:21 | 2101.037 | 2 | 47 | 0.5498449 | 3.973439 | 41.10764 | 40.7694 | 165.2702 | 151.6454 | 3.237724e-05 | 0.1014672 | 0 | 0 | 0 | CS2_33_12_16_10
18115 | 18116 | 632323.8 | 2010-12-15 20:21 | 2131.051 | 2 | 47 | 0.5500248 | 3.975221 | 41.11223 | 40.7694 | 165.2884 | 151.6454 | 0 | 0.1014672 | 0 | 0 | 0 | CS2_33_12_16_10
18116 | 18117 | 632353.8 | 2010-12-15 20:22 | 2161.066 | 2 | 47 | 0.5500248 | 3.977003 | 41.11681 | 40.7694 | 165.3066 | 151.6454 | 3.242493e-05 | 0.1014672 | 0 | 0 | 0 | CS2_33_12_16_10
18117 | 18118 | 632383.8 | 2010-12-15 20:22 | 2191.081 | 2 | 47 | 0.5500248 | 3.978785 | 41.1214 | 40.7694 | 165.3249 | 151.6454 | 3.242493e-05 | 0.1014672 | 0 | 0 | 0 | CS2_33_12_16_10
18118 | 18119 | 632413.9 | 2010-12-15 20:23 | 2221.096 | 2 | 47 | 0.5500248 | 3.980566 | 41.12598 | 40.7694 | 165.3431 | 151.6454 | 6.475449e-05 | 0.1014672 | 0 | 0 | 0 | CS2_33_12_16_10
18119 | 18120 | 632443.9 | 2010-12-15 20:23 | 2251.112 | 2 | 47 | 0.5498449 | 3.982348 | 41.13057 | 40.7694 | 165.3614 | 151.6454 | 3.237724e-05 | 0.1014672 | 0 | 0 | 0 | CS2_33_12_16_10
18120 | 18121 | 632473.9 | 2010-12-15 20:24 | 2281.113 | 2 | 47 | 0.5500248 | 3.984292 | 41.13515 | 40.7694 | 165.3796 | 151.6454 | 3.242493e-05 | 0.1014672 | 0 | 0 | 0 | CS2_33_12_16_10
18121 | 18122 | 632503.9 | 2010-12-15 20:24 | 2311.126 | 2 | 47 | 0.5500248 | 3.986236 | 41.13974 | 40.7694 | 165.3979 | 151.6454 | 9.717941e-05 | 0.1014672 | 0 | 0 | 0 | CS2_33_12_16_10
18122 | 18123 | 632533.9 | 2010-12-15 20:25 | 2341.141 | 2 | 47 | 0.5496649 | 3.987856 | 41.14432 | 40.7694 | 165.4162 | 151.6454 | 3.237724e-05 | 0.1014672 | 0 | 0 | 0 | CS2_33_12_16_10
18123 | 18124 | 632563.9 | 2010-12-15 20:25 | 2371.156 | 2 | 47 | 0.5498449 | 3.989638 | 41.14891 | 40.7694 | 165.4345 | 151.6454 | 3.237724e-05 | 0.1014672 | 0 | 0 | 0 | CS2_33_12_16_10
18124 | 18125 | 632593.9 | 2010-12-15 20:26 | 2401.171 | 2 | 47 | 0.5498449 | 3.991744 | 41.15349 | 40.7694 | 165.4528 | 151.6454 | 9.717941e-05 | 0.1014672 | 0 | 0 | 0 | CS2_33_12_16_10
18125 | 18126 | 632624 | 2010-12-15 20:26 | 2431.186 | 2 | 47 | 0.5500248 | 3.993526 | 41.15808 | 40.7694 | 165.4711 | 151.6454 | 3.242493e-05 | 0.1014672 | 0 | 0 | 0 | CS2_33_12_16_10
18126 | 18127 | 632654 | 2010-12-15 20:27 | 2461.201 | 2 | 47 | 0.5500248 | 3.995632 | 41.16266 | 40.7694 | 165.4894 | 151.6454 | 6.480217e-05 | 0.1014672 | 0 | 0 | 0 | CS2_33_12_16_10
18127 | 18128 | 632684 | 2010-12-15 20:27 | 2491.216 | 2 | 47 | 0.5500248 | 3.997413 | 41.16725 | 40.7694 | 165.5077 | 151.6454 | 6.480217e-05 | 0.1014672 | 0 | 0 | 0 | CS2_33_12_16_10
18128 | 18129 | 632714 | 2010-12-15 20:28 | 2521.231 | 2 | 47 | 0.5500248 | 3.999357 | 41.17183 | 40.7694 | 165.5261 | 151.6454 | 3.242493e-05 | 0.1014672 | 0 | 0 | 0 | CS2_33_12_16_10
18129 | 18130 | 632744 | 2010-12-15 20:28 | 2551.246 | 2 | 47 | 0.5498449 | 4.001139 | 41.17642 | 40.7694 | 165.5444 | 151.6454 | 0 | 0.1014672 | 0 | 0 | 0 | CS2_33_12_16_10
18130 | 18131 | 632774 | 2010-12-15 20:29 | 2581.261 | 2 | 47 | 0.5496649 | 4.003245 | 41.181 | 40.7694 | 165.5627 | 151.6454 | 3.242493e-05 | 0.1014672 | 0 | 0 | 0 | CS2_33_12_16_10
18131 | 18132 | 632804 | 2010-12-15 20:29 | 2611.276 | 2 | 47 | 0.5502048 | 4.005189 | 41.18559 | 40.7694 | 165.5811 | 151.6454 | 0 | 0.1014672 | 0 | 0 | 0 | CS2_33_12_16_10
18132 | 18133 | 632834.1 | 2010-12-15 20:30 | 2641.291 | 2 | 47 | 0.5498449 | 4.007295 | 41.19018 | 40.7694 | 165.5995 | 151.6454 | 3.242493e-05 | 0.1014672 | 0 | 0 | 0 | CS2_33_12_16_10
18133 | 18134 | 632864.1 | 2010-12-15 20:30 | 2671.306 | 2 | 47 | 0.5500248 | 4.009401 | 41.19476 | 40.7694 | 165.6179 | 151.6454 | 9.717941e-05 | 0.1014672 | 0 | 0 | 0 | CS2_33_12_16_10
18134 | 18135 | 632894.1 | 2010-12-15 20:31 | 2701.321 | 2 | 47 | 0.5498449 | 4.011345 | 41.19935 | 40.7694 | 165.6362 | 151.6454 | 6.484985e-05 | 0.1014672 | 0 | 0 | 0 | CS2_33_12_16_10
18135 | 18136 | 632924.1 | 2010-12-15 20:31 | 2731.336 | 2 | 47 | 0.5498449 | 4.013613 | 41.20393 | 40.7694 | 165.6546 | 151.6454 | 6.484985e-05 | 0.1014672 | 0 | 0 | 0 | CS2_33_12_16_10
18136 | 18137 | 632954.1 | 2010-12-15 20:32 | 2761.351 | 2 | 47 | 0.5502048 | 4.015881 | 41.20852 | 40.7694 | 165.6731 | 151.6454 | 6.484985e-05 | 0.1014672 | 0 | 0 | 0 | CS2_33_12_16_10
18137 | 18138 | 632984.1 | 2010-12-15 20:32 | 2791.366 | 2 | 47 | 0.5498449 | 4.017825 | 41.2131 | 40.7694 | 165.6915 | 151.6454 | 3.242493e-05 | 0.1014672 | 0 | 0 | 0 | CS2_33_12_16_10
18138 | 18139 | 633014.1 | 2010-12-15 20:33 | 2821.381 | 2 | 47 | 0.5500248 | 4.020092 | 41.21769 | 40.7694 | 165.7099 | 151.6454 | 6.484985e-05 | 0.1014672 | 0 | 0 | 0 | CS2_33_12_16_10
18139 | 18140 | 633044.2 | 2010-12-15 20:33 | 2851.396 | 2 | 47 | 0.5500248 | 4.022198 | 41.22227 | 40.7694 | 165.7283 | 151.6454 | 6.475449e-05 | 0.1014672 | 0 | 0 | 0 | CS2_33_12_16_10
18140 | 18141 | 633074.2 | 2010-12-15 20:34 | 2881.413 | 2 | 47 | 0.5498449 | 4.024466 | 41.22686 | 40.7694 | 165.7468 | 151.6454 | 3.242493e-05 | 0.1014672 | 0 | 0 | 0 | CS2_33_12_16_10
18141 | 18142 | 633104.2 | 2010-12-15 20:34 | 2911.426 | 2 | 47 | 0.5500248 | 4.026734 | 41.23144 | 40.7694 | 165.7652 | 151.6454 | 6.475449e-05 | 0.1014672 | 0 | 0 | 0 | CS2_33_12_16_10
18142 | 18143 | 633134.2 | 2010-12-15 20:35 | 2941.441 | 2 | 47 | 0.5500248 | 4.02884 | 41.23603 | 40.7694 | 165.7837 | 151.6454 | 3.242493e-05 | 0.1014672 | 0 | 0 | 0 | CS2_33_12_16_10
18143 | 18144 | 633164.2 | 2010-12-15 20:35 | 2971.456 | 2 | 47 | 0.5500248 | 4.03127 | 41.24062 | 40.7694 | 165.8022 | 151.6454 | 6.475449e-05 | 0.1014672 | 0 | 0 | 0 | CS2_33_12_16_10
18144 | 18145 | 633194.2 | 2010-12-15 20:36 | 3001.471 | 2 | 47 | 0.5500248 | 4.033537 | 41.2452 | 40.7694 | 165.8207 | 151.6454 | 3.232956e-05 | 0.1014672 | 0 | 0 | 0 | CS2_33_12_16_10
18145 | 18146 | 633224.3 | 2010-12-15 20:36 | 3031.487 | 2 | 47 | 0.5500248 | 4.035967 | 41.24979 | 40.7694 | 165.8392 | 151.6454 | 9.717941e-05 | 0.1014672 | 0 | 0 | 0 | CS2_33_12_16_10
18146 | 18147 | 633254.3 | 2010-12-15 20:37 | 3061.501 | 2 | 47 | 0.5498449 | 4.038397 | 41.25437 | 40.7694 | 165.8577 | 151.6454 | 6.475449e-05 | 0.1014672 | 0 | 0 | 0 | CS2_33_12_16_10
18147 | 18148 | 633284.3 | 2010-12-15 20:37 | 3091.517 | 2 | 47 | 0.5500248 | 4.040665 | 41.25896 | 40.7694 | 165.8762 | 151.6454 | 3.242493e-05 | 0.1014672 | 0 | 0 | 0 | CS2_33_12_16_10
18148 | 18149 | 633314.3 | 2010-12-15 20:38 | 3121.531 | 2 | 47 | 0.5498449 | 4.043095 | 41.26354 | 40.7694 | 165.8948 | 151.6454 | 3.242493e-05 | 0.1014672 | 0 | 0 | 0 | CS2_33_12_16_10
18149 | 18150 | 633344.3 | 2010-12-15 20:38 | 3151.546 | 2 | 47 | 0.5500248 | 4.045687 | 41.26813 | 40.7694 | 165.9133 | 151.6454 | 9.727478e-05 | 0.1014672 | 0 | 0 | 0 | CS2_33_12_16_10
18150 | 18151 | 633374.3 | 2010-12-15 20:39 | 3181.561 | 2 | 47 | 0.5500248 | 4.047955 | 41.27271 | 40.7694 | 165.9319 | 151.6454 | 3.242493e-05 | 0.1014672 | 0 | 0 | 0 | CS2_33_12_16_10
18151 | 18152 | 633404.3 | 2010-12-15 20:39 | 3211.577 | 2 | 47 | 0.5496649 | 4.050385 | 41.2773 | 40.7694 | 165.9504 | 151.6454 | 0 | 0.1014672 | 0 | 0 | 0 | CS2_33_12_16_10
18152 | 18153 | 633434.4 | 2010-12-15 20:40 | 3241.592 | 2 | 47 | 0.5498449 | 4.052977 | 41.28188 | 40.7694 | 165.969 | 151.6454 | 3.242493e-05 | 0.1014672 | 0 | 0 | 0 | CS2_33_12_16_10
18153 | 18154 | 633464.4 | 2010-12-15 20:40 | 3271.607 | 2 | 47 | 0.5498449 | 4.05573 | 41.28647 | 40.7694 | 165.9876 | 151.6454 | 6.475449e-05 | 0.1014672 | 0 | 0 | 0 | CS2_33_12_16_10
18154 | 18155 | 633494.4 | 2010-12-15 20:41 | 3301.622 | 2 | 47 | 0.5500248 | 4.058485 | 41.29106 | 40.7694 | 166.0062 | 151.6454 | 0.0001296043 | 0.1014672 | 0 | 0 | 0 | CS2_33_12_16_10
18155 | 18156 | 633524.4 | 2010-12-15 20:41 | 3331.637 | 2 | 47 | 0.5498449 | 4.060914 | 41.29564 | 40.7694 | 166.0248 | 151.6454 | 3.232956e-05 | 0.1014672 | 0 | 0 | 0 | CS2_33_12_16_10
18156 | 18157 | 633554.4 | 2010-12-15 20:42 | 3361.652 | 2 | 47 | 0.5498449 | 4.063506 | 41.30023 | 40.7694 | 166.0434 | 151.6454 | 3.242493e-05 | 0.1014672 | 0 | 0 | 0 | CS2_33_12_16_10
18157 | 18158 | 633584.4 | 2010-12-15 20:42 | 3391.667 | 2 | 47 | 0.5498449 | 4.06626 | 41.30481 | 40.7694 | 166.0621 | 151.6454 | 9.717941e-05 | 0.1014672 | 0 | 0 | 0 | CS2_33_12_16_10
18158 | 18159 | 633614.4 | 2010-12-15 20:43 | 3421.682 | 2 | 47 | 0.5498449 | 4.069014 | 41.3094 | 40.7694 | 166.0807 | 151.6454 | 9.717941e-05 | 0.1014672 | 0 | 0 | 0 | CS2_33_12_16_10
18159 | 18160 | 633644.5 | 2010-12-15 20:43 | 3451.697 | 2 | 47 | 0.5498449 | 4.071768 | 41.31398 | 40.7694 | 166.0994 | 151.6454 | 6.484985e-05 | 0.1014672 | 0 | 0 | 0 | CS2_33_12_16_10
18160 | 18161 | 633674.5 | 2010-12-15 20:44 | 3481.712 | 2 | 47 | 0.5500248 | 4.074522 | 41.31857 | 40.7694 | 166.1181 | 151.6454 | 6.484985e-05 | 0.1014672 | 0 | 0 | 0 | CS2_33_12_16_10
18161 | 18162 | 633704.5 | 2010-12-15 20:44 | 3511.713 | 2 | 47 | 0.5500248 | 4.077437 | 41.32315 | 40.7694 | 166.1368 | 151.6454 | 9.717941e-05 | 0.1014672 | 0 | 0 | 0 | CS2_33_12_16_10
18162 | 18163 | 633734.5 | 2010-12-15 20:45 | 3541.726 | 2 | 47 | 0.5498449 | 4.080191 | 41.32774 | 40.7694 | 166.1555 | 151.6454 | 9.717941e-05 | 0.1014672 | 0 | 0 | 0 | CS2_33_12_16_10
18163 | 18164 | 633764.5 | 2010-12-15 20:45 | 3571.741 | 2 | 47 | 0.5500248 | 4.083107 | 41.33232 | 40.7694 | 166.1742 | 151.6454 | 6.475449e-05 | 0.1014672 | 0 | 0 | 0 | CS2_33_12_16_10
18164 | 18165 | 633794.5 | 2010-12-15 20:46 | 3601.756 | 2 | 47 | 0.5500248 | 4.086023 | 41.33691 | 40.7694 | 166.1929 | 151.6454 | 6.475449e-05 | 0.1014672 | 0 | 0 | 0 | CS2_33_12_16_10
18165 | 18166 | 633824.5 | 2010-12-15 20:46 | 3631.771 | 2 | 47 | 0.5500248 | 4.089101 | 41.34149 | 40.7694 | 166.2117 | 151.6454 | 0.0001296043 | 0.1014672 | 0 | 0 | 0 | CS2_33_12_16_10
18166 | 18167 | 633854.6 | 2010-12-15 20:47 | 3661.786 | 2 | 47 | 0.5498449 | 4.092017 | 41.34608 | 40.7694 | 166.2304 | 151.6454 | 0.0001296043 | 0.1014672 | 0 | 0 | 0 | CS2_33_12_16_10
18167 | 18168 | 633884.6 | 2010-12-15 20:47 | 3691.801 | 2 | 47 | 0.5500248 | 4.09477 | 41.35066 | 40.7694 | 166.2492 | 151.6454 | 3.242493e-05 | 0.1014672 | 0 | 0 | 0 | CS2_33_12_16_10
18168 | 18169 | 633914.6 | 2010-12-15 20:48 | 3721.816 | 2 | 47 | 0.5500248 | 4.09801 | 41.35525 | 40.7694 | 166.268 | 151.6454 | 0.000129509 | 0.1014672 | 0 | 0 | 0 | CS2_33_12_16_10
18169 | 18170 | 633944.6 | 2010-12-15 20:48 | 3751.831 | 2 | 47 | 0.5500248 | 4.100926 | 41.35984 | 40.7694 | 166.2868 | 151.6454 | 9.717941e-05 | 0.1014672 | 0 | 0 | 0 | CS2_33_12_16_10
18170 | 18171 | 633974.6 | 2010-12-15 20:49 | 3781.846 | 2 | 47 | 0.5500248 | 4.104004 | 41.36442 | 40.7694 | 166.3056 | 151.6454 | 6.475449e-05 | 0.1014672 | 0 | 0 | 0 | CS2_33_12_16_10
18171 | 18172 | 634004.6 | 2010-12-15 20:49 | 3811.861 | 2 | 47 | 0.5500248 | 4.107082 | 41.36901 | 40.7694 | 166.3244 | 151.6454 | 3.242493e-05 | 0.1014672 | 0 | 0 | 0 | CS2_33_12_16_10
18172 | 18173 | 634034.6 | 2010-12-15 20:50 | 3841.876 | 2 | 47 | 0.5500248 | 4.110322 | 41.37359 | 40.7694 | 166.3432 | 151.6454 | 9.717941e-05 | 0.1014672 | 0 | 0 | 0 | CS2_33_12_16_10
18173 | 18174 | 634064.7 | 2010-12-15 20:50 | 3871.891 | 2 | 47 | 0.5500248 | 4.113562 | 41.37818 | 40.7694 | 166.3621 | 151.6454 | 9.727478e-05 | 0.1014672 | 0 | 0 | 0 | CS2_33_12_16_10
18174 | 18175 | 634094.7 | 2010-12-15 20:51 | 3901.907 | 2 | 47 | 0.5498449 | 4.116639 | 41.38276 | 40.7694 | 166.381 | 151.6454 | 6.475449e-05 | 0.1014672 | 0 | 0 | 0 | CS2_33_12_16_10
18175 | 18176 | 634124.7 | 2010-12-15 20:51 | 3931.921 | 2 | 47 | 0.5498449 | 4.119879 | 41.38735 | 40.7694 | 166.3999 | 151.6454 | 9.717941e-05 | 0.1014672 | 0 | 0 | 0 | CS2_33_12_16_10
18176 | 18177 | 634154.7 | 2010-12-15 20:52 | 3961.937 | 2 | 47 | 0.5500248 | 4.122957 | 41.39194 | 40.7694 | 166.4188 | 151.6454 | 6.475449e-05 | 0.1014672 | 0 | 0 | 0 | CS2_33_12_16_10
18177 | 18178 | 634184.7 | 2010-12-15 20:52 | 3991.952 | 2 | 47 | 0.5498449 | 4.126197 | 41.39652 | 40.7694 | 166.4377 | 151.6454 | 9.717941e-05 | 0.1014672 | 0 | 0 | 0 | CS2_33_12_16_10
18178 | 18179 | 634214.7 | 2010-12-15 20:53 | 4021.967 | 2 | 47 | 0.5498449 | 4.129761 | 41.40111 | 40.7694 | 166.4566 | 151.6454 | 9.717941e-05 | 0.1014672 | 0 | 0 | 0 | CS2_33_12_16_10
18179 | 18180 | 634244.7 | 2010-12-15 20:53 | 4051.982 | 2 | 47 | 0.5498449 | 4.132838 | 41.40569 | 40.7694 | 166.4755 | 151.6454 | 6.475449e-05 | 0.1014672 | 0 | 0 | 0 | CS2_33_12_16_10
18180 | 18181 | 634274.8 | 2010-12-15 20:54 | 4081.999 | 2 | 47 | 0.5500248 | 4.13624 | 41.41028 | 40.7694 | 166.4945 | 151.6454 | 6.484985e-05 | 0.1014672 | 0 | 0 | 0 | CS2_33_12_16_10
18181 | 18182 | 634304.8 | 2010-12-15 20:54 | 4112.013 | 2 | 47 | 0.5498449 | 4.139642 | 41.41486 | 40.7694 | 166.5135 | 151.6454 | 9.717941e-05 | 0.1014672 | 0 | 0 | 0 | CS2_33_12_16_10
18182 | 18183 | 634334.8 | 2010-12-15 20:55 | 4142.027 | 2 | 47 | 0.5502048 | 4.143206 | 41.41945 | 40.7694 | 166.5325 | 151.6454 | 0.0001296043 | 0.1014672 | 0 | 0 | 0 | CS2_33_12_16_10
18183 | 18184 | 634364.8 | 2010-12-15 20:55 | 4172.042 | 2 | 47 | 0.5500248 | 4.146284 | 41.42403 | 40.7694 | 166.5515 | 151.6454 | 3.232956e-05 | 0.1014672 | 0 | 0 | 0 | CS2_33_12_16_10
18184 | 18185 | 634394.8 | 2010-12-15 20:56 | 4202.057 | 2 | 47 | 0.5500248 | 4.15001 | 41.42862 | 40.7694 | 166.5705 | 151.6454 | 9.717941e-05 | 0.1014672 | 0 | 0 | 0 | CS2_33_12_16_10
18185 | 18186 | 634424.8 | 2010-12-15 20:56 | 4232.072 | 2 | 47 | 0.5500248 | 4.153574 | 41.43321 | 40.7694 | 166.5895 | 151.6454 | 0.0001296043 | 0.1014672 | 0 | 0 | 0 | CS2_33_12_16_10
18186 | 18187 | 634454.9 | 2010-12-15 20:57 | 4262.087 | 2 | 47 | 0.5500248 | 4.156975 | 41.43779 | 40.7694 | 166.6086 | 151.6454 | 6.484985e-05 | 0.1014672 | 0 | 0 | 0 | CS2_33_12_16_10
18187 | 18188 | 634484.9 | 2010-12-15 20:57 | 4292.102 | 2 | 47 | 0.5498449 | 4.160539 | 41.44238 | 40.7694 | 166.6277 | 151.6454 | 0.0001296043 | 0.1014672 | 0 | 0 | 0 | CS2_33_12_16_10
18188 | 18189 | 634514.9 | 2010-12-15 20:58 | 4322.117 | 2 | 47 | 0.5500248 | 4.164265 | 41.44696 | 40.7694 | 166.6468 | 151.6454 | 9.717941e-05 | 0.1014672 | 0 | 0 | 0 | CS2_33_12_16_10
18189 | 18190 | 634544.9 | 2010-12-15 20:58 | 4352.132 | 2 | 47 | 0.5498449 | 4.167666 | 41.45155 | 40.7694 | 166.6659 | 151.6454 | 9.717941e-05 | 0.1014672 | 0 | 0 | 0 | CS2_33_12_16_10
18190 | 18191 | 634574.9 | 2010-12-15 20:59 | 4382.147 | 2 | 47 | 0.5502048 | 4.171392 | 41.45613 | 40.7694 | 166.685 | 151.6454 | 6.475449e-05 | 0.1014672 | 0 | 0 | 0 | CS2_33_12_16_10
18191 | 18192 | 634604.9 | 2010-12-15 20:59 | 4412.162 | 2 | 47 | 0.5498449 | 4.175118 | 41.46072 | 40.7694 | 166.7041 | 151.6454 | 9.727478e-05 | 0.1014672 | 0 | 0 | 0 | CS2_33_12_16_10
18192 | 18193 | 634634.9 | 2010-12-15 21:00 | 4442.177 | 2 | 47 | 0.5498449 | 4.178682 | 41.46531 | 40.7694 | 166.7233 | 151.6454 | 6.475449e-05 | 0.1014672 | 0 | 0 | 0 | CS2_33_12_16_10
18193 | 18194 | 634665 | 2010-12-15 21:00 | 4472.192 | 2 | 47 | 0.5502048 | 4.182732 | 41.46989 | 40.7694 | 166.7424 | 151.6454 | 0.0001296043 | 0.1014672 | 0 | 0 | 0 | CS2_33_12_16_10
18194 | 18195 | 634695 | 2010-12-15 21:01 | 4502.207 | 2 | 47 | 0.5502048 | 4.186458 | 41.47448 | 40.7694 | 166.7616 | 151.6454 | 9.717941e-05 | 0.1014672 | 0 | 0 | 0 | CS2_33_12_16_10
18195 | 18196 | 634725 | 2010-12-15 21:01 | 4532.222 | 2 | 47 | 0.5500248 | 4.190184 | 41.47906 | 40.7694 | 166.7808 | 151.6454 | 0.0001620293 | 0.1014672 | 0 | 0 | 0 | CS2_33_12_16_10
18196 | 18197 | 634755 | 2010-12-15 21:02 | 4562.237 | 2 | 47 | 0.5500248 | 4.193909 | 41.48365 | 40.7694 | 166.8001 | 151.6454 | 6.475449e-05 | 0.1014672 | 0 | 0 | 0 | CS2_33_12_16_10
18197 | 18198 | 634785 | 2010-12-15 21:02 | 4592.252 | 2 | 47 | 0.5498449 | 4.197797 | 41.48823 | 40.7694 | 166.8193 | 151.6454 | 9.727478e-05 | 0.1014672 | 0 | 0 | 0 | CS2_33_12_16_10
18198 | 18199 | 634801 | 2010-12-15 21:02 | 4608.236 | 2 | 47 | 0.5502048 | 4.200065 | 41.49068 | 40.7694 | 166.8295 | 151.6454 | 0.0001296043 | 0.1014672 | 0 | 0 | 0 | CS2_33_12_16_10
18199 | 18200 | 634831 | 2010-12-15 21:03 | 30.01504 | 3 | 47 | 0 | 4.100602 | 41.49068 | 40.7694 | 166.8295 | 151.6454 | -0.0005184173 | 0.1014672 | 0 | 0 | 0 | CS2_33_12_16_10
18200 | 18201 | 634861 | 2010-12-15 21:03 | 60.03008 | 3 | 47 | 0 | 4.086509 | 41.49068 | 40.7694 | 166.8295 | 151.6454 | -0.0003239632 | 0.1014672 | 0 | 0 | 0 | CS2_33_12_16_10
18201 | 18202 | 634891.1 | 2010-12-15 21:04 | 90.04511 | 3 | 47 | 0 | 4.078085 | 41.49068 | 40.7694 | 166.8295 | 151.6454 | -0.0001619339 | 0.1014672 | 0 | 0 | 0 | CS2_33_12_16_10
18202 | 18203 | 634921 | 2010-12-15 21:04 | 120.0132 | 3 | 47 | 0 | 4.072254 | 41.49068 | 40.7694 | 166.8295 | 151.6454 | -0.0001296043 | 0.1014672 | 0 | 0 | 0 | CS2_33_12_16_10
18203 | 18204 | 634921 | 2010-12-15 21:04 | 2.691698187e-06 | 4 | 47 | 1.088247 | 4.200389 | 41.49068 | 40.7694 | 166.8295 | 151.6454 | 0 | 0.1014672 | 0 | 0 | 0 | CS2_33_12_16_10
18204 | 18205 | 634921.5 | 2010-12-15 21:04 | 0.4999837 | 4 | 47 | 1.037682 | 4.200227 | 41.49082 | 40.7694 | 166.8302 | 151.6454 | -3.242493e-05 | 0.1014672 | 0 | 0 | 0 | CS2_33_12_16_10
18205 | 18206 | 634922.9 | 2010-12-15 21:04 | 1.908012 | 4 | 47 | 0.9872968 | 4.200227 | 41.49122 | 40.7694 | 166.8318 | 151.6454 | -3.242493e-05 | 0.1014672 | 0 | 0 | 0 | CS2_33_12_16_10
18206 | 18207 | 634925.1 | 2010-12-15 21:04 | 4.095482 | 4 | 47 | 0.9367316 | 4.200065 | 41.4918 | 40.7694 | 166.8343 | 151.6454 | -3.232956e-05 | 0.1014672 | 0 | 0 | 0 | CS2_33_12_16_10
18207 | 18208 | 634928.1 | 2010-12-15 21:04 | 7.062362 | 4 | 47 | 0.8867062 | 4.200227 | 41.49255 | 40.7694 | 166.8374 | 151.6454 | 3.232956e-05 | 0.1014672 | 0 | 0 | 0 | CS2_33_12_16_10
18208 | 18209 | 634932 | 2010-12-15 21:05 | 10.93728 | 4 | 47 | 0.8366809 | 4.200227 | 41.49348 | 40.7694 | 166.8413 | 151.6454 | 3.232956e-05 | 0.1014672 | 0 | 0 | 0 | CS2_33_12_16_10
18209 | 18210 | 634937 | 2010-12-15 21:05 | 15.92158 | 4 | 47 | 0.7859357 | 4.200227 | 41.4946 | 40.7694 | 166.846 | 151.6454 | 0 | 0.1014672 | 0 | 0 | 0 | CS2_33_12_16_10
18210 | 18211 | 634943.3 | 2010-12-15 21:05 | 22.26523 | 4 | 47 | 0.7359104 | 4.200227 | 41.49594 | 40.7694 | 166.8517 | 151.6454 | 3.232956e-05 | 0.1014672 | 0 | 0 | 0 | CS2_33_12_16_10
18211 | 18212 | 634951.4 | 2010-12-15 21:05 | 30.35878 | 4 | 47 | 0.685885 | 4.200227 | 41.49754 | 40.7694 | 166.8584 | 151.6454 | 0 | 0.1014672 | 0 | 0 | 0 | CS2_33_12_16_10
18212 | 18213 | 634962.4 | 2010-12-15 21:05 | 41.34294 | 4 | 47 | 0.6358597 | 4.200227 | 41.49955 | 40.7694 | 166.8668 | 151.6454 | 0 | 0.1014672 | 0 | 0 | 0 | CS2_33_12_16_10
18213 | 18214 | 634978.3 | 2010-12-15 21:05 | 57.26449 | 4 | 47 | 0.5858343 | 4.200227 | 41.50224 | 40.7694 | 166.8781 | 151.6454 | 0 | 0.1014672 | 0 | 0 | 0 | CS2_33_12_16_10
18214 | 18215 | 635004.3 | 2010-12-15 21:06 | 83.21711 | 4 | 47 | 0.5358089 | 4.200227 | 41.50627 | 40.7694 | 166.895 | 151.6454 | 0 | 0.1014672 | 0 | 0 | 0 | CS2_33_12_16_10
18215 | 18216 | 635053.8 | 2010-12-15 21:07 | 132.7631 | 4 | 47 | 0.4857836 | 4.200227 | 41.51326 | 40.7694 | 166.9244 | 151.6454 | 3.232956e-05 | 0.1014672 | 0 | 0 | 0 | CS2_33_12_16_10
18216 | 18217 | 635145.2 | 2010-12-15 21:08 | 224.1831 | 4 | 47 | 0.4357582 | 4.200065 | 41.52492 | 40.7694 | 166.9734 | 151.6454 | -3.232956e-05 | 0.1014672 | 0 | 0 | 0 | CS2_33_12_16_10
18217 | 18218 | 635270.5 | 2010-12-15 21:10 | 349.4489 | 4 | 47 | 0.3857329 | 4.200065 | 41.53919 | 40.7694 | 167.0333 | 151.6454 | -3.232956e-05 | 0.1014672 | 0 | 0 | 0 | CS2_33_12_16_10
18218 | 18219 | 635418.8 | 2010-12-15 21:13 | 497.725 | 4 | 47 | 0.3357075 | 4.200065 | 41.55403 | 40.7694 | 167.0956 | 151.6454 | 0 | 0.1014672 | 0 | 0 | 0 | CS2_33_12_16_10
18219 | 18220 | 635592.9 | 2010-12-15 21:16 | 671.8949 | 4 | 47 | 0.2856822 | 4.200227 | 41.56904 | 40.7694 | 167.1587 | 151.6454 | -3.242493e-05 | 0.1014672 | 0 | 0 | 0 | CS2_33_12_16_10
18220 | 18221 | 635801.9 | 2010-12-15 21:19 | 880.8266 | 4 | 47 | 0.2356568 | 4.200065 | 41.58414 | 40.7694 | 167.2221 | 151.6454 | -3.232956e-05 | 0.1014672 | 0 | 0 | 0 | CS2_33_12_16_10
18221 | 18222 | 636065.2 | 2010-12-15 21:23 | 1144.197 | 4 | 47 | 0.1856315 | 4.200227 | 41.59949 | 40.7694 | 167.2866 | 151.6454 | 0 | 0.1014672 | 0 | 0 | 0 | CS2_33_12_16_10
18222 | 18223 | 636425.9 | 2010-12-15 21:29 | 1504.846 | 4 | 47 | 0.1356061 | 4.200065 | 41.61544 | 40.7694 | 167.3536 | 151.6454 | -3.232956e-05 | 0.1014672 | 0 | 0 | 0 | CS2_33_12_16_10
18223 | 18224 | 637029.1 | 2010-12-15 21:40 | 2108.069 | 4 | 47 | 0.08558074 | 4.200065 | 41.63359 | 40.7694 | 167.4298 | 151.6454 | -3.232956e-05 | 0.1014672 | 0 | 0 | 0 | CS2_33_12_16_10
18224 | 18225 | 637866.3 | 2010-12-15 21:53 | 2945.271 | 4 | 47 | 0.04995117 | 4.200065 | 41.64893 | 40.7694 | 167.4943 | 151.6454 | 0 | 0.1014672 | 0 | 0 | 0 | CS2_33_12_16_10
18225 | 18226 | 637896.3 | 2010-12-15 21:54 | 30.01777 | 5 | 47 | 0 | 4.191155 | 41.64893 | 40.7694 | 167.4943 | 151.6454 | -9.717941e-05 | 0.1014672 | 0 | 0 | 0 | CS2_33_12_16_10
18226 | 18227 | 637926.3 | 2010-12-15 21:54 | 60.01719 | 5 | 47 | 0 | 4.189373 | 41.64893 | 40.7694 | 167.4943 | 151.6454 | -3.242493e-05 | 0.1014672 | 0 | 0 | 0 | CS2_33_12_16_10
18227 | 18228 | 637926.5 | 2010-12-15 21:54 | 0.1874332 | 6 | 47 | 0.0001057613 | 4.189536 | 41.64893 | 40.7694 | 167.4943 | 151.6454 | 0 | 0.09903196 | 0 | 0 | 0 | CS2_33_12_16_10
18228 | 18229 | 637953.8 | 2010-12-15 21:55 | 27.32772 | 7 | 47 | -0.5503531 | 4.089425 | 41.64893 | 40.77357 | 167.4943 | 151.6625 | -0.0007127762 | 0.09903196 | 0 | 0 | 0 | CS2_33_12_16_10
18229 | 18230 | 637983.8 | 2010-12-15 21:55 | 57.34263 | 7 | 47 | -0.5501732 | 4.070634 | 41.64893 | 40.77816 | 167.4943 | 151.6813 | -0.0004535675 | 0.09903196 | 0 | 0 | 0 | CS2_33_12_16_10
18230 | 18231 | 638013.9 | 2010-12-15 21:56 | 87.35767 | 7 | 47 | -0.5499932 | 4.05735 | 41.64893 | 40.78275 | 167.4943 | 151.6999 | -0.0003240585 | 0.09903196 | 0 | 0 | 0 | CS2_33_12_16_10
18231 | 18232 | 638043.9 | 2010-12-15 21:56 | 117.3728 | 7 | 47 | -0.5499932 | 4.047307 | 41.64893 | 40.78733 | 167.4943 | 151.7185 | -0.0002592087 | 0.09903196 | 0 | 0 | 0 | CS2_33_12_16_10
18232 | 18233 | 638073.9 | 2010-12-15 21:57 | 147.3878 | 7 | 47 | -0.5499932 | 4.039045 | 41.64893 | 40.79192 | 167.4943 | 151.737 | -0.0001943588 | 0.09903196 | 0 | 0 | 0 | CS2_33_12_16_10
18233 | 18234 | 638103.9 | 2010-12-15 21:57 | 177.4028 | 7 | 47 | -0.5503531 | 4.031594 | 41.64893 | 40.7965 | 167.4943 | 151.7555 | -0.0001943588 | 0.09903196 | 0 | 0 | 0 | CS2_33_12_16_10
18234 | 18235 | 638133.9 | 2010-12-15 21:58 | 207.418 | 7 | 47 | -0.5501732 | 4.02479 | 41.64893 | 40.80109 | 167.4943 | 151.774 | -0.0001943588 | 0.09903196 | 0 | 0 | 0 | CS2_33_12_16_10
18235 | 18236 | 638163.9 | 2010-12-15 21:58 | 237.4329 | 7 | 47 | -0.5503531 | 4.018634 | 41.64893 | 40.80568 | 167.4943 | 151.7925 | -0.0001943588 | 0.09903196 | 0 | 0 | 0 | CS2_33_12_16_10
18236 | 18237 | 638194 | 2010-12-15 21:59 | 267.4479 | 7 | 47 | -0.5499932 | 4.012803 | 41.64893 | 40.81026 | 167.4943 | 151.8109 | -0.0001296043 | 0.09903196 | 0 | 0 | 0 | CS2_33_12_16_10
18237 | 18238 | 638224 | 2010-12-15 21:59 | 297.4631 | 7 | 47 | -0.5501732 | 4.006809 | 41.64893 | 40.81485 | 167.4943 | 151.8293 | -0.0001619339 | 0.09903196 | 0 | 0 | 0 | CS2_33_12_16_10
18238 | 18239 | 638254 | 2010-12-15 22:00 | 327.4781 | 7 | 47 | -0.5501732 | 4.001139 | 41.64893 | 40.81944 | 167.4943 | 151.8476 | -0.0001620293 | 0.09903196 | 0 | 0 | 0 | CS2_33_12_16_10
18239 | 18240 | 638284 | 2010-12-15 22:00 | 357.4931 | 7 | 47 | -0.5501732 | 3.99547 | 41.64893 | 40.82402 | 167.4943 | 151.866 | -0.0001619816 | 0.09903196 | 0 | 0 | 0 | CS2_33_12_16_10
18240 | 18241 | 638314 | 2010-12-15 22:01 | 387.5082 | 7 | 47 | -0.5503531 | 3.989962 | 41.64893 | 40.82861 | 167.4943 | 151.8843 | -0.0001619816 | 0.09903196 | 0 | 0 | 0 | CS2_33_12_16_10
18241 | 18242 | 638344 | 2010-12-15 22:01 | 417.5233 | 7 | 47 | -0.5501732 | 3.984616 | 41.64893 | 40.8332 | 167.4943 | 151.9026 | -0.0001620293 | 0.09903196 | 0 | 0 | 0 | CS2_33_12_16_10
18242 | 18243 | 638374 | 2010-12-15 22:02 | 447.5382 | 7 | 47 | -0.5499932 | 3.97927 | 41.64893 | 40.83778 | 167.4943 | 151.9208 | -0.0001296043 | 0.09903196 | 0 | 0 | 0 | CS2_33_12_16_10
18243 | 18244 | 638404.1 | 2010-12-15 22:02 | 477.5534 | 7 | 47 | -0.5501732 | 3.974249 | 41.64893 | 40.84237 | 167.4943 | 151.9391 | -0.0001296043 | 0.09903196 | 0 | 0 | 0 | CS2_33_12_16_10
18244 | 18245 | 638434.1 | 2010-12-15 22:03 | 507.5684 | 7 | 47 | -0.5499932 | 3.969065 | 41.64893 | 40.84696 | 167.4943 | 151.9573 | -0.0001296043 | 0.09903196 | 0 | 0 | 0 | CS2_33_12_16_10
18245 | 18246 | 638464.1 | 2010-12-15 22:03 | 537.5835 | 7 | 47 | -0.5499932 | 3.963881 | 41.64893 | 40.85154 | 167.4943 | 151.9755 | -9.717941e-05 | 0.09903196 | 0 | 0 | 0 | CS2_33_12_16_10
18246 | 18247 | 638494.1 | 2010-12-15 22:04 | 567.6011 | 7 | 47 | -0.5501732 | 3.958698 | 41.64893 | 40.85613 | 167.4943 | 151.9936 | -0.0001619816 | 0.09903196 | 0 | 0 | 0 | CS2_33_12_16_10
18247 | 18248 | 638524.1 | 2010-12-15 22:04 | 597.6135 | 7 | 47 | -0.5501732 | 3.954 | 41.64893 | 40.86072 | 167.4943 | 152.0118 | -9.717941e-05 | 0.09903196 | 0 | 0 | 0 | CS2_33_12_16_10
18248 | 18249 | 638554.1 | 2010-12-15 22:05 | 627.6147 | 7 | 47 | -0.5501732 | 3.94914 | 41.64893 | 40.8653 | 167.4943 | 152.0299 | -9.717941e-05 | 0.09903196 | 0 | 0 | 0 | CS2_33_12_16_10
18249 | 18250 | 638584.1 | 2010-12-15 22:05 | 657.628 | 7 | 47 | -0.5499932 | 3.944442 | 41.64893 | 40.86989 | 167.4943 | 152.048 | -0.0001296043 | 0.09903196 | 0 | 0 | 0 | CS2_33_12_16_10
18250 | 18251 | 638614.1 | 2010-12-15 22:06 | 687.643 | 7 | 47 | -0.5501732 | 3.939744 | 41.64893 | 40.87447 | 167.4943 | 152.0661 | -0.0001296043 | 0.09903196 | 0 | 0 | 0 | CS2_33_12_16_10
18251 | 18252 | 638644.2 | 2010-12-15 22:06 | 717.6585 | 7 | 47 | -0.5501732 | 3.935047 | 41.64893 | 40.87906 | 167.4943 | 152.0841 | -0.0001296043 | 0.09903196 | 0 | 0 | 0 | CS2_33_12_16_10
18252 | 18253 | 638674.2 | 2010-12-15 22:07 | 747.6733 | 7 | 47 | -0.5499932 | 3.930511 | 41.64893 | 40.88365 | 167.4943 | 152.1022 | -9.717941e-05 | 0.09903196 | 0 | 0 | 0 | CS2_33_12_16_10
18253 | 18254 | 638704.2 | 2010-12-15 22:07 | 777.6882 | 7 | 47 | -0.5501732 | 3.925975 | 41.64893 | 40.88823 | 167.4943 | 152.1202 | -0.0001296043 | 0.09903196 | 0 | 0 | 0 | CS2_33_12_16_10
18254 | 18255 | 638734.2 | 2010-12-15 22:08 | 807.7032 | 7 | 47 | -0.5501732 | 3.921278 | 41.64893 | 40.89282 | 167.4943 | 152.1382 | -0.0001295567 | 0.09903196 | 0 | 0 | 0 | CS2_33_12_16_10
18255 | 18256 | 638764.2 | 2010-12-15 22:08 | 837.7184 | 7 | 47 | -0.5499932 | 3.917228 | 41.64893 | 40.89741 | 167.4943 | 152.1562 | -6.475449e-05 | 0.09903196 | 0 | 0 | 0 | CS2_33_12_16_10
18256 | 18257 | 638794.2 | 2010-12-15 22:09 | 867.7335 | 7 | 47 | -0.5503531 | 3.912692 | 41.64893 | 40.90199 | 167.4943 | 152.1741 | -9.722709e-05 | 0.09903196 | 0 | 0 | 0 | CS2_33_12_16_10
18257 | 18258 | 638824.3 | 2010-12-15 22:09 | 897.7484 | 7 | 47 | -0.5501732 | 3.908318 | 41.64893 | 40.90658 | 167.4943 | 152.1921 | -0.0001296043 | 0.09903196 | 0 | 0 | 0 | CS2_33_12_16_10
18258 | 18259 | 638854.3 | 2010-12-15 22:10 | 927.7634 | 7 | 47 | -0.5499932 | 3.904106 | 41.64893 | 40.91117 | 167.4943 | 152.21 | -9.717941e-05 | 0.09903196 | 0 | 0 | 0 | CS2_33_12_16_10
18259 | 18260 | 638884.3 | 2010-12-15 22:10 | 957.7785 | 7 | 47 | -0.5501732 | 3.899894 | 41.64893 | 40.91575 | 167.4943 | 152.2279 | -9.722709e-05 | 0.09903196 | 0 | 0 | 0 | CS2_33_12_16_10
18260 | 18261 | 638914.3 | 2010-12-15 22:11 | 987.7936 | 7 | 47 | -0.5501732 | 3.895845 | 41.64893 | 40.92034 | 167.4943 | 152.2458 | -9.722709e-05 | 0.09903196 | 0 | 0 | 0 | CS2_33_12_16_10
18261 | 18262 | 638944.3 | 2010-12-15 22:11 | 1017.809 | 7 | 47 | -0.5503531 | 3.891471 | 41.64893 | 40.92493 | 167.4943 | 152.2636 | -0.0001296043 | 0.09903196 | 0 | 0 | 0 | CS2_33_12_16_10
18262 | 18263 | 638974.3 | 2010-12-15 22:12 | 1047.824 | 7 | 47 | -0.5499932 | 3.887583 | 41.64893 | 40.92951 | 167.4943 | 152.2815 | -9.717941e-05 | 0.09903196 | 0 | 0 | 0 | CS2_33_12_16_10
18263 | 18264 | 639004.3 | 2010-12-15 22:12 | 1077.839 | 7 | 47 | -0.5499932 | 3.883371 | 41.64893 | 40.9341 | 167.4943 | 152.2993 | -0.0001296043 | 0.09903196 | 0 | 0 | 0 | CS2_33_12_16_10
18264 | 18265 | 639034.4 | 2010-12-15 22:13 | 1107.854 | 7 | 47 | -0.5499932 | 3.879322 | 41.64893 | 40.93869 | 167.4943 | 152.3171 | -0.0001619816 | 0.09903196 | 0 | 0 | 0 | CS2_33_12_16_10
18265 | 18266 | 639064.4 | 2010-12-15 22:13 | 1137.869 | 7 | 47 | -0.5501732 | 3.875434 | 41.64893 | 40.94327 | 167.4943 | 152.3349 | -9.717941e-05 | 0.09903196 | 0 | 0 | 0 | CS2_33_12_16_10
18266 | 18267 | 639094.4 | 2010-12-15 22:14 | 1167.884 | 7 | 47 | -0.5501732 | 3.871546 | 41.64893 | 40.94786 | 167.4943 | 152.3526 | -6.480217e-05 | 0.09903196 | 0 | 0 | 0 | CS2_33_12_16_10
18267 | 18268 | 639124.4 | 2010-12-15 22:14 | 1197.899 | 7 | 47 | -0.5501732 | 3.867334 | 41.64893 | 40.95245 | 167.4943 | 152.3704 | -0.0001620293 | 0.09903196 | 0 | 0 | 0 | CS2_33_12_16_10
18268 | 18269 | 639154.4 | 2010-12-15 22:15 | 1227.916 | 7 | 47 | -0.5503531 | 3.863608 | 41.64893 | 40.95703 | 167.4943 | 152.3881 | -0.0001296043 | 0.09903196 | 0 | 0 | 0 | CS2_33_12_16_10
18269 | 18270 | 639184.4 | 2010-12-15 22:15 | 1257.929 | 7 | 47 | -0.5501732 | 3.859721 | 41.64893 | 40.96162 | 167.4943 | 152.4058 | -9.717941e-05 | 0.09903196 | 0 | 0 | 0 | CS2_33_12_16_10
18270 | 18271 | 639214.5 | 2010-12-15 22:16 | 1287.944 | 7 | 47 | -0.5501732 | 3.855833 | 41.64893 | 40.96621 | 167.4943 | 152.4235 | -9.717941e-05 | 0.09903196 | 0 | 0 | 0 | CS2_33_12_16_10
18271 | 18272 | 639244.5 | 2010-12-15 22:16 | 1317.959 | 7 | 47 | -0.5499932 | 3.852107 | 41.64893 | 40.97079 | 167.4943 | 152.4412 | -6.480217e-05 | 0.09903196 | 0 | 0 | 0 | CS2_33_12_16_10
18272 | 18273 | 639274.5 | 2010-12-15 22:17 | 1347.974 | 7 | 47 | -0.5499932 | 3.848381 | 41.64893 | 40.97538 | 167.4943 | 152.4589 | -0.0001295567 | 0.09903196 | 0 | 0 | 0 | CS2_33_12_16_10
18273 | 18274 | 639304.5 | 2010-12-15 22:17 | 1377.989 | 7 | 47 | -0.5503531 | 3.844493 | 41.64893 | 40.97997 | 167.4943 | 152.4765 | -0.0001296043 | 0.09903196 | 0 | 0 | 0 | CS2_33_12_16_10
18274 | 18275 | 639334.5 | 2010-12-15 22:18 | 1408.004 | 7 | 47 | -0.5503531 | 3.84093 | 41.64893 | 40.98455 | 167.4943 | 152.4941 | -9.722709e-05 | 0.09903196 | 0 | 0 | 0 | CS2_33_12_16_10
18275 | 18276 | 639364.5 | 2010-12-15 22:18 | 1438.019 | 7 | 47 | -0.5499932 | 3.837366 | 41.64893 | 40.98914 | 167.4943 | 152.5117 | -9.717941e-05 | 0.09903196 | 0 | 0 | 0 | CS2_33_12_16_10
18276 | 18277 | 639394.5 | 2010-12-15 22:19 | 1468.034 | 7 | 47 | -0.5499932 | 3.833802 | 41.64893 | 40.99373 | 167.4943 | 152.5293 | -6.480217e-05 | 0.09903196 | 0 | 0 | 0 | CS2_33_12_16_10
18277 | 18278 | 639424.6 | 2010-12-15 22:19 | 1498.049 | 7 | 47 | -0.5503531 | 3.830076 | 41.64893 | 40.99831 | 167.4943 | 152.5469 | -9.717941e-05 | 0.09903196 | 0 | 0 | 0 | CS2_33_12_16_10
18278 | 18279 | 639454.6 | 2010-12-15 22:20 | 1528.065 | 7 | 47 | -0.5499932 | 3.826836 | 41.64893 | 41.0029 | 167.4943 | 152.5645 | -6.480217e-05 | 0.09903196 | 0 | 0 | 0 | CS2_33_12_16_10
18279 | 18280 | 639484.6 | 2010-12-15 22:20 | 1558.08 | 7 | 47 | -0.5501732 | 3.823111 | 41.64893 | 41.00749 | 167.4943 | 152.582 | -9.717941e-05 | 0.09903196 | 0 | 0 | 0 | CS2_33_12_16_10
18280 | 18281 | 639514.6 | 2010-12-15 22:21 | 1588.095 | 7 | 47 | -0.5501732 | 3.819709 | 41.64893 | 41.01207 | 167.4943 | 152.5995 | -9.722709e-05 | 0.09903196 | 0 | 0 | 0 | CS2_33_12_16_10
18281 | 18282 | 639544.6 | 2010-12-15 22:21 | 1618.11 | 7 | 47 | -0.5503531 | 3.816145 | 41.64893 | 41.01666 | 167.4943 | 152.617 | -0.0001296043 | 0.09903196 | 0 | 0 | 0 | CS2_33_12_16_10
18282 | 18283 | 639574.6 | 2010-12-15 22:22 | 1648.125 | 7 | 47 | -0.5501732 | 3.812905 | 41.64893 | 41.02125 | 167.4943 | 152.6345 | -9.717941e-05 | 0.09903196 | 0 | 0 | 0 | CS2_33_12_16_10
18283 | 18284 | 639604.6 | 2010-12-15 22:22 | 1678.14 | 7 | 47 | -0.5501732 | 3.809665 | 41.64893 | 41.02584 | 167.4943 | 152.652 | -3.242493e-05 | 0.09903196 | 0 | 0 | 0 | CS2_33_12_16_10
18284 | 18285 | 639634.7 | 2010-12-15 22:23 | 1708.155 | 7 | 47 | -0.5503531 | 3.806263 | 41.64893 | 41.03042 | 167.4943 | 152.6695 | -9.717941e-05 | 0.09903196 | 0 | 0 | 0 | CS2_33_12_16_10
18285 | 18286 | 639664.7 | 2010-12-15 22:23 | 1738.17 | 7 | 47 | -0.5499932 | 3.803024 | 41.64893 | 41.03501 | 167.4943 | 152.6869 | -6.480217e-05 | 0.09903196 | 0 | 0 | 0 | CS2_33_12_16_10
18286 | 18287 | 639694.7 | 2010-12-15 22:24 | 1768.185 | 7 | 47 | -0.5499932 | 3.799946 | 41.64893 | 41.0396 | 167.4943 | 152.7044 | -3.237724e-05 | 0.09903196 | 0 | 0 | 0 | CS2_33_12_16_10
18287 | 18288 | 639724.7 | 2010-12-15 22:24 | 1798.2 | 7 | 47 | -0.5501732 | 3.796382 | 41.64893 | 41.04418 | 167.4943 | 152.7218 | -9.717941e-05 | 0.09903196 | 0 | 0 | 0 | CS2_33_12_16_10
18288 | 18289 | 639754.7 | 2010-12-15 22:25 | 1828.217 | 7 | 47 | -0.5499932 | 3.793466 | 41.64893 | 41.04877 | 167.4943 | 152.7392 | -6.480217e-05 | 0.09903196 | 0 | 0 | 0 | CS2_33_12_16_10
18289 | 18290 | 639784.7 | 2010-12-15 22:25 | 1858.23 | 7 | 47 | -0.5503531 | 3.790064 | 41.64893 | 41.05336 | 167.4943 | 152.7566 | -0.0001295567 | 0.09903196 | 0 | 0 | 0 | CS2_33_12_16_10
18290 | 18291 | 639814.8 | 2010-12-15 22:26 | 1888.245 | 7 | 47 | -0.5501732 | 3.786986 | 41.64893 | 41.05794 | 167.4943 | 152.774 | -9.722709e-05 | 0.09903196 | 0 | 0 | 0 | CS2_33_12_16_10
18291 | 18292 | 639844.8 | 2010-12-15 22:26 | 1918.26 | 7 | 47 | -0.5501732 | 3.78407 | 41.64893 | 41.06253 | 167.4943 | 152.7913 | -9.722709e-05 | 0.09903196 | 0 | 0 | 0 | CS2_33_12_16_10
18292 | 18293 | 639874.8 | 2010-12-15 22:27 | 1948.275 | 7 | 47 | -0.5499932 | 3.780993 | 41.64893 | 41.06712 | 167.4943 | 152.8087 | -9.717941e-05 | 0.09903196 | 0 | 0 | 0 | CS2_33_12_16_10
18293 | 18294 | 639904.8 | 2010-12-15 22:27 | 1978.29 | 7 | 47 | -0.5499932 | 3.778077 | 41.64893 | 41.0717 | 167.4943 | 152.826 | -9.717941e-05 | 0.09903196 | 0 | 0 | 0 | CS2_33_12_16_10
18294 | 18295 | 639934.8 | 2010-12-15 22:28 | 2008.305 | 7 | 47 | -0.5501732 | 3.774999 | 41.64893 | 41.07629 | 167.4943 | 152.8433 | -9.722709e-05 | 0.09903196 | 0 | 0 | 0 | CS2_33_12_16_10
18295 | 18296 | 639964.8 | 2010-12-15 22:28 | 2038.32 | 7 | 47 | -0.5501732 | 3.772245 | 41.64893 | 41.08088 | 167.4943 | 152.8607 | -6.480217e-05 | 0.09903196 | 0 | 0 | 0 | CS2_33_12_16_10
18296 | 18297 | 639994.8 | 2010-12-15 22:29 | 2068.335 | 7 | 47 | -0.5501732 | 3.769329 | 41.64893 | 41.08546 | 167.4943 | 152.8779 | -6.480217e-05 | 0.09903196 | 0 | 0 | 0 | CS2_33_12_16_10
18297 | 18298 | 640024.9 | 2010-12-15 22:29 | 2098.351 | 7 | 47 | -0.5499932 | 3.766737 | 41.64893 | 41.09005 | 167.4943 | 152.8952 | 0 | 0.09903196 | 0 | 0 | 0 | CS2_33_12_16_10
18298 | 18299 | 640054.9 | 2010-12-15 22:30 | 2128.366 | 7 | 47 | -0.5501732 | 3.763498 | 41.64893 | 41.09464 | 167.4943 | 152.9125 | -9.717941e-05 | 0.09903196 | 0 | 0 | 0 | CS2_33_12_16_10
18299 | 18300 | 640084.9 | 2010-12-15 22:30 | 2158.381 | 7 | 47 | -0.5499932 | 3.760906 | 41.64893 | 41.09922 | 167.4943 | 152.9298 | -9.717941e-05 | 0.09903196 | 0 | 0 | 0 | CS2_33_12_16_10
18300 | 18301 | 640114.9 | 2010-12-15 22:31 | 2188.396 | 7 | 47 | -0.5501732 | 3.758152 | 41.64893 | 41.10381 | 167.4943 | 152.947 | -9.717941e-05 | 0.09903196 | 0 | 0 | 0 | CS2_33_12_16_10
18301 | 18302 | 640144.9 | 2010-12-15 22:31 | 2218.411 | 7 | 47 | -0.5501732 | 3.75556 | 41.64893 | 41.1084 | 167.4943 | 152.9642 | -6.480217e-05 | 0.09903196 | 0 | 0 | 0 | CS2_33_12_16_10
18302 | 18303 | 640174.9 | 2010-12-15 22:32 | 2248.426 | 7 | 47 | -0.5501732 | 3.752806 | 41.64893 | 41.11298 | 167.4943 | 152.9814 | -9.717941e-05 | 0.09903196 | 0 | 0 | 0 | CS2_33_12_16_10
18303 | 18304 | 640204.9 | 2010-12-15 22:32 | 2278.441 | 7 | 47 | -0.5499932 | 3.750214 | 41.64893 | 41.11757 | 167.4943 | 152.9987 | -6.480217e-05 | 0.09903196 | 0 | 0 | 0 | CS2_33_12_16_10
18304 | 18305 | 640235 | 2010-12-15 22:33 | 2308.456 | 7 | 47 | -0.5498133 | 3.747784 | 41.64893 | 41.12216 | 167.4943 | 153.0158 | -3.242493e-05 | 0.09903196 | 0 | 0 | 0 | CS2_33_12_16_10
18305 | 18306 | 640265 | 2010-12-15 22:33 | 2338.471 | 7 | 47 | -0.5499932 | 3.744869 | 41.64893 | 41.12674 | 167.4943 | 153.033 | -9.722709e-05 | 0.09903196 | 0 | 0 | 0 | CS2_33_12_16_10
18306 | 18307 | 640295 | 2010-12-15 22:34 | 2368.486 | 7 | 47 | -0.5499932 | 3.742439 | 41.64893 | 41.13133 | 167.4943 | 153.0502 | -6.480217e-05 | 0.09903196 | 0 | 0 | 0 | CS2_33_12_16_10
18307 | 18308 | 640325 | 2010-12-15 22:34 | 2398.501 | 7 | 47 | -0.5499932 | 3.739847 | 41.64893 | 41.13592 | 167.4943 | 153.0674 | -6.475449e-05 | 0.09903196 | 0 | 0 | 0 | CS2_33_12_16_10
18308 | 18309 | 640355 | 2010-12-15 22:35 | 2428.518 | 7 | 47 | -0.5498133 | 3.737417 | 41.64893 | 41.1405 | 167.4943 | 153.0845 | -6.480217e-05 | 0.09903196 | 0 | 0 | 0 | CS2_33_12_16_10
18309 | 18310 | 640385 | 2010-12-15 22:35 | 2458.531 | 7 | 47 | -0.5501732 | 3.734987 | 41.64893 | 41.14509 | 167.4943 | 153.1016 | -9.722709e-05 | 0.09903196 | 0 | 0 | 0 | CS2_33_12_16_10
18310 | 18311 | 640415.1 | 2010-12-15 22:36 | 2488.546 | 7 | 47 | -0.5501732 | 3.732557 | 41.64893 | 41.14968 | 167.4943 | 153.1188 | -6.480217e-05 | 0.09903196 | 0 | 0 | 0 | CS2_33_12_16_10
18311 | 18312 | 640445.1 | 2010-12-15 22:36 | 2518.564 | 7 | 47 | -0.5499932 | 3.730451 | 41.64893 | 41.15426 | 167.4943 | 153.1359 | 0 | 0.09903196 | 0 | 0 | 0 | CS2_33_12_16_10
18312 | 18313 | 640475.1 | 2010-12-15 22:37 | 2548.576 | 7 | 47 | -0.5503531 | 3.727859 | 41.64893 | 41.15885 | 167.4943 | 153.153 | -6.480217e-05 | 0.09903196 | 0 | 0 | 0 | CS2_33_12_16_10
18313 | 18314 | 640505.1 | 2010-12-15 22:37 | 2578.591 | 7 | 47 | -0.5499932 | 3.72543 | 41.64893 | 41.16344 | 167.4943 | 153.1701 | -9.722709e-05 | 0.09903196 | 0 | 0 | 0 | CS2_33_12_16_10
18314 | 18315 | 640535.1 | 2010-12-15 22:38 | 2608.606 | 7 | 47 | -0.5499932 | 3.723324 | 41.64893 | 41.16802 | 167.4943 | 153.1872 | -6.480217e-05 | 0.09903196 | 0 | 0 | 0 | CS2_33_12_16_10
18315 | 18316 | 640565.1 | 2010-12-15 22:38 | 2638.622 | 7 | 47 | -0.5501732 | 3.721056 | 41.64893 | 41.17261 | 167.4943 | 153.2042 | -3.242493e-05 | 0.09903196 | 0 | 0 | 0 | CS2_33_12_16_10
18316 | 18317 | 640595.1 | 2010-12-15 22:39 | 2668.637 | 7 | 47 | -0.5501732 | 3.718626 | 41.64893 | 41.17719 | 167.4943 | 153.2213 | -6.480217e-05 | 0.09903196 | 0 | 0 | 0 | CS2_33_12_16_10
18317 | 18318 | 640625.2 | 2010-12-15 22:39 | 2698.652 | 7 | 47 | -0.5499932 | 3.716358 | 41.64893 | 41.18178 | 167.4943 | 153.2383 | -0.0001296043 | 0.09903196 | 0 | 0 | 0 | CS2_33_12_16_10
18318 | 18319 | 640655.2 | 2010-12-15 22:40 | 2728.667 | 7 | 47 | -0.5499932 | 3.714414 | 41.64893 | 41.18637 | 167.4943 | 153.2554 | -3.242493e-05 | 0.09903196 | 0 | 0 | 0 | CS2_33_12_16_10
18319 | 18320 | 640685.2 | 2010-12-15 22:40 | 2758.682 | 7 | 47 | -0.5499932 | 3.712146 | 41.64893 | 41.19095 | 167.4943 | 153.2724 | -3.237724e-05 | 0.09903196 | 0 | 0 | 0 | CS2_33_12_16_10
18320 | 18321 | 640715.2 | 2010-12-15 22:41 | 2788.697 | 7 | 47 | -0.5501732 | 3.71004 | 41.64893 | 41.19554 | 167.4943 | 153.2894 | -3.242493e-05 | 0.09903196 | 0 | 0 | 0 | CS2_33_12_16_10
18321 | 18322 | 640745.2 | 2010-12-15 22:41 | 2818.712 | 7 | 47 | -0.5499932 | 3.707934 | 41.64893 | 41.20013 | 167.4943 | 153.3065 | -3.242493e-05 | 0.09903196 | 0 | 0 | 0 | CS2_33_12_16_10
18322 | 18323 | 640775.2 | 2010-12-15 22:42 | 2848.727 | 7 | 47 | -0.5501732 | 3.705667 | 41.64893 | 41.20471 | 167.4943 | 153.3235 | -9.722709e-05 | 0.09903196 | 0 | 0 | 0 | CS2_33_12_16_10
18323 | 18324 | 640805.2 | 2010-12-15 22:42 | 2878.742 | 7 | 47 | -0.5499932 | 3.703723 | 41.64893 | 41.2093 | 167.4943 | 153.3404 | -3.237724e-05 | 0.09903196 | 0 | 0 | 0 | CS2_33_12_16_10
18324 | 18325 | 640835.3 | 2010-12-15 22:43 | 2908.757 | 7 | 47 | -0.5499932 | 3.701779 | 41.64893 | 41.21389 | 167.4943 | 153.3574 | -3.237724e-05 | 0.09903196 | 0 | 0 | 0 | CS2_33_12_16_10
18325 | 18326 | 640865.3 | 2010-12-15 22:43 | 2938.772 | 7 | 47 | -0.5501732 | 3.699511 | 41.64893 | 41.21847 | 167.4943 | 153.3744 | -0.0001296043 | 0.09903196 | 0 | 0 | 0 | CS2_33_12_16_10
18326 | 18327 | 640895.3 | 2010-12-15 22:44 | 2968.787 | 7 | 47 | -0.5501732 | 3.697729 | 41.64893 | 41.22306 | 167.4943 | 153.3914 | -3.237724e-05 | 0.09903196 | 0 | 0 | 0 | CS2_33_12_16_10
18327 | 18328 | 640925.3 | 2010-12-15 22:44 | 2998.802 | 7 | 47 | -0.5501732 | 3.695623 | 41.64893 | 41.22765 | 167.4943 | 153.4083 | -9.717941e-05 | 0.09903196 | 0 | 0 | 0 | CS2_33_12_16_10
18328 | 18329 | 640955.3 | 2010-12-15 22:45 | 3028.819 | 7 | 47 | -0.5501732 | 3.693841 | 41.64893 | 41.23223 | 167.4943 | 153.4253 | -6.480217e-05 | 0.09903196 | 0 | 0 | 0 | CS2_33_12_16_10
18329 | 18330 | 640985.3 | 2010-12-15 22:45 | 3058.832 | 7 | 47 | -0.5499932 | 3.691735 | 41.64893 | 41.23682 | 167.4943 | 153.4422 | -6.480217e-05 | 0.09903196 | 0 | 0 | 0 | CS2_33_12_16_10
18330 | 18331 | 641015.4 | 2010-12-15 22:46 | 3088.847 | 7 | 47 | -0.5499932 | 3.689953 | 41.64893 | 41.24141 | 167.4943 | 153.4591 | 0 | 0.09903196 | 0 | 0 | 0 | CS2_33_12_16_10
18331 | 18332 | 641045.4 | 2010-12-15 22:46 | 3118.862 | 7 | 47 | -0.5499932 | 3.688172 | 41.64893 | 41.24599 | 167.4943 | 153.4761 | -3.237724e-05 | 0.09903196 | 0 | 0 | 0 | CS2_33_12_16_10
18332 | 18333 | 641075.4 | 2010-12-15 22:47 | 3148.878 | 7 | 47 | -0.5501732 | 3.686228 | 41.64893 | 41.25058 | 167.4943 | 153.493 | -6.480217e-05 | 0.09903196 | 0 | 0 | 0 | CS2_33_12_16_10
18333 | 18334 | 641105.4 | 2010-12-15 22:47 | 3178.892 | 7 | 47 | -0.5501732 | 3.684446 | 41.64893 | 41.25517 | 167.4943 | 153.5099 | 0 | 0.09903196 | 0 | 0 | 0 | CS2_33_12_16_10
18334 | 18335 | 641135.4 | 2010-12-15 22:48 | 3208.907 | 7 | 47 | -0.5501732 | 3.682664 | 41.64893 | 41.25975 | 167.4943 | 153.5268 | -6.475449e-05 | 0.09903196 | 0 | 0 | 0 | CS2_33_12_16_10
18335 | 18336 | 641165.4 | 2010-12-15 22:48 | 3238.923 | 7 | 47 | -0.5501732 | 3.680882 | 41.64893 | 41.26434 | 167.4943 | 153.5437 | -3.237724e-05 | 0.09903196 | 0 | 0 | 0 | CS2_33_12_16_10
18336 | 18337 | 641195.4 | 2010-12-15 22:49 | 3268.938 | 7 | 47 | -0.5499932 | 3.6791 | 41.64893 | 41.26893 | 167.4943 | 153.5605 | -6.480217e-05 | 0.09903196 | 0 | 0 | 0 | CS2_33_12_16_10
18337 | 18338 | 641225.5 | 2010-12-15 22:49 | 3298.953 | 7 | 47 | -0.5501732 | 3.677318 | 41.64893 | 41.27351 | 167.4943 | 153.5774 | -6.480217e-05 | 0.09903196 | 0 | 0 | 0 | CS2_33_12_16_10
18338 | 18339 | 641255.5 | 2010-12-15 22:50 | 3328.968 | 7 | 47 | -0.5499932 | 3.675698 | 41.64893 | 41.2781 | 167.4943 | 153.5943 | -3.237724e-05 | 0.09903196 | 0 | 0 | 0 | CS2_33_12_16_10
18339 | 18340 | 641285.5 | 2010-12-15 22:50 | 3358.983 | 7 | 47 | -0.5499932 | 3.674078 | 41.64893 | 41.28269 | 167.4943 | 153.6111 | -3.242493e-05 | 0.09903196 | 0 | 0 | 0 | CS2_33_12_16_10
18340 | 18341 | 641315.5 | 2010-12-15 22:51 | 3388.998 | 7 | 47 | -0.5501732 | 3.672458 | 41.64893 | 41.28727 | 167.4943 | 153.628 | -3.237724e-05 | 0.09903196 | 0 | 0 | 0 | CS2_33_12_16_10
18341 | 18342 | 641345.5 | 2010-12-15 22:51 | 3419.013 | 7 | 47 | -0.5501732 | 3.670838 | 41.64893 | 41.29186 | 167.4943 | 153.6448 | -3.242493e-05 | 0.09903196 | 0 | 0 | 0 | CS2_33_12_16_10
18342 | 18343 | 641375.5 | 2010-12-15 22:52 | 3449.028 | 7 | 47 | -0.5501732 | 3.669219 | 41.64893 | 41.29645 | 167.4943 | 153.6616 | 0 | 0.09903196 | 0 | 0 | 0 | CS2_33_12_16_10
18343 | 18344 | 641405.5 | 2010-12-15 22:52 | 3479.043 | 7 | 47 | -0.5503531 | 3.667598 | 41.64893 | 41.30103 | 167.4943 | 153.6785 | -6.480217e-05 | 0.09903196 | 0 | 0 | 0 | CS2_33_12_16_10
18344 | 18345 | 641435.6 | 2010-12-15 22:53 | 3509.058 | 7 | 47 | -0.5501732 | 3.666141 | 41.64893 | 41.30562 | 167.4943 | 153.6953 | 3.237724e-05 | 0.09903196 | 0 | 0 | 0 | CS2_33_12_16_10
18345 | 18346 | 641465.6 | 2010-12-15 22:53 | 3539.073 | 7 | 47 | -0.5499932 | 3.664521 | 41.64893 | 41.31021 | 167.4943 | 153.7121 | -3.237724e-05 | 0.09903196 | 0 | 0 | 0 | CS2_33_12_16_10
18346 | 18347 | 641495.6 | 2010-12-15 22:54 | 3569.088 | 7 | 47 | -0.5499932 | 3.663063 | 41.64893 | 41.31479 | 167.4943 | 153.7289 | -3.237724e-05 | 0.09903196 | 0 | 0 | 0 | CS2_33_12_16_10
18347 | 18348 | 641525.6 | 2010-12-15 22:54 | 3599.103 | 7 | 47 | -0.5501732 | 3.661443 | 41.64893 | 41.31938 | 167.4943 | 153.7457 | -3.237724e-05 | 0.09903196 | 0 | 0 | 0 | CS2_33_12_16_10
18348 | 18349 | 641555.6 | 2010-12-15 22:55 | 3629.12 | 7 | 47 | -0.5503531 | 3.659823 | 41.64893 | 41.32397 | 167.4943 | 153.7625 | -3.242493e-05 | 0.09903196 | 0 | 0 | 0 | CS2_33_12_16_10
18349 | 18350 | 641585.6 | 2010-12-15 22:55 | 3659.133 | 7 | 47 | -0.5501732 | 3.658365 | 41.64893 | 41.32855 | 167.4943 | 153.7793 | -3.242493e-05 | 0.09903196 | 0 | 0 | 0 | CS2_33_12_16_10
18350 | 18351 | 641615.7 | 2010-12-15 22:56 | 3689.148 | 7 | 47 | -0.5501732 | 3.656907 | 41.64893 | 41.33314 | 167.4943 | 153.796 | -3.242493e-05 | 0.09903196 | 0 | 0 | 0 | CS2_33_12_16_10
18351 | 18352 | 641645.7 | 2010-12-15 22:56 | 3719.163 | 7 | 47 | -0.5501732 | 3.655449 | 41.64893 | 41.33773 | 167.4943 | 153.8128 | -3.242493e-05 | 0.09903196 | 0 | 0 | 0 | CS2_33_12_16_10
18352 | 18353 | 641675.7 | 2010-12-15 22:57 | 3749.178 | 7 | 47 | -0.5499932 | 3.653991 | 41.64893 | 41.34231 | 167.4943 | 153.8296 | -6.480217e-05 | 0.09903196 | 0 | 0 | 0 | CS2_33_12_16_10
18353 | 18354 | 641705.7 | 2010-12-15 22:57 | 3779.194 | 7 | 47 | -0.5499932 | 3.652533 | 41.64893 | 41.3469 | 167.4943 | 153.8463 | -3.242493e-05 | 0.09903196 | 0 | 0 | 0 | CS2_33_12_16_10
18354 | 18355 | 641735.7 | 2010-12-15 22:58 | 3809.209 | 7 | 47 | -0.5499932 | 3.651237 | 41.64893 | 41.35149 | 167.4943 | 153.8631 | 0 | 0.09903196 | 0 | 0 | 0 | CS2_33_12_16_10
18355 | 18356 | 641765.7 | 2010-12-15 22:58 | 3839.224 | 7 | 47 | -0.5501732 | 3.649456 | 41.64893 | 41.35607 | 167.4943 | 153.8798 | -3.237724e-05 | 0.09903196 | 0 | 0 | 0 | CS2_33_12_16_10
18356 | 18357 | 641795.7 | 2010-12-15 22:59 | 3869.239 | 7 | 47 | -0.5499932 | 3.647998 | 41.64893 | 41.36066 | 167.4943 | 153.8966 | -3.237724e-05 | 0.09903196 | 0 | 0 | 0 | CS2_33_12_16_10
18357 | 18358 | 641825.8 | 2010-12-15 22:59 | 3899.254 | 7 | 47 | -0.5499932 | 3.64654 | 41.64893 | 41.36525 | 167.4943 | 153.9133 | -3.237724e-05 | 0.09903196 | 0 | 0 | 0 | CS2_33_12_16_10
18358 | 18359 | 641855.8 | 2010-12-15 23:00 | 3929.269 | 7 | 47 | -0.5501732 | 3.64492 | 41.64893 | 41.36983 | 167.4943 | 153.93 | -3.237724e-05 | 0.09903196 | 0 | 0 | 0 | CS2_33_12_16_10
18359 | 18360 | 641885.8 | 2010-12-15 23:00 | 3959.284 | 7 | 47 | -0.5499932 | 3.643624 | 41.64893 | 41.37442 | 167.4943 | 153.9467 | 0 | 0.09903196 | 0 | 0 | 0 | CS2_33_12_16_10
18360 | 18361 | 641915.8 | 2010-12-15 23:01 | 3989.299 | 7 | 47 | -0.5501732 | 3.642004 | 41.64893 | 41.37901 | 167.4943 | 153.9634 | -6.475449e-05 | 0.09903196 | 0 | 0 | 0 | CS2_33_12_16_10
18361 | 18362 | 641945.8 | 2010-12-15 23:01 | 4019.314 | 7 | 47 | -0.5501732 | 3.640384 | 41.64893 | 41.38359 | 167.4943 | 153.9801 | -6.480217e-05 | 0.09903196 | 0 | 0 | 0 | CS2_33_12_16_10
18362 | 18363 | 641975.8 | 2010-12-15 23:02 | 4049.329 | 7 | 47 | -0.5503531 | 3.639088 | 41.64893 | 41.38818 | 167.4943 | 153.9968 | 0 | 0.09903196 | 0 | 0 | 0 | CS2_33_12_16_10
18363 | 18364 | 642005.9 | 2010-12-15 23:02 | 4079.344 | 7 | 47 | -0.5499932 | 3.63763 | 41.64893 | 41.39277 | 167.4943 | 154.0135 | 0 | 0.09903196 | 0 | 0 | 0 | CS2_33_12_16_10
18364 | 18365 | 642035.9 | 2010-12-15 23:03 | 4109.359 | 7 | 47 | -0.5503531 | 3.635686 | 41.64893 | 41.39735 | 167.4943 | 154.0302 | -3.242493e-05 | 0.09903196 | 0 | 0 | 0 | CS2_33_12_16_10
18365 | 18366 | 642065.9 | 2010-12-15 23:03 | 4139.374 | 7 | 47 | -0.5501732 | 3.634228 | 41.64893 | 41.40194 | 167.4943 | 154.0469 | -3.242493e-05 | 0.09903196 | 0 | 0 | 0 | CS2_33_12_16_10
18366 | 18367 | 642095.9 | 2010-12-15 23:04 | 4169.389 | 7 | 47 | -0.5501732 | 3.632608 | 41.64893 | 41.40653 | 167.4943 | 154.0635 | -3.237724e-05 | 0.09903196 | 0 | 0 | 0 | CS2_33_12_16_10
18367 | 18368 | 642125.9 | 2010-12-15 23:04 | 4199.404 | 7 | 47 | -0.5501732 | 3.630989 | 41.64893 | 41.41111 | 167.4943 | 154.0802 | -6.475449e-05 | 0.09903196 | 0 | 0 | 0 | CS2_33_12_16_10
18368 | 18369 | 642155.9 | 2010-12-15 23:05 | 4229.421 | 7 | 47 | -0.5501732 | 3.629369 | 41.64893 | 41.4157 | 167.4943 | 154.0968 | -6.480217e-05 | 0.09903196 | 0 | 0 | 0 | CS2_33_12_16_10
18369 | 18370 | 642185.9 | 2010-12-15 23:05 | 4259.435 | 7 | 47 | -0.5501732 | 3.627749 | 41.64893 | 41.42029 | 167.4943 | 154.1135 | -3.237724e-05 | 0.09903196 | 0 | 0 | 0 | CS2_33_12_16_10
18370 | 18371 | 642216 | 2010-12-15 23:06 | 4289.449 | 7 | 47 | -0.5501732 | 3.625967 | 41.64893 | 41.42487 | 167.4943 | 154.1301 | -3.237724e-05 | 0.09903196 | 0 | 0 | 0 | CS2_33_12_16_10
18371 | 18372 | 642246 | 2010-12-15 23:06 | 4319.465 | 7 | 47 | -0.5499932 | 3.624347 | 41.64893 | 41.42946 | 167.4943 | 154.1468 | -3.242493e-05 | 0.09903196 | 0 | 0 | 0 | CS2_33_12_16_10
18372 | 18373 | 642276 | 2010-12-15 23:07 | 4349.48 | 7 | 47 | -0.5501732 | 3.622403 | 41.64893 | 41.43405 | 167.4943 | 154.1634 | -6.480217e-05 | 0.09903196 | 0 | 0 | 0 | CS2_33_12_16_10
18373 | 18374 | 642306 | 2010-12-15 23:07 | 4379.495 | 7 | 47 | -0.5499932 | 3.620783 | 41.64893 | 41.43863 | 167.4943 | 154.18 | -3.237724e-05 | 0.09903196 | 0 | 0 | 0 | CS2_33_12_16_10
18374 | 18375 | 642336 | 2010-12-15 23:08 | 4409.51 | 7 | 47 | -0.5499932 | 3.619001 | 41.64893 | 41.44322 | 167.4943 | 154.1966 | -6.480217e-05 | 0.09903196 | 0 | 0 | 0 | CS2_33_12_16_10
18375 | 18376 | 642366 | 2010-12-15 23:08 | 4439.527 | 7 | 47 | -0.5503531 | 3.616733 | 41.64893 | 41.44781 | 167.4943 | 154.2132 | -0.0001295567 | 0.09903196 | 0 | 0 | 0 | CS2_33_12_16_10
18376 | 18377 | 642396 | 2010-12-15 23:09 | 4469.54 | 7 | 47 | -0.5499932 | 3.615275 | 41.64893 | 41.45239 | 167.4943 | 154.2298 | 0 | 0.09903196 | 0 | 0 | 0 | CS2_33_12_16_10
18377 | 18378 | 642426.1 | 2010-12-15 23:09 | 4499.555 | 7 | 47 | -0.5499932 | 3.613007 | 41.64893 | 41.45698 | 167.4943 | 154.2463 | -9.722709e-05 | 0.09903196 | 0 | 0 | 0 | CS2_33_12_16_10
18378 | 18379 | 642456.1 | 2010-12-15 23:10 | 4529.57 | 7 | 47 | -0.5501732 | 3.611063 | 41.64893 | 41.46157 | 167.4943 | 154.2629 | -6.480217e-05 | 0.09903196 | 0 | 0 | 0 | CS2_33_12_16_10
18379 | 18380 | 642486.1 | 2010-12-15 23:10 | 4559.585 | 7 | 47 | -0.5503531 | 3.608796 | 41.64893 | 41.46616 | 167.4943 | 154.2795 | -9.717941e-05 | 0.09903196 | 0 | 0 | 0 | CS2_33_12_16_10
18380 | 18381 | 642516.1 | 2010-12-15 23:11 | 4589.6 | 7 | 47 | -0.5501732 | 3.60669 | 41.64893 | 41.47074 | 167.4943 | 154.296 | -6.480217e-05 | 0.09903196 | 0 | 0 | 0 | CS2_33_12_16_10
18381 | 18382 | 642546.1 | 2010-12-15 23:11 | 4619.615 | 7 | 47 | -0.5499932 | 3.604584 | 41.64893 | 41.47533 | 167.4943 | 154.3126 | -3.242493e-05 | 0.09903196 | 0 | 0 | 0 | CS2_33_12_16_10
18382 | 18383 | 642576.1 | 2010-12-15 23:12 | 4649.63 | 7 | 47 | -0.5499932 | 3.601992 | 41.64893 | 41.47992 | 167.4943 | 154.3291 | -9.722709e-05 | 0.09903196 | 0 | 0 | 0 | CS2_33_12_16_10
18383 | 18384 | 642606.2 | 2010-12-15 23:12 | 4679.645 | 7 | 47 | -0.5499932 | 3.599886 | 41.64893 | 41.4845 | 167.4943 | 154.3456 | -6.480217e-05 | 0.09903196 | 0 | 0 | 0 | CS2_33_12_16_10
18384 | 18385 | 642636.2 | 2010-12-15 23:13 | 4709.66 | 7 | 47 | -0.5501732 | 3.597294 | 41.64893 | 41.48909 | 167.4943 | 154.3621 | -6.475449e-05 | 0.09903196 | 0 | 0 | 0 | CS2_33_12_16_10
18385 | 18386 | 642666.2 | 2010-12-15 23:13 | 4739.675 | 7 | 47 | -0.5503531 | 3.59454 | 41.64893 | 41.49368 | 167.4943 | 154.3786 | -9.717941e-05 | 0.09903196 | 0 | 0 | 0 | CS2_33_12_16_10
18386 | 18387 | 642696.2 | 2010-12-15 23:14 | 4769.69 | 7 | 47 | -0.5499932 | 3.591949 | 41.64893 | 41.49826 | 167.4943 | 154.3951 | -6.480217e-05 | 0.09903196 | 0 | 0 | 0 | CS2_33_12_16_10
18387 | 18388 | 642726.2 | 2010-12-15 23:14 | 4799.705 | 7 | 47 | -0.5501732 | 3.588871 | 41.64893 | 41.50285 | 167.4943 | 154.4116 | -6.475449e-05 | 0.09903196 | 0 | 0 | 0 | CS2_33_12_16_10
18388 | 18389 | 642756.2 | 2010-12-15 23:15 | 4829.722 | 7 | 47 | -0.5501732 | 3.585793 | 41.64893 | 41.50744 | 167.4943 | 154.428 | -6.480217e-05 | 0.09903196 | 0 | 0 | 0 | CS2_33_12_16_10
18389 | 18390 | 642786.2 | 2010-12-15 23:15 | 4859.736 | 7 | 47 | -0.5501732 | 3.582391 | 41.64893 | 41.51202 | 167.4943 | 154.4444 | -6.480217e-05 | 0.09903196 | 0 | 0 | 0 | CS2_33_12_16_10
18390 | 18391 | 642816.3 | 2010-12-15 23:16 | 4889.75 | 7 | 47 | -0.5501732 | 3.578665 | 41.64893 | 41.51661 | 167.4943 | 154.4609 | -9.717941e-05 | 0.09903196 | 0 | 0 | 0 | CS2_33_12_16_10
18391 | 18392 | 642846.3 | 2010-12-15 23:16 | 4919.766 | 7 | 47 | -0.5503531 | 3.574939 | 41.64893 | 41.5212 | 167.4943 | 154.4773 | -0.0001295567 | 0.09903196 | 0 | 0 | 0 | CS2_33_12_16_10
18392 | 18393 | 642876.3 | 2010-12-15 23:17 | 4949.781 | 7 | 47 | -0.5501732 | 3.57089 | 41.64893 | 41.52578 | 167.4943 | 154.4937 | -9.717941e-05 | 0.09903196 | 0 | 0 | 0 | CS2_33_12_16_10
18393 | 18394 | 642906.3 | 2010-12-15 23:17 | 4979.796 | 7 | 47 | -0.5503531 | 3.56603 | 41.64893 | 41.53037 | 167.4943 | 154.51 | -0.0001944065 | 0.09903196 | 0 | 0 | 0 | CS2_33_12_16_10
18394 | 18395 | 642936.3 | 2010-12-15 23:18 | 5009.811 | 7 | 47 | -0.5499932 | 3.561656 | 41.64893 | 41.53496 | 167.4943 | 154.5264 | -9.722709e-05 | 0.09903196 | 0 | 0 | 0 | CS2_33_12_16_10
18395 | 18396 | 642966.3 | 2010-12-15 23:18 | 5039.826 | 7 | 47 | -0.5499932 | 3.556148 | 41.64893 | 41.53955 | 167.4943 | 154.5427 | -0.0001620293 | 0.09903196 | 0 | 0 | 0 | CS2_33_12_16_10
18396 | 18397 | 642996.3 | 2010-12-15 23:19 | 5069.841 | 7 | 47 | -0.5501732 | 3.550317 | 41.64893 | 41.54413 | 167.4943 | 154.559 | -0.0001620293 | 0.09903196 | 0 | 0 | 0 | CS2_33_12_16_10
18397 | 18398 | 643026.4 | 2010-12-15 23:19 | 5099.856 | 7 | 47 | -0.5503531 | 3.543837 | 41.64893 | 41.54872 | 167.4943 | 154.5753 | -0.0001943588 | 0.09903196 | 0 | 0 | 0 | CS2_33_12_16_10
18398 | 18399 | 643056.4 | 2010-12-15 23:20 | 5129.871 | 7 | 47 | -0.5501732 | 3.536385 | 41.64893 | 41.55331 | 167.4943 | 154.5915 | -0.0002267838 | 0.09903196 | 0 | 0 | 0 | CS2_33_12_16_10
18399 | 18400 | 643086.4 | 2010-12-15 23:20 | 5159.886 | 7 | 47 | -0.5501732 | 3.528286 | 41.64893 | 41.55789 | 167.4943 | 154.6077 | -0.0002267838 | 0.09903196 | 0 | 0 | 0 | CS2_33_12_16_10
18400 | 18401 | 643116.4 | 2010-12-15 23:21 | 5189.901 | 7 | 47 | -0.5499932 | 3.519052 | 41.64893 | 41.56248 | 167.4943 | 154.6239 | -0.0002592087 | 0.09903196 | 0 | 0 | 0 | CS2_33_12_16_10
18401 | 18402 | 643146.4 | 2010-12-15 23:21 | 5219.916 | 7 | 47 | -0.5501732 | 3.508523 | 41.64893 | 41.56707 | 167.4943 | 154.64 | -0.0002592087 | 0.09903196 | 0 | 0 | 0 | CS2_33_12_16_10
18402 | 18403 | 643176.4 | 2010-12-15 23:22 | 5249.931 | 7 | 47 | -0.5501732 | 3.496212 | 41.64893 | 41.57165 | 167.4943 | 154.6561 | -0.0003563881 | 0.09903196 | 0 | 0 | 0 | CS2_33_12_16_10
18403 | 18404 | 643206.5 | 2010-12-15 23:22 | 5279.946 | 7 | 47 | -0.5499932 | 3.48228 | 41.64893 | 41.57624 | 167.4943 | 154.6721 | -0.0003887653 | 0.09903196 | 0 | 0 | 0 | CS2_33_12_16_10
18404 | 18405 | 643236.5 | 2010-12-15 23:23 | 5309.961 | 7 | 47 | -0.5503531 | 3.466081 | 41.64893 | 41.58083 | 167.4943 | 154.688 | -0.0004211426 | 0.09903196 | 0 | 0 | 0 | CS2_33_12_16_10
18405 | 18406 | 643266.5 | 2010-12-15 23:23 | 5339.976 | 7 | 47 | -0.5501732 | 3.447128 | 41.64893 | 41.58541 | 167.4943 | 154.7039 | -0.0005507469 | 0.09903196 | 0 | 0 | 0 | CS2_33_12_16_10
18406 | 18407 | 643296.5 | 2010-12-15 23:24 | 5369.991 | 7 | 47 | -0.5503531 | 3.425097 | 41.64893 | 41.59 | 167.4943 | 154.7196 | -0.000647974 | 0.09903196 | 0 | 0 | 0 | CS2_33_12_16_10
18407 | 18408 | 643326.5 | 2010-12-15 23:24 | 5400.007 | 7 | 47 | -0.5501732 | 3.39934 | 41.64893 | 41.59459 | 167.4943 | 154.7353 | -0.0007127762 | 0.09903196 | 0 | 0 | 0 | CS2_33_12_16_10
18408 | 18409 | 643356.5 | 2010-12-15 23:25 | 5430.023 | 7 | 47 | -0.5499932 | 3.368724 | 41.64893 | 41.59918 | 167.4943 | 154.7508 | -0.0008747578 | 0.09903196 | 0 | 0 | 0 | CS2_33_12_16_10
18409 | 18410 | 643386.5 | 2010-12-15 23:25 | 5460.037 | 7 | 47 | -0.5499932 | 3.332438 | 41.64893 | 41.60376 | 167.4943 | 154.7662 | -0.001036739 | 0.09903196 | 0 | 0 | 0 | CS2_33_12_16_10
18410 | 18411 | 643416.6 | 2010-12-15 23:26 | 5490.052 | 7 | 47 | -0.5501732 | 3.288538 | 41.64893 | 41.60835 | 167.4943 | 154.7814 | -0.001295948 | 0.09903196 | 0 | 0 | 0 | CS2_33_12_16_10
18411 | 18412 | 643446.6 | 2010-12-15 23:26 | 5520.067 | 7 | 47 | -0.5499932 | 3.235243 | 41.64893 | 41.61294 | 167.4943 | 154.7963 | -0.001522684 | 0.09903196 | 0 | 0 | 0 | CS2_33_12_16_10
18412 | 18413 | 643476.6 | 2010-12-15 23:27 | 5550.082 | 7 | 47 | -0.5499932 | 3.16915 | 41.64893 | 41.61752 | 167.4943 | 154.811 | -0.001911497 | 0.09903196 | 0 | 0 | 0 | CS2_33_12_16_10
18413 | 18414 | 643506.6 | 2010-12-15 23:27 | 5580.097 | 7 | 47 | -0.5503531 | 3.081999 | 41.64893 | 41.62211 | 167.4943 | 154.8254 | -0.00265665 | 0.09903196 | 0 | 0 | 0 | CS2_33_12_16_10
18414 | 18415 | 643531.5 | 2010-12-15 23:28 | 5605.034 | 7 | 47 | -0.5501732 | 2.981888 | 41.64893 | 41.62592 | 167.4943 | 154.8369 | -0.003563833 | 0.09903196 | 0 | 0 | 0 | CS2_33_12_16_10
18415 | 18416 | 643552.1 | 2010-12-15 23:28 | 5625.581 | 7 | 47 | -0.5501732 | 2.881453 | 41.64893 | 41.62906 | 167.4943 | 154.8461 | -0.00411458 | 0.09903196 | 0 | 0 | 0 | CS2_33_12_16_10
18416 | 18417 | 643571.4 | 2010-12-15 23:29 | 5644.846 | 7 | 47 | -0.5501732 | 2.781343 | 41.64893 | 41.632 | 167.4943 | 154.8545 | -0.004147005 | 0.09903196 | 0 | 0 | 0 | CS2_33_12_16_10
18417 | 18418 | 643587.6 | 2010-12-15 23:29 | 5661.064 | 7 | 47 | -0.5501732 | 2.699699 | 41.64893 | 41.63448 | 167.4943 | 154.8613 | -0.003887796 | 0.09903196 | 0 | 0 | 0 | CS2_33_12_16_10
18418 | 18419 | 643647.6 | 2010-12-15 23:30 | 60.01461 | 8 | 47 | 0 | 3.355117 | 41.64893 | 41.63448 | 167.4943 | 154.8613 | 0.001425552 | 0.09903196 | 0 | 0 | 0 | CS2_33_12_16_10
18419 | 18420 | 643647.7 | 2010-12-15 23:30 | 0.1873993 | 9 | 47 | 0.0002857086 | 3.355279 | 41.64893 | 41.63448 | 167.4943 | 154.8613 | 0 | 0.09993381 | 0 | 0 | 0 | CS2_33_12_16_10
18420 | 18421 | 643652.6 | 2010-12-15 23:30 | 5.015424 | 9 | 47 | -0.002233554 | 3.36354 | 41.64893 | 41.63449 | 167.4943 | 154.8613 | 0.001069164 | 0.09993381 | 0 | 0 | 0 | CS2_33_12_16_10