## Sheet1
| Data_Point | Test_Time(s) | Date_Time | Step_Time(s) | Step_Index | Cycle_Index | Current(A) | Voltage(V) | Charge_Capacity(Ah) | Discharge_Capacity(Ah) | Charge_Energy(Wh) | Discharge_Energy(Wh) | dV/dt(V/s) | Internal_Resistance(Ohm) | Is_FC_Data | AC_Impedance(Ohm) | ACI_Phase_Angle(Deg) | Battery_Label
18421 | 18422 | 643682.6 | 2010-12-15 23:30 | 30.01499 | 1 | 48 | 0 | 3.40177 | 41.64893 | 41.63449 | 167.4943 | 154.8613 | 0.0008423328 | 0.09993381 | 0 | 0 | 0 | CS2_33_12_16_10
18422 | 18423 | 643712.6 | 2010-12-15 23:31 | 60.0338 | 1 | 48 | 0 | 3.428013 | 41.64893 | 41.63449 | 167.4943 | 154.8613 | 0.0006155968 | 0.09993381 | 0 | 0 | 0 | CS2_33_12_16_10
18423 | 18424 | 643742.6 | 2010-12-15 23:31 | 90.04515 | 1 | 48 | 0 | 3.447776 | 41.64893 | 41.63449 | 167.4943 | 154.8613 | 0.0004859924 | 0.09993381 | 0 | 0 | 0 | CS2_33_12_16_10
18424 | 18425 | 643772.6 | 2010-12-15 23:32 | 120.0134 | 1 | 48 | 0 | 3.463489 | 41.64893 | 41.63449 | 167.4943 | 154.8613 | 0.0003563404 | 0.09993381 | 0 | 0 | 0 | CS2_33_12_16_10
18425 | 18426 | 643802.6 | 2010-12-15 23:32 | 30.01508 | 2 | 48 | 0.5500248 | 3.681368 | 41.65352 | 41.63449 | 167.511 | 154.8613 | 0.001652336 | 0.09993381 | 0 | 0 | 0 | CS2_33_12_16_10
18426 | 18427 | 643832.6 | 2010-12-15 23:33 | 60.03012 | 2 | 48 | 0.5498449 | 3.72543 | 41.6581 | 41.63449 | 167.528 | 154.8613 | 0.0008747578 | 0.09993381 | 0 | 0 | 0 | CS2_33_12_16_10
18427 | 18428 | 643862.6 | 2010-12-15 23:33 | 90.04516 | 2 | 48 | 0.5498449 | 3.75394 | 41.66269 | 41.63449 | 167.5451 | 154.8613 | 0.000647974 | 0.09993381 | 0 | 0 | 0 | CS2_33_12_16_10
18428 | 18429 | 643892.6 | 2010-12-15 23:34 | 120.0602 | 2 | 48 | 0.5500248 | 3.774513 | 41.66727 | 41.63449 | 167.5624 | 154.8613 | 0.0005183697 | 0.09993381 | 0 | 0 | 0 | CS2_33_12_16_10
18429 | 18430 | 643922.7 | 2010-12-15 23:34 | 150.0753 | 2 | 48 | 0.5498449 | 3.789416 | 41.67186 | 41.63449 | 167.5797 | 154.8613 | 0.0003563881 | 0.09993381 | 0 | 0 | 0 | CS2_33_12_16_10
18430 | 18431 | 643952.7 | 2010-12-15 23:35 | 180.0905 | 2 | 48 | 0.5498449 | 3.800108 | 41.67644 | 41.63449 | 167.5971 | 154.8613 | 0.0002267838 | 0.09993381 | 0 | 0 | 0 | CS2_33_12_16_10
18431 | 18432 | 643982.7 | 2010-12-15 23:35 | 210.1054 | 2 | 48 | 0.5498449 | 3.808045 | 41.68103 | 41.63449 | 167.6146 | 154.8613 | 0.0001620293 | 0.09993381 | 0 | 0 | 0 | CS2_33_12_16_10
18432 | 18433 | 644012.7 | 2010-12-15 23:36 | 240.1204 | 2 | 48 | 0.5500248 | 3.814687 | 41.68561 | 41.63449 | 167.632 | 154.8613 | 0.0001619816 | 0.09993381 | 0 | 0 | 0 | CS2_33_12_16_10
18433 | 18434 | 644042.7 | 2010-12-15 23:36 | 270.1355 | 2 | 48 | 0.5500248 | 3.820843 | 41.6902 | 41.63449 | 167.6495 | 154.8613 | 0.0001620293 | 0.09993381 | 0 | 0 | 0 | CS2_33_12_16_10
18434 | 18435 | 644072.7 | 2010-12-15 23:37 | 300.1508 | 2 | 48 | 0.5498449 | 3.826026 | 41.69478 | 41.63449 | 167.6671 | 154.8613 | 0.0001296043 | 0.09993381 | 0 | 0 | 0 | CS2_33_12_16_10
18435 | 18436 | 644102.7 | 2010-12-15 23:37 | 330.1657 | 2 | 48 | 0.5498449 | 3.83121 | 41.69937 | 41.63449 | 167.6846 | 154.8613 | 0.0001296043 | 0.09993381 | 0 | 0 | 0 | CS2_33_12_16_10
18436 | 18437 | 644132.8 | 2010-12-15 23:38 | 360.1808 | 2 | 48 | 0.5498449 | 3.835746 | 41.70395 | 41.63449 | 167.7022 | 154.8613 | 0.0001296043 | 0.09993381 | 0 | 0 | 0 | CS2_33_12_16_10
18437 | 18438 | 644162.8 | 2010-12-15 23:38 | 390.1959 | 2 | 48 | 0.5500248 | 3.840282 | 41.70854 | 41.63449 | 167.7198 | 154.8613 | 9.722709e-05 | 0.09993381 | 0 | 0 | 0 | CS2_33_12_16_10
18438 | 18439 | 644192.8 | 2010-12-15 23:39 | 420.2108 | 2 | 48 | 0.5500248 | 3.844493 | 41.71313 | 41.63449 | 167.7374 | 154.8613 | 0.0001296043 | 0.09993381 | 0 | 0 | 0 | CS2_33_12_16_10
18439 | 18440 | 644222.8 | 2010-12-15 23:39 | 450.2258 | 2 | 48 | 0.5500248 | 3.848705 | 41.71771 | 41.63449 | 167.755 | 154.8613 | 0.0001296043 | 0.09993381 | 0 | 0 | 0 | CS2_33_12_16_10
18440 | 18441 | 644252.8 | 2010-12-15 23:40 | 480.241 | 2 | 48 | 0.5500248 | 3.852593 | 41.7223 | 41.63449 | 167.7727 | 154.8613 | 0.0001296043 | 0.09993381 | 0 | 0 | 0 | CS2_33_12_16_10
18441 | 18442 | 644282.8 | 2010-12-15 23:40 | 510.2577 | 2 | 48 | 0.5498449 | 3.855995 | 41.72688 | 41.63449 | 167.7904 | 154.8613 | 3.237724e-05 | 0.09993381 | 0 | 0 | 0 | CS2_33_12_16_10
18442 | 18443 | 644312.8 | 2010-12-15 23:41 | 540.271 | 2 | 48 | 0.5500248 | 3.859883 | 41.73147 | 41.63449 | 167.8081 | 154.8613 | 6.480217e-05 | 0.09993381 | 0 | 0 | 0 | CS2_33_12_16_10
18443 | 18444 | 644342.9 | 2010-12-15 23:41 | 570.286 | 2 | 48 | 0.5498449 | 3.863608 | 41.73605 | 41.63449 | 167.8258 | 154.8613 | 9.717941e-05 | 0.09993381 | 0 | 0 | 0 | CS2_33_12_16_10
18444 | 18445 | 644372.9 | 2010-12-15 23:42 | 600.3011 | 2 | 48 | 0.5500248 | 3.86701 | 41.74064 | 41.63449 | 167.8435 | 154.8613 | 9.722709e-05 | 0.09993381 | 0 | 0 | 0 | CS2_33_12_16_10
18445 | 18446 | 644402.9 | 2010-12-15 23:42 | 630.3163 | 2 | 48 | 0.5500248 | 3.870412 | 41.74522 | 41.63449 | 167.8612 | 154.8613 | 0.0001296043 | 0.09993381 | 0 | 0 | 0 | CS2_33_12_16_10
18446 | 18447 | 644432.9 | 2010-12-15 23:43 | 660.3314 | 2 | 48 | 0.5500248 | 3.873652 | 41.74981 | 41.63449 | 167.879 | 154.8613 | 6.480217e-05 | 0.09993381 | 0 | 0 | 0 | CS2_33_12_16_10
18447 | 18448 | 644462.9 | 2010-12-15 23:43 | 690.3463 | 2 | 48 | 0.5498449 | 3.87673 | 41.75439 | 41.63449 | 167.8968 | 154.8613 | 6.480217e-05 | 0.09993381 | 0 | 0 | 0 | CS2_33_12_16_10
18448 | 18449 | 644492.9 | 2010-12-15 23:44 | 720.3617 | 2 | 48 | 0.5498449 | 3.879807 | 41.75898 | 41.63449 | 167.9145 | 154.8613 | 9.717941e-05 | 0.09993381 | 0 | 0 | 0 | CS2_33_12_16_10
18449 | 18450 | 644523 | 2010-12-15 23:44 | 750.3764 | 2 | 48 | 0.5498449 | 3.882723 | 41.76356 | 41.63449 | 167.9323 | 154.8613 | 6.475449e-05 | 0.09993381 | 0 | 0 | 0 | CS2_33_12_16_10
18450 | 18451 | 644553 | 2010-12-15 23:45 | 780.3914 | 2 | 48 | 0.5498449 | 3.885639 | 41.76815 | 41.63449 | 167.9501 | 154.8613 | 9.717941e-05 | 0.09993381 | 0 | 0 | 0 | CS2_33_12_16_10
18451 | 18452 | 644583 | 2010-12-15 23:45 | 810.4065 | 2 | 48 | 0.5500248 | 3.888231 | 41.77273 | 41.63449 | 167.968 | 154.8613 | 6.475449e-05 | 0.09993381 | 0 | 0 | 0 | CS2_33_12_16_10
18452 | 18453 | 644613 | 2010-12-15 23:46 | 840.4215 | 2 | 48 | 0.5498449 | 3.890823 | 41.77732 | 41.63449 | 167.9858 | 154.8613 | 9.722709e-05 | 0.09993381 | 0 | 0 | 0 | CS2_33_12_16_10
18453 | 18454 | 644643 | 2010-12-15 23:46 | 870.4366 | 2 | 48 | 0.5500248 | 3.893577 | 41.7819 | 41.63449 | 168.0036 | 154.8613 | 9.717941e-05 | 0.09993381 | 0 | 0 | 0 | CS2_33_12_16_10
18454 | 18455 | 644673 | 2010-12-15 23:47 | 900.4516 | 2 | 48 | 0.5498449 | 3.895683 | 41.78649 | 41.63449 | 168.0215 | 154.8613 | 3.242493e-05 | 0.09993381 | 0 | 0 | 0 | CS2_33_12_16_10
18455 | 18456 | 644703 | 2010-12-15 23:47 | 930.4668 | 2 | 48 | 0.5500248 | 3.897789 | 41.79107 | 41.63449 | 168.0394 | 154.8613 | 3.242493e-05 | 0.09993381 | 0 | 0 | 0 | CS2_33_12_16_10
18456 | 18457 | 644733.1 | 2010-12-15 23:48 | 960.4818 | 2 | 48 | 0.5500248 | 3.900218 | 41.79566 | 41.63449 | 168.0572 | 154.8613 | 3.237724e-05 | 0.09993381 | 0 | 0 | 0 | CS2_33_12_16_10
18457 | 18458 | 644763.1 | 2010-12-15 23:48 | 990.4968 | 2 | 48 | 0.5500248 | 3.902324 | 41.80024 | 41.63449 | 168.0751 | 154.8613 | 6.480217e-05 | 0.09993381 | 0 | 0 | 0 | CS2_33_12_16_10
18458 | 18459 | 644793.1 | 2010-12-15 23:49 | 1020.512 | 2 | 48 | 0.5498449 | 3.904268 | 41.80483 | 41.63449 | 168.093 | 154.8613 | 3.237724e-05 | 0.09993381 | 0 | 0 | 0 | CS2_33_12_16_10
18459 | 18460 | 644823.1 | 2010-12-15 23:49 | 1050.527 | 2 | 48 | 0.5500248 | 3.906374 | 41.80941 | 41.63449 | 168.1109 | 154.8613 | 6.480217e-05 | 0.09993381 | 0 | 0 | 0 | CS2_33_12_16_10
18460 | 18461 | 644853.1 | 2010-12-15 23:50 | 1080.542 | 2 | 48 | 0.5502048 | 3.908318 | 41.814 | 41.63449 | 168.1289 | 154.8613 | 9.717941e-05 | 0.09993381 | 0 | 0 | 0 | CS2_33_12_16_10
18461 | 18462 | 644883.1 | 2010-12-15 23:50 | 1110.557 | 2 | 48 | 0.5498449 | 3.9101 | 41.81858 | 41.63449 | 168.1468 | 154.8613 | 3.237724e-05 | 0.09993381 | 0 | 0 | 0 | CS2_33_12_16_10
18462 | 18463 | 644913.1 | 2010-12-15 23:51 | 1140.558 | 2 | 48 | 0.5498449 | 3.911882 | 41.82317 | 41.63449 | 168.1647 | 154.8613 | 3.237724e-05 | 0.09993381 | 0 | 0 | 0 | CS2_33_12_16_10
18463 | 18464 | 644943.1 | 2010-12-15 23:51 | 1170.572 | 2 | 48 | 0.5498449 | 3.913664 | 41.82775 | 41.63449 | 168.1826 | 154.8613 | 0 | 0.09993381 | 0 | 0 | 0 | CS2_33_12_16_10
18464 | 18465 | 644973.2 | 2010-12-15 23:52 | 1200.587 | 2 | 48 | 0.5498449 | 3.915446 | 41.83234 | 41.63449 | 168.2006 | 154.8613 | 3.242493e-05 | 0.09993381 | 0 | 0 | 0 | CS2_33_12_16_10
18465 | 18466 | 645003.2 | 2010-12-15 23:52 | 1230.602 | 2 | 48 | 0.5500248 | 3.917228 | 41.83692 | 41.63449 | 168.2185 | 154.8613 | 6.480217e-05 | 0.09993381 | 0 | 0 | 0 | CS2_33_12_16_10
18466 | 18467 | 645033.2 | 2010-12-15 23:53 | 1260.617 | 2 | 48 | 0.5500248 | 3.919009 | 41.84151 | 41.63449 | 168.2365 | 154.8613 | 0 | 0.09993381 | 0 | 0 | 0 | CS2_33_12_16_10
18467 | 18468 | 645063.2 | 2010-12-15 23:53 | 1290.632 | 2 | 48 | 0.5500248 | 3.920791 | 41.84609 | 41.63449 | 168.2545 | 154.8613 | 6.480217e-05 | 0.09993381 | 0 | 0 | 0 | CS2_33_12_16_10
18468 | 18469 | 645093.2 | 2010-12-15 23:54 | 1320.647 | 2 | 48 | 0.5500248 | 3.922573 | 41.85068 | 41.63449 | 168.2725 | 154.8613 | 6.480217e-05 | 0.09993381 | 0 | 0 | 0 | CS2_33_12_16_10
18469 | 18470 | 645123.2 | 2010-12-15 23:54 | 1350.662 | 2 | 48 | 0.5500248 | 3.924355 | 41.85526 | 41.63449 | 168.2905 | 154.8613 | 6.480217e-05 | 0.09993381 | 0 | 0 | 0 | CS2_33_12_16_10
18470 | 18471 | 645153.3 | 2010-12-15 23:55 | 1380.677 | 2 | 48 | 0.5498449 | 3.926137 | 41.85985 | 41.63449 | 168.3085 | 154.8613 | 6.480217e-05 | 0.09993381 | 0 | 0 | 0 | CS2_33_12_16_10
18471 | 18472 | 645183.3 | 2010-12-15 23:55 | 1410.692 | 2 | 48 | 0.5500248 | 3.927919 | 41.86443 | 41.63449 | 168.3265 | 154.8613 | 3.242493e-05 | 0.09993381 | 0 | 0 | 0 | CS2_33_12_16_10
18472 | 18473 | 645213.3 | 2010-12-15 23:56 | 1440.707 | 2 | 48 | 0.5500248 | 3.929539 | 41.86902 | 41.63449 | 168.3445 | 154.8613 | 3.237724e-05 | 0.09993381 | 0 | 0 | 0 | CS2_33_12_16_10
18473 | 18474 | 645243.3 | 2010-12-15 23:56 | 1470.722 | 2 | 48 | 0.5500248 | 3.931321 | 41.8736 | 41.63449 | 168.3625 | 154.8613 | 3.237724e-05 | 0.09993381 | 0 | 0 | 0 | CS2_33_12_16_10
18474 | 18475 | 645273.3 | 2010-12-15 23:57 | 1500.737 | 2 | 48 | 0.5500248 | 3.932941 | 41.87819 | 41.63449 | 168.3805 | 154.8613 | 0 | 0.09993381 | 0 | 0 | 0 | CS2_33_12_16_10
18475 | 18476 | 645303.3 | 2010-12-15 23:57 | 1530.752 | 2 | 48 | 0.5500248 | 3.934885 | 41.88278 | 41.63449 | 168.3986 | 154.8613 | 3.242493e-05 | 0.09993381 | 0 | 0 | 0 | CS2_33_12_16_10
18476 | 18477 | 645333.3 | 2010-12-15 23:58 | 1560.767 | 2 | 48 | 0.5502048 | 3.936829 | 41.88736 | 41.63449 | 168.4166 | 154.8613 | 6.480217e-05 | 0.09993381 | 0 | 0 | 0 | CS2_33_12_16_10
18477 | 18478 | 645363.4 | 2010-12-15 23:58 | 1590.782 | 2 | 48 | 0.5502048 | 3.938611 | 41.89195 | 41.63449 | 168.4347 | 154.8613 | 9.717941e-05 | 0.09993381 | 0 | 0 | 0 | CS2_33_12_16_10
18478 | 18479 | 645393.4 | 2010-12-15 23:59 | 1620.797 | 2 | 48 | 0.5498449 | 3.94023 | 41.89653 | 41.63449 | 168.4527 | 154.8613 | 3.237724e-05 | 0.09993381 | 0 | 0 | 0 | CS2_33_12_16_10
18479 | 18480 | 645423.4 | 2010-12-15 23:59 | 1650.812 | 2 | 48 | 0.5498449 | 3.942012 | 41.90112 | 41.63449 | 168.4708 | 154.8613 | 6.480217e-05 | 0.09993381 | 0 | 0 | 0 | CS2_33_12_16_10
18480 | 18481 | 645453.4 | 2010-12-16 | 1680.827 | 2 | 48 | 0.5500248 | 3.943794 | 41.9057 | 41.63449 | 168.4889 | 154.8613 | 6.480217e-05 | 0.09993381 | 0 | 0 | 0 | CS2_33_12_16_10
18481 | 18482 | 645483.4 | 2010-12-16 | 1710.845 | 2 | 48 | 0.5498449 | 3.945414 | 41.91029 | 41.63449 | 168.507 | 154.8613 | 0 | 0.09993381 | 0 | 0 | 0 | CS2_33_12_16_10
18482 | 18483 | 645513.4 | 2010-12-16 00:01 | 1740.859 | 2 | 48 | 0.5500248 | 3.947196 | 41.91487 | 41.63449 | 168.5251 | 154.8613 | 3.237724e-05 | 0.09993381 | 0 | 0 | 0 | CS2_33_12_16_10
18483 | 18484 | 645543.4 | 2010-12-16 00:01 | 1770.873 | 2 | 48 | 0.5500248 | 3.948978 | 41.91946 | 41.63449 | 168.5432 | 154.8613 | 6.480217e-05 | 0.09993381 | 0 | 0 | 0 | CS2_33_12_16_10
18484 | 18485 | 645573.5 | 2010-12-16 00:02 | 1800.888 | 2 | 48 | 0.5500248 | 3.95076 | 41.92404 | 41.63449 | 168.5613 | 154.8613 | 0 | 0.09993381 | 0 | 0 | 0 | CS2_33_12_16_10
18485 | 18486 | 645603.5 | 2010-12-16 00:02 | 1830.903 | 2 | 48 | 0.5498449 | 3.952542 | 41.92863 | 41.63449 | 168.5794 | 154.8613 | 6.480217e-05 | 0.09993381 | 0 | 0 | 0 | CS2_33_12_16_10
18486 | 18487 | 645633.5 | 2010-12-16 00:03 | 1860.918 | 2 | 48 | 0.5498449 | 3.954162 | 41.93321 | 41.63449 | 168.5975 | 154.8613 | 3.237724e-05 | 0.09993381 | 0 | 0 | 0 | CS2_33_12_16_10
18487 | 18488 | 645663.5 | 2010-12-16 00:03 | 1890.933 | 2 | 48 | 0.5498449 | 3.956106 | 41.9378 | 41.63449 | 168.6157 | 154.8613 | 3.242493e-05 | 0.09993381 | 0 | 0 | 0 | CS2_33_12_16_10
18488 | 18489 | 645693.5 | 2010-12-16 00:04 | 1920.948 | 2 | 48 | 0.5498449 | 3.957726 | 41.94239 | 41.63449 | 168.6338 | 154.8613 | 0 | 0.09993381 | 0 | 0 | 0 | CS2_33_12_16_10
18489 | 18490 | 645723.5 | 2010-12-16 00:04 | 1950.963 | 2 | 48 | 0.5500248 | 3.959669 | 41.94697 | 41.63449 | 168.652 | 154.8613 | 6.480217e-05 | 0.09993381 | 0 | 0 | 0 | CS2_33_12_16_10
18490 | 18491 | 645753.6 | 2010-12-16 00:05 | 1980.978 | 2 | 48 | 0.5498449 | 3.961127 | 41.95156 | 41.63449 | 168.6701 | 154.8613 | 3.237724e-05 | 0.09993381 | 0 | 0 | 0 | CS2_33_12_16_10
18491 | 18492 | 645783.6 | 2010-12-16 00:05 | 2010.993 | 2 | 48 | 0.5500248 | 3.963071 | 41.95614 | 41.63449 | 168.6883 | 154.8613 | -3.237724e-05 | 0.09993381 | 0 | 0 | 0 | CS2_33_12_16_10
18492 | 18493 | 645813.6 | 2010-12-16 00:06 | 2041.008 | 2 | 48 | 0.5500248 | 3.964853 | 41.96073 | 41.63449 | 168.7065 | 154.8613 | 6.480217e-05 | 0.09993381 | 0 | 0 | 0 | CS2_33_12_16_10
18493 | 18494 | 645843.6 | 2010-12-16 00:06 | 2071.023 | 2 | 48 | 0.5500248 | 3.966635 | 41.96531 | 41.63449 | 168.7247 | 154.8613 | 3.237724e-05 | 0.09993381 | 0 | 0 | 0 | CS2_33_12_16_10
18494 | 18495 | 645873.6 | 2010-12-16 00:07 | 2101.038 | 2 | 48 | 0.5500248 | 3.968579 | 41.9699 | 41.63449 | 168.7429 | 154.8613 | 6.480217e-05 | 0.09993381 | 0 | 0 | 0 | CS2_33_12_16_10
18495 | 18496 | 645903.6 | 2010-12-16 00:07 | 2131.053 | 2 | 48 | 0.5500248 | 3.970199 | 41.97448 | 41.63449 | 168.7611 | 154.8613 | 3.237724e-05 | 0.09993381 | 0 | 0 | 0 | CS2_33_12_16_10
18496 | 18497 | 645933.6 | 2010-12-16 00:08 | 2161.068 | 2 | 48 | 0.5500248 | 3.972143 | 41.97907 | 41.63449 | 168.7793 | 154.8613 | 3.237724e-05 | 0.09993381 | 0 | 0 | 0 | CS2_33_12_16_10
18497 | 18498 | 645963.7 | 2010-12-16 00:08 | 2191.083 | 2 | 48 | 0.5500248 | 3.973925 | 41.98365 | 41.63449 | 168.7975 | 154.8613 | 3.237724e-05 | 0.09993381 | 0 | 0 | 0 | CS2_33_12_16_10
18498 | 18499 | 645993.7 | 2010-12-16 00:09 | 2221.099 | 2 | 48 | 0.5498449 | 3.975869 | 41.98824 | 41.63449 | 168.8157 | 154.8613 | 9.722709e-05 | 0.09993381 | 0 | 0 | 0 | CS2_33_12_16_10
18499 | 18500 | 646023.7 | 2010-12-16 00:09 | 2251.114 | 2 | 48 | 0.5500248 | 3.977489 | 41.99283 | 41.63449 | 168.8339 | 154.8613 | 6.480217e-05 | 0.09993381 | 0 | 0 | 0 | CS2_33_12_16_10
18500 | 18501 | 646053.7 | 2010-12-16 00:10 | 2281.129 | 2 | 48 | 0.5498449 | 3.97927 | 41.99741 | 41.63449 | 168.8522 | 154.8613 | 3.242493e-05 | 0.09993381 | 0 | 0 | 0 | CS2_33_12_16_10
18501 | 18502 | 646083.7 | 2010-12-16 00:10 | 2311.144 | 2 | 48 | 0.5498449 | 3.98089 | 42.002 | 41.63449 | 168.8704 | 154.8613 | 6.480217e-05 | 0.09993381 | 0 | 0 | 0 | CS2_33_12_16_10
18502 | 18503 | 646113.7 | 2010-12-16 00:11 | 2341.161 | 2 | 48 | 0.5500248 | 3.982996 | 42.00658 | 41.63449 | 168.8887 | 154.8613 | 3.237724e-05 | 0.09993381 | 0 | 0 | 0 | CS2_33_12_16_10
18503 | 18504 | 646143.8 | 2010-12-16 00:11 | 2371.174 | 2 | 48 | 0.5500248 | 3.98494 | 42.01117 | 41.63449 | 168.907 | 154.8613 | 9.717941e-05 | 0.09993381 | 0 | 0 | 0 | CS2_33_12_16_10
18504 | 18505 | 646173.8 | 2010-12-16 00:12 | 2401.189 | 2 | 48 | 0.5500248 | 3.986722 | 42.01575 | 41.63449 | 168.9252 | 154.8613 | 6.480217e-05 | 0.09993381 | 0 | 0 | 0 | CS2_33_12_16_10
18505 | 18506 | 646203.8 | 2010-12-16 00:12 | 2431.204 | 2 | 48 | 0.5500248 | 3.988828 | 42.02034 | 41.63449 | 168.9435 | 154.8613 | 6.480217e-05 | 0.09993381 | 0 | 0 | 0 | CS2_33_12_16_10
18506 | 18507 | 646233.8 | 2010-12-16 00:13 | 2461.219 | 2 | 48 | 0.5500248 | 3.990772 | 42.02492 | 41.63449 | 168.9618 | 154.8613 | 6.480217e-05 | 0.09993381 | 0 | 0 | 0 | CS2_33_12_16_10
18507 | 18508 | 646263.8 | 2010-12-16 00:13 | 2491.234 | 2 | 48 | 0.5500248 | 3.992716 | 42.02951 | 41.63449 | 168.9801 | 154.8613 | 9.722709e-05 | 0.09993381 | 0 | 0 | 0 | CS2_33_12_16_10
18508 | 18509 | 646293.8 | 2010-12-16 00:14 | 2521.249 | 2 | 48 | 0.5498449 | 3.994498 | 42.03409 | 41.63449 | 168.9984 | 154.8613 | 6.475449e-05 | 0.09993381 | 0 | 0 | 0 | CS2_33_12_16_10
18509 | 18510 | 646323.8 | 2010-12-16 00:14 | 2551.264 | 2 | 48 | 0.5500248 | 3.996442 | 42.03868 | 41.63449 | 169.0168 | 154.8613 | 3.242493e-05 | 0.09993381 | 0 | 0 | 0 | CS2_33_12_16_10
18510 | 18511 | 646353.9 | 2010-12-16 00:15 | 2581.279 | 2 | 48 | 0.5500248 | 3.998547 | 42.04327 | 41.63449 | 169.0351 | 154.8613 | 6.475449e-05 | 0.09993381 | 0 | 0 | 0 | CS2_33_12_16_10
18511 | 18512 | 646383.9 | 2010-12-16 00:15 | 2611.294 | 2 | 48 | 0.5498449 | 4.000491 | 42.04785 | 41.63449 | 169.0534 | 154.8613 | 3.232956e-05 | 0.09993381 | 0 | 0 | 0 | CS2_33_12_16_10
18512 | 18513 | 646413.9 | 2010-12-16 00:16 | 2641.309 | 2 | 48 | 0.5500248 | 4.002597 | 42.05244 | 41.63449 | 169.0718 | 154.8613 | 6.484985e-05 | 0.09993381 | 0 | 0 | 0 | CS2_33_12_16_10
18513 | 18514 | 646443.9 | 2010-12-16 00:16 | 2671.325 | 2 | 48 | 0.5500248 | 4.004703 | 42.05702 | 41.63449 | 169.0901 | 154.8613 | 6.475449e-05 | 0.09993381 | 0 | 0 | 0 | CS2_33_12_16_10
18514 | 18515 | 646473.9 | 2010-12-16 00:17 | 2701.339 | 2 | 48 | 0.5498449 | 4.006809 | 42.06161 | 41.63449 | 169.1085 | 154.8613 | 9.727478e-05 | 0.09993381 | 0 | 0 | 0 | CS2_33_12_16_10
18515 | 18516 | 646503.9 | 2010-12-16 00:17 | 2731.355 | 2 | 48 | 0.5500248 | 4.008753 | 42.06619 | 41.63449 | 169.1269 | 154.8613 | 3.242493e-05 | 0.09993381 | 0 | 0 | 0 | CS2_33_12_16_10
18516 | 18517 | 646533.9 | 2010-12-16 00:18 | 2761.37 | 2 | 48 | 0.5498449 | 4.011021 | 42.07078 | 41.63449 | 169.1453 | 154.8613 | 6.475449e-05 | 0.09993381 | 0 | 0 | 0 | CS2_33_12_16_10
18517 | 18518 | 646564 | 2010-12-16 00:18 | 2791.385 | 2 | 48 | 0.5498449 | 4.012965 | 42.07536 | 41.63449 | 169.1637 | 154.8613 | 0 | 0.09993381 | 0 | 0 | 0 | CS2_33_12_16_10
18518 | 18519 | 646594 | 2010-12-16 00:19 | 2821.4 | 2 | 48 | 0.5500248 | 4.015233 | 42.07995 | 41.63449 | 169.1821 | 154.8613 | 3.242493e-05 | 0.09993381 | 0 | 0 | 0 | CS2_33_12_16_10
18519 | 18520 | 646624 | 2010-12-16 00:19 | 2851.415 | 2 | 48 | 0.5500248 | 4.017338 | 42.08453 | 41.63449 | 169.2005 | 154.8613 | 6.475449e-05 | 0.09993381 | 0 | 0 | 0 | CS2_33_12_16_10
18520 | 18521 | 646654 | 2010-12-16 00:20 | 2881.43 | 2 | 48 | 0.5500248 | 4.019606 | 42.08912 | 41.63449 | 169.2189 | 154.8613 | 0 | 0.09993381 | 0 | 0 | 0 | CS2_33_12_16_10
18521 | 18522 | 646684 | 2010-12-16 00:20 | 2911.445 | 2 | 48 | 0.5500248 | 4.021874 | 42.0937 | 41.63449 | 169.2374 | 154.8613 | 3.242493e-05 | 0.09993381 | 0 | 0 | 0 | CS2_33_12_16_10
18522 | 18523 | 646714 | 2010-12-16 00:21 | 2941.46 | 2 | 48 | 0.5498449 | 4.024304 | 42.09829 | 41.63449 | 169.2558 | 154.8613 | 9.717941e-05 | 0.09993381 | 0 | 0 | 0 | CS2_33_12_16_10
18523 | 18524 | 646744 | 2010-12-16 00:21 | 2971.461 | 2 | 48 | 0.5500248 | 4.026734 | 42.10287 | 41.63449 | 169.2743 | 154.8613 | 9.717941e-05 | 0.09993381 | 0 | 0 | 0 | CS2_33_12_16_10
18524 | 18525 | 646774.1 | 2010-12-16 00:22 | 3001.474 | 2 | 48 | 0.5498449 | 4.02884 | 42.10746 | 41.63449 | 169.2927 | 154.8613 | 6.484985e-05 | 0.09993381 | 0 | 0 | 0 | CS2_33_12_16_10
18525 | 18526 | 646804.1 | 2010-12-16 00:22 | 3031.49 | 2 | 48 | 0.5502048 | 4.031432 | 42.11204 | 41.63449 | 169.3112 | 154.8613 | 9.717941e-05 | 0.09993381 | 0 | 0 | 0 | CS2_33_12_16_10
18526 | 18527 | 646834.1 | 2010-12-16 00:23 | 3061.504 | 2 | 48 | 0.5500248 | 4.033537 | 42.11663 | 41.63449 | 169.3297 | 154.8613 | 3.232956e-05 | 0.09993381 | 0 | 0 | 0 | CS2_33_12_16_10
18527 | 18528 | 646864.1 | 2010-12-16 00:23 | 3091.52 | 2 | 48 | 0.5500248 | 4.036129 | 42.12121 | 41.63449 | 169.3482 | 154.8613 | 9.717941e-05 | 0.09993381 | 0 | 0 | 0 | CS2_33_12_16_10
18528 | 18529 | 646894.1 | 2010-12-16 00:24 | 3121.535 | 2 | 48 | 0.5500248 | 4.038559 | 42.1258 | 41.63449 | 169.3667 | 154.8613 | 3.242493e-05 | 0.09993381 | 0 | 0 | 0 | CS2_33_12_16_10
18529 | 18530 | 646924.1 | 2010-12-16 00:24 | 3151.55 | 2 | 48 | 0.5502048 | 4.040989 | 42.13039 | 41.63449 | 169.3852 | 154.8613 | 9.727478e-05 | 0.09993381 | 0 | 0 | 0 | CS2_33_12_16_10
18530 | 18531 | 646954.1 | 2010-12-16 00:25 | 3181.565 | 2 | 48 | 0.5500248 | 4.043419 | 42.13497 | 41.63449 | 169.4038 | 154.8613 | 6.475449e-05 | 0.09993381 | 0 | 0 | 0 | CS2_33_12_16_10
18531 | 18532 | 646984.2 | 2010-12-16 00:25 | 3211.58 | 2 | 48 | 0.5498449 | 4.046011 | 42.13956 | 41.63449 | 169.4223 | 154.8613 | 9.717941e-05 | 0.09993381 | 0 | 0 | 0 | CS2_33_12_16_10
18532 | 18533 | 647014.2 | 2010-12-16 00:26 | 3241.595 | 2 | 48 | 0.5498449 | 4.048603 | 42.14414 | 41.63449 | 169.4409 | 154.8613 | 9.727478e-05 | 0.09993381 | 0 | 0 | 0 | CS2_33_12_16_10
18533 | 18534 | 647044.2 | 2010-12-16 00:26 | 3271.61 | 2 | 48 | 0.5500248 | 4.051033 | 42.14873 | 41.63449 | 169.4594 | 154.8613 | 3.232956e-05 | 0.09993381 | 0 | 0 | 0 | CS2_33_12_16_10
18534 | 18535 | 647074.2 | 2010-12-16 00:27 | 3301.625 | 2 | 48 | 0.5498449 | 4.053625 | 42.15331 | 41.63449 | 169.478 | 154.8613 | 9.717941e-05 | 0.09993381 | 0 | 0 | 0 | CS2_33_12_16_10
18535 | 18536 | 647104.2 | 2010-12-16 00:27 | 3331.64 | 2 | 48 | 0.5498449 | 4.056378 | 42.1579 | 41.63449 | 169.4966 | 154.8613 | 9.717941e-05 | 0.09993381 | 0 | 0 | 0 | CS2_33_12_16_10
18536 | 18537 | 647134.2 | 2010-12-16 00:28 | 3361.655 | 2 | 48 | 0.5502048 | 4.059132 | 42.16248 | 41.63449 | 169.5152 | 154.8613 | 6.475449e-05 | 0.09993381 | 0 | 0 | 0 | CS2_33_12_16_10
18537 | 18538 | 647164.2 | 2010-12-16 00:28 | 3391.67 | 2 | 48 | 0.5500248 | 4.061886 | 42.16707 | 41.63449 | 169.5338 | 154.8613 | 0.0001296043 | 0.09993381 | 0 | 0 | 0 | CS2_33_12_16_10
18538 | 18539 | 647194.3 | 2010-12-16 00:29 | 3421.685 | 2 | 48 | 0.5498449 | 4.064478 | 42.17165 | 41.63449 | 169.5525 | 154.8613 | 9.717941e-05 | 0.09993381 | 0 | 0 | 0 | CS2_33_12_16_10
18539 | 18540 | 647224.3 | 2010-12-16 00:29 | 3451.7 | 2 | 48 | 0.5500248 | 4.06707 | 42.17624 | 41.63449 | 169.5711 | 154.8613 | 6.484985e-05 | 0.09993381 | 0 | 0 | 0 | CS2_33_12_16_10
18540 | 18541 | 647254.3 | 2010-12-16 00:30 | 3481.715 | 2 | 48 | 0.5502048 | 4.069824 | 42.18082 | 41.63449 | 169.5898 | 154.8613 | 3.242493e-05 | 0.09993381 | 0 | 0 | 0 | CS2_33_12_16_10
18541 | 18542 | 647284.3 | 2010-12-16 00:30 | 3511.73 | 2 | 48 | 0.5500248 | 4.07274 | 42.18541 | 41.63449 | 169.6084 | 154.8613 | 9.717941e-05 | 0.09993381 | 0 | 0 | 0 | CS2_33_12_16_10
18542 | 18543 | 647314.3 | 2010-12-16 00:31 | 3541.745 | 2 | 48 | 0.5500248 | 4.075493 | 42.19 | 41.63449 | 169.6271 | 154.8613 | 3.242493e-05 | 0.09993381 | 0 | 0 | 0 | CS2_33_12_16_10
18543 | 18544 | 647344.3 | 2010-12-16 00:31 | 3571.762 | 2 | 48 | 0.5502048 | 4.078571 | 42.19458 | 41.63449 | 169.6458 | 154.8613 | 0.0001296043 | 0.09993381 | 0 | 0 | 0 | CS2_33_12_16_10
18544 | 18545 | 647374.4 | 2010-12-16 00:32 | 3601.776 | 2 | 48 | 0.5496649 | 4.081163 | 42.19917 | 41.63449 | 169.6645 | 154.8613 | 3.232956e-05 | 0.09993381 | 0 | 0 | 0 | CS2_33_12_16_10
18545 | 18546 | 647404.4 | 2010-12-16 00:32 | 3631.791 | 2 | 48 | 0.5498449 | 4.084079 | 42.20375 | 41.63449 | 169.6832 | 154.8613 | 6.475449e-05 | 0.09993381 | 0 | 0 | 0 | CS2_33_12_16_10
18546 | 18547 | 647434.4 | 2010-12-16 00:33 | 3661.808 | 2 | 48 | 0.5500248 | 4.086995 | 42.20834 | 41.63449 | 169.702 | 154.8613 | 3.232956e-05 | 0.09993381 | 0 | 0 | 0 | CS2_33_12_16_10
18547 | 18548 | 647464.4 | 2010-12-16 00:33 | 3691.821 | 2 | 48 | 0.5498449 | 4.090073 | 42.21292 | 41.63449 | 169.7207 | 154.8613 | 6.475449e-05 | 0.09993381 | 0 | 0 | 0 | CS2_33_12_16_10
18548 | 18549 | 647494.4 | 2010-12-16 00:34 | 3721.836 | 2 | 48 | 0.5498449 | 4.092826 | 42.21751 | 41.63449 | 169.7395 | 154.8613 | 6.475449e-05 | 0.09993381 | 0 | 0 | 0 | CS2_33_12_16_10
18549 | 18550 | 647524.4 | 2010-12-16 00:34 | 3751.851 | 2 | 48 | 0.5500248 | 4.095904 | 42.22209 | 41.63449 | 169.7582 | 154.8613 | 6.475449e-05 | 0.09993381 | 0 | 0 | 0 | CS2_33_12_16_10
18550 | 18551 | 647554.4 | 2010-12-16 00:35 | 3781.866 | 2 | 48 | 0.5500248 | 4.098982 | 42.22668 | 41.63449 | 169.777 | 154.8613 | 6.484985e-05 | 0.09993381 | 0 | 0 | 0 | CS2_33_12_16_10
18551 | 18552 | 647584.5 | 2010-12-16 00:35 | 3811.881 | 2 | 48 | 0.5500248 | 4.10206 | 42.23126 | 41.63449 | 169.7958 | 154.8613 | 6.475449e-05 | 0.09993381 | 0 | 0 | 0 | CS2_33_12_16_10
18552 | 18553 | 647614.5 | 2010-12-16 00:36 | 3841.896 | 2 | 48 | 0.5500248 | 4.104976 | 42.23585 | 41.63449 | 169.8147 | 154.8613 | 6.475449e-05 | 0.09993381 | 0 | 0 | 0 | CS2_33_12_16_10
18553 | 18554 | 647644.5 | 2010-12-16 00:36 | 3871.911 | 2 | 48 | 0.5500248 | 4.108216 | 42.24043 | 41.63449 | 169.8335 | 154.8613 | 6.484985e-05 | 0.09993381 | 0 | 0 | 0 | CS2_33_12_16_10
18554 | 18555 | 647674.5 | 2010-12-16 00:37 | 3901.926 | 2 | 48 | 0.5500248 | 4.111455 | 42.24502 | 41.63449 | 169.8523 | 154.8613 | 9.717941e-05 | 0.09993381 | 0 | 0 | 0 | CS2_33_12_16_10
18555 | 18556 | 647704.5 | 2010-12-16 00:37 | 3931.941 | 2 | 48 | 0.5500248 | 4.114533 | 42.2496 | 41.63449 | 169.8712 | 154.8613 | 9.717941e-05 | 0.09993381 | 0 | 0 | 0 | CS2_33_12_16_10
18556 | 18557 | 647734.5 | 2010-12-16 00:38 | 3961.956 | 2 | 48 | 0.5500248 | 4.117773 | 42.25419 | 41.63449 | 169.8901 | 154.8613 | 0.000129509 | 0.09993381 | 0 | 0 | 0 | CS2_33_12_16_10
18557 | 18558 | 647764.5 | 2010-12-16 00:38 | 3991.971 | 2 | 48 | 0.5498449 | 4.120851 | 42.25877 | 41.63449 | 169.909 | 154.8613 | 6.475449e-05 | 0.09993381 | 0 | 0 | 0 | CS2_33_12_16_10
18558 | 18559 | 647794.6 | 2010-12-16 00:39 | 4021.986 | 2 | 48 | 0.5500248 | 4.124253 | 42.26336 | 41.63449 | 169.9279 | 154.8613 | 9.717941e-05 | 0.09993381 | 0 | 0 | 0 | CS2_33_12_16_10
18559 | 18560 | 647824.6 | 2010-12-16 00:39 | 4052.001 | 2 | 48 | 0.5500248 | 4.127493 | 42.26794 | 41.63449 | 169.9468 | 154.8613 | 0.0001296043 | 0.09993381 | 0 | 0 | 0 | CS2_33_12_16_10
18560 | 18561 | 647854.6 | 2010-12-16 00:40 | 4082.017 | 2 | 48 | 0.5502048 | 4.131057 | 42.27253 | 41.63449 | 169.9657 | 154.8613 | 0.0001620293 | 0.09993381 | 0 | 0 | 0 | CS2_33_12_16_10
18561 | 18562 | 647884.6 | 2010-12-16 00:40 | 4112.032 | 2 | 48 | 0.5498449 | 4.133972 | 42.27712 | 41.63449 | 169.9847 | 154.8613 | 6.475449e-05 | 0.09993381 | 0 | 0 | 0 | CS2_33_12_16_10
18562 | 18563 | 647914.6 | 2010-12-16 00:41 | 4142.047 | 2 | 48 | 0.5500248 | 4.137374 | 42.2817 | 41.63449 | 170.0036 | 154.8613 | 6.484985e-05 | 0.09993381 | 0 | 0 | 0 | CS2_33_12_16_10
18563 | 18564 | 647944.6 | 2010-12-16 00:41 | 4172.063 | 2 | 48 | 0.5500248 | 4.140776 | 42.28629 | 41.63449 | 170.0226 | 154.8613 | 9.717941e-05 | 0.09993381 | 0 | 0 | 0 | CS2_33_12_16_10
18564 | 18565 | 647974.7 | 2010-12-16 00:42 | 4202.077 | 2 | 48 | 0.5500248 | 4.14434 | 42.29087 | 41.63449 | 170.0416 | 154.8613 | 0.0001296043 | 0.09993381 | 0 | 0 | 0 | CS2_33_12_16_10
18565 | 18566 | 648004.7 | 2010-12-16 00:42 | 4232.092 | 2 | 48 | 0.5500248 | 4.147742 | 42.29546 | 41.63449 | 170.0606 | 154.8613 | 9.717941e-05 | 0.09993381 | 0 | 0 | 0 | CS2_33_12_16_10
18566 | 18567 | 648034.7 | 2010-12-16 00:43 | 4262.107 | 2 | 48 | 0.5500248 | 4.151144 | 42.30004 | 41.63449 | 170.0796 | 154.8613 | 9.717941e-05 | 0.09993381 | 0 | 0 | 0 | CS2_33_12_16_10
18567 | 18568 | 648064.7 | 2010-12-16 00:43 | 4292.122 | 2 | 48 | 0.5500248 | 4.154707 | 42.30463 | 41.63449 | 170.0987 | 154.8613 | 0.0001296043 | 0.09993381 | 0 | 0 | 0 | CS2_33_12_16_10
18568 | 18569 | 648094.7 | 2010-12-16 00:44 | 4322.137 | 2 | 48 | 0.5500248 | 4.158109 | 42.30921 | 41.63449 | 170.1177 | 154.8613 | 9.717941e-05 | 0.09993381 | 0 | 0 | 0 | CS2_33_12_16_10
18569 | 18570 | 648124.7 | 2010-12-16 00:44 | 4352.152 | 2 | 48 | 0.5500248 | 4.161673 | 42.3138 | 41.63449 | 170.1368 | 154.8613 | 9.717941e-05 | 0.09993381 | 0 | 0 | 0 | CS2_33_12_16_10
18570 | 18571 | 648154.7 | 2010-12-16 00:45 | 4382.167 | 2 | 48 | 0.5500248 | 4.165237 | 42.31838 | 41.63449 | 170.1559 | 154.8613 | 9.727478e-05 | 0.09993381 | 0 | 0 | 0 | CS2_33_12_16_10
18571 | 18572 | 648184.8 | 2010-12-16 00:45 | 4412.182 | 2 | 48 | 0.5500248 | 4.168801 | 42.32297 | 41.63449 | 170.175 | 154.8613 | 0.0001296043 | 0.09993381 | 0 | 0 | 0 | CS2_33_12_16_10
18572 | 18573 | 648214.8 | 2010-12-16 00:46 | 4442.197 | 2 | 48 | 0.5500248 | 4.172364 | 42.32755 | 41.63449 | 170.1941 | 154.8613 | 0.0001296043 | 0.09993381 | 0 | 0 | 0 | CS2_33_12_16_10
18573 | 18574 | 648244.8 | 2010-12-16 00:46 | 4472.212 | 2 | 48 | 0.5500248 | 4.175928 | 42.33214 | 41.63449 | 170.2133 | 154.8613 | 9.717941e-05 | 0.09993381 | 0 | 0 | 0 | CS2_33_12_16_10
18574 | 18575 | 648274.8 | 2010-12-16 00:47 | 4502.227 | 2 | 48 | 0.5498449 | 4.179654 | 42.33672 | 41.63449 | 170.2324 | 154.8613 | 9.717941e-05 | 0.09993381 | 0 | 0 | 0 | CS2_33_12_16_10
18575 | 18576 | 648304.8 | 2010-12-16 00:47 | 4532.242 | 2 | 48 | 0.5500248 | 4.183218 | 42.34131 | 41.63449 | 170.2516 | 154.8613 | 6.484985e-05 | 0.09993381 | 0 | 0 | 0 | CS2_33_12_16_10
18576 | 18577 | 648334.8 | 2010-12-16 00:48 | 4562.258 | 2 | 48 | 0.5498449 | 4.186944 | 42.34589 | 41.63449 | 170.2708 | 154.8613 | 9.717941e-05 | 0.09993381 | 0 | 0 | 0 | CS2_33_12_16_10
18577 | 18578 | 648364.8 | 2010-12-16 00:48 | 4592.272 | 2 | 48 | 0.5500248 | 4.190832 | 42.35048 | 41.63449 | 170.29 | 154.8613 | 0.0001296043 | 0.09993381 | 0 | 0 | 0 | CS2_33_12_16_10
18578 | 18579 | 648394.9 | 2010-12-16 00:49 | 4622.288 | 2 | 48 | 0.5498449 | 4.194395 | 42.35506 | 41.63449 | 170.3092 | 154.8613 | 6.475449e-05 | 0.09993381 | 0 | 0 | 0 | CS2_33_12_16_10
18579 | 18580 | 648424.9 | 2010-12-16 00:49 | 4652.303 | 2 | 48 | 0.5500248 | 4.198283 | 42.35965 | 41.63449 | 170.3285 | 154.8613 | 9.717941e-05 | 0.09993381 | 0 | 0 | 0 | CS2_33_12_16_10
18580 | 18581 | 648436 | 2010-12-16 00:50 | 4663.459 | 2 | 48 | 0.5500248 | 4.200065 | 42.36135 | 41.63449 | 170.3356 | 154.8613 | 0.0001620293 | 0.09993381 | 0 | 0 | 0 | CS2_33_12_16_10
18581 | 18582 | 648466.1 | 2010-12-16 00:50 | 30.01502 | 3 | 48 | 0 | 4.102546 | 42.36135 | 41.63449 | 170.3356 | 154.8613 | -0.0004858971 | 0.09993381 | 0 | 0 | 0 | CS2_33_12_16_10
18582 | 18583 | 648496.1 | 2010-12-16 00:51 | 60.03014 | 3 | 48 | 0 | 4.089101 | 42.36135 | 41.63449 | 170.3356 | 154.8613 | -0.0002592087 | 0.09993381 | 0 | 0 | 0 | CS2_33_12_16_10
18583 | 18584 | 648526.1 | 2010-12-16 00:51 | 90.04513 | 3 | 48 | 0 | 4.080677 | 42.36135 | 41.63449 | 170.3356 | 154.8613 | -0.0001944542 | 0.09993381 | 0 | 0 | 0 | CS2_33_12_16_10
18584 | 18585 | 648556.1 | 2010-12-16 00:52 | 120.0133 | 3 | 48 | 0 | 4.075007 | 42.36135 | 41.63449 | 170.3356 | 154.8613 | -0.0001620293 | 0.09993381 | 0 | 0 | 0 | CS2_33_12_16_10
18585 | 18586 | 648556.1 | 2010-12-16 00:52 | 0.0156352 | 4 | 48 | 1.085008 | 4.200065 | 42.36136 | 41.63449 | 170.3356 | 154.8613 | 0 | 0.09993381 | 0 | 0 | 0 | CS2_33_12_16_10
18586 | 18587 | 648556.6 | 2010-12-16 00:52 | 0.531274 | 4 | 48 | 1.034983 | 4.200227 | 42.36151 | 41.63449 | 170.3363 | 154.8613 | 3.232956e-05 | 0.09993381 | 0 | 0 | 0 | CS2_33_12_16_10
18587 | 18588 | 648558 | 2010-12-16 00:52 | 1.95312 | 4 | 48 | 0.9849575 | 4.200227 | 42.36191 | 41.63449 | 170.3379 | 154.8613 | 3.232956e-05 | 0.09993381 | 0 | 0 | 0 | CS2_33_12_16_10
18588 | 18589 | 648560.2 | 2010-12-16 00:52 | 4.093807 | 4 | 48 | 0.9349321 | 4.200227 | 42.36248 | 41.63449 | 170.3403 | 154.8613 | 3.232956e-05 | 0.09993381 | 0 | 0 | 0 | CS2_33_12_16_10
18589 | 18590 | 648563.1 | 2010-12-16 00:52 | 7.04674 | 4 | 48 | 0.8849068 | 4.200065 | 42.36322 | 41.63449 | 170.3435 | 154.8613 | 0 | 0.09993381 | 0 | 0 | 0 | CS2_33_12_16_10
18590 | 18591 | 648567 | 2010-12-16 00:52 | 10.93732 | 4 | 48 | 0.8345215 | 4.200065 | 42.36415 | 41.63449 | 170.3474 | 154.8613 | 3.242493e-05 | 0.09993381 | 0 | 0 | 0 | CS2_33_12_16_10
18591 | 18592 | 648572 | 2010-12-16 00:52 | 15.90602 | 4 | 48 | 0.7843162 | 4.200065 | 42.36527 | 41.63449 | 170.352 | 154.8613 | -3.232956e-05 | 0.09993381 | 0 | 0 | 0 | CS2_33_12_16_10
18592 | 18593 | 648578.2 | 2010-12-16 00:52 | 22.17146 | 4 | 48 | 0.7341109 | 4.200065 | 42.36659 | 41.63449 | 170.3576 | 154.8613 | -3.232956e-05 | 0.09993381 | 0 | 0 | 0 | CS2_33_12_16_10
18593 | 18594 | 648586.4 | 2010-12-16 00:52 | 30.31206 | 4 | 48 | 0.6839056 | 4.200065 | 42.36819 | 41.63449 | 170.3643 | 154.8613 | -6.475449e-05 | 0.09993381 | 0 | 0 | 0 | CS2_33_12_16_10
18594 | 18595 | 648597.3 | 2010-12-16 00:52 | 41.21812 | 4 | 48 | 0.6338803 | 4.200227 | 42.37018 | 41.63449 | 170.3727 | 154.8613 | 0 | 0.09993381 | 0 | 0 | 0 | CS2_33_12_16_10
18595 | 18596 | 648613.1 | 2010-12-16 00:53 | 57.0303 | 4 | 48 | 0.5836749 | 4.200227 | 42.37285 | 41.63449 | 170.3839 | 154.8613 | 0 | 0.09993381 | 0 | 0 | 0 | CS2_33_12_16_10
18596 | 18597 | 648639 | 2010-12-16 00:53 | 82.93617 | 4 | 48 | 0.5336496 | 4.200065 | 42.37685 | 41.63449 | 170.4007 | 154.8613 | -3.232956e-05 | 0.09993381 | 0 | 0 | 0 | CS2_33_12_16_10
18597 | 18598 | 648688.1 | 2010-12-16 00:54 | 132.0289 | 4 | 48 | 0.4834443 | 4.199903 | 42.38375 | 41.63449 | 170.4297 | 154.8613 | -6.475449e-05 | 0.09993381 | 0 | 0 | 0 | CS2_33_12_16_10
18598 | 18599 | 648777.3 | 2010-12-16 00:55 | 221.2458 | 4 | 48 | 0.4334189 | 4.199903 | 42.39507 | 41.63449 | 170.4772 | 154.8613 | -6.475449e-05 | 0.09993381 | 0 | 0 | 0 | CS2_33_12_16_10
18599 | 18600 | 648897.7 | 2010-12-16 00:57 | 341.6655 | 4 | 48 | 0.3833936 | 4.200065 | 42.40871 | 41.63449 | 170.5345 | 154.8613 | -6.475449e-05 | 0.09993381 | 0 | 0 | 0 | CS2_33_12_16_10
18600 | 18601 | 649040.5 | 2010-12-16 01:00 | 484.4752 | 4 | 48 | 0.3331883 | 4.200227 | 42.42291 | 41.63449 | 170.5942 | 154.8613 | -3.242493e-05 | 0.09993381 | 0 | 0 | 0 | CS2_33_12_16_10
18601 | 18602 | 649208.9 | 2010-12-16 01:03 | 652.8315 | 4 | 48 | 0.2831629 | 4.200065 | 42.4373 | 41.63449 | 170.6546 | 154.8613 | -3.232956e-05 | 0.09993381 | 0 | 0 | 0 | CS2_33_12_16_10
18602 | 18603 | 649410.9 | 2010-12-16 01:06 | 854.812 | 4 | 48 | 0.2331375 | 4.200065 | 42.45176 | 41.63449 | 170.7153 | 154.8613 | -6.475449e-05 | 0.09993381 | 0 | 0 | 0 | CS2_33_12_16_10
18603 | 18604 | 649666.4 | 2010-12-16 01:10 | 1110.338 | 4 | 48 | 0.1831122 | 4.200065 | 42.46647 | 41.63449 | 170.7771 | 154.8613 | -3.232956e-05 | 0.09993381 | 0 | 0 | 0 | CS2_33_12_16_10
18604 | 18605 | 650025.7 | 2010-12-16 01:16 | 1469.66 | 4 | 48 | 0.1330868 | 4.200065 | 42.48212 | 41.63449 | 170.8428 | 154.8613 | -6.475449e-05 | 0.09993381 | 0 | 0 | 0 | CS2_33_12_16_10
18605 | 18606 | 650632.7 | 2010-12-16 01:26 | 2076.648 | 4 | 48 | 0.08306148 | 4.200065 | 42.49992 | 41.63449 | 170.9176 | 154.8613 | -3.232956e-05 | 0.09993381 | 0 | 0 | 0 | CS2_33_12_16_10
18606 | 18607 | 651399.5 | 2010-12-16 01:39 | 2843.462 | 4 | 48 | 0.04995117 | 4.200227 | 42.51378 | 41.63449 | 170.9758 | 154.8613 | 0 | 0.09993381 | 0 | 0 | 0 | CS2_33_12_16_10
18607 | 18608 | 651429.5 | 2010-12-16 01:40 | 30.01505 | 5 | 48 | 0 | 4.191155 | 42.51378 | 41.63449 | 170.9758 | 154.8613 | -6.475449e-05 | 0.09993381 | 0 | 0 | 0 | CS2_33_12_16_10
18608 | 18609 | 651459.5 | 2010-12-16 01:40 | 60.01462 | 5 | 48 | 0 | 4.189536 | 42.51378 | 41.63449 | 170.9758 | 154.8613 | -3.242493e-05 | 0.09993381 | 0 | 0 | 0 | CS2_33_12_16_10
18609 | 18610 | 651459.7 | 2010-12-16 01:40 | 0.1892705 | 6 | 48 | 0.0002857086 | 4.189536 | 42.51378 | 41.63449 | 170.9758 | 154.8613 | 0 | 0.09975375 | 0 | 0 | 0 | CS2_33_12_16_10
18610 | 18611 | 651488.3 | 2010-12-16 01:41 | 28.56196 | 7 | 48 | -0.5501732 | 4.089425 | 42.51378 | 41.63885 | 170.9758 | 154.8792 | -0.0006803513 | 0.09975375 | 0 | 0 | 0 | CS2_33_12_16_10
18611 | 18612 | 651518.3 | 2010-12-16 01:41 | 58.57701 | 7 | 48 | -0.5499932 | 4.070958 | 42.51378 | 41.64344 | 170.9758 | 154.8979 | -0.000388813 | 0.09975375 | 0 | 0 | 0 | CS2_33_12_16_10
18612 | 18613 | 651548.3 | 2010-12-16 01:42 | 88.59207 | 7 | 48 | -0.5499932 | 4.057998 | 42.51378 | 41.64802 | 170.9758 | 154.9165 | -0.0003563881 | 0.09975375 | 0 | 0 | 0 | CS2_33_12_16_10
18613 | 18614 | 651578.3 | 2010-12-16 01:42 | 118.6071 | 7 | 48 | -0.5499932 | 4.047955 | 42.51378 | 41.65261 | 170.9758 | 154.9351 | -0.0002915383 | 0.09975375 | 0 | 0 | 0 | CS2_33_12_16_10
18614 | 18615 | 651608.3 | 2010-12-16 01:43 | 148.6222 | 7 | 48 | -0.5501732 | 4.039693 | 42.51378 | 41.6572 | 170.9758 | 154.9537 | -0.0001943588 | 0.09975375 | 0 | 0 | 0 | CS2_33_12_16_10
18615 | 18616 | 651638.4 | 2010-12-16 01:43 | 178.6372 | 7 | 48 | -0.5501732 | 4.032403 | 42.51378 | 41.66178 | 170.9758 | 154.9722 | -0.0002267838 | 0.09975375 | 0 | 0 | 0 | CS2_33_12_16_10
18616 | 18617 | 651668.4 | 2010-12-16 01:44 | 208.6523 | 7 | 48 | -0.5501732 | 4.025924 | 42.51378 | 41.66637 | 170.9758 | 154.9907 | -0.0002267838 | 0.09975375 | 0 | 0 | 0 | CS2_33_12_16_10
18617 | 18618 | 651698.4 | 2010-12-16 01:44 | 238.6675 | 7 | 48 | -0.5501732 | 4.019606 | 42.51378 | 41.67096 | 170.9758 | 155.0091 | -0.0001944542 | 0.09975375 | 0 | 0 | 0 | CS2_33_12_16_10
18618 | 18619 | 651728.4 | 2010-12-16 01:45 | 268.6843 | 7 | 48 | -0.5503531 | 4.013613 | 42.51378 | 41.67554 | 170.9758 | 155.0275 | -0.0001619339 | 0.09975375 | 0 | 0 | 0 | CS2_33_12_16_10
18619 | 18620 | 651758.4 | 2010-12-16 01:45 | 298.6976 | 7 | 48 | -0.5501732 | 4.007781 | 42.51378 | 41.68013 | 170.9758 | 155.0459 | -0.0001943588 | 0.09975375 | 0 | 0 | 0 | CS2_33_12_16_10
18620 | 18621 | 651788.4 | 2010-12-16 01:46 | 328.7126 | 7 | 48 | -0.5503531 | 4.002111 | 42.51378 | 41.68471 | 170.9758 | 155.0643 | -0.0001619339 | 0.09975375 | 0 | 0 | 0 | CS2_33_12_16_10
18621 | 18622 | 651818.5 | 2010-12-16 01:46 | 358.7277 | 7 | 48 | -0.5501732 | 3.996442 | 42.51378 | 41.6893 | 170.9758 | 155.0826 | -0.0001295567 | 0.09975375 | 0 | 0 | 0 | CS2_33_12_16_10
18622 | 18623 | 651848.5 | 2010-12-16 01:47 | 388.7427 | 7 | 48 | -0.5499932 | 3.990934 | 42.51378 | 41.69389 | 170.9758 | 155.101 | -0.0001943588 | 0.09975375 | 0 | 0 | 0 | CS2_33_12_16_10
18623 | 18624 | 651878.5 | 2010-12-16 01:47 | 418.7579 | 7 | 48 | -0.5501732 | 3.985588 | 42.51378 | 41.69847 | 170.9758 | 155.1193 | -0.0001619816 | 0.09975375 | 0 | 0 | 0 | CS2_33_12_16_10
18624 | 18625 | 651908.5 | 2010-12-16 01:48 | 448.7728 | 7 | 48 | -0.5501732 | 3.980242 | 42.51378 | 41.70306 | 170.9758 | 155.1375 | -6.475449e-05 | 0.09975375 | 0 | 0 | 0 | CS2_33_12_16_10
18625 | 18626 | 651938.5 | 2010-12-16 01:48 | 478.788 | 7 | 48 | -0.5499932 | 3.975059 | 42.51378 | 41.70765 | 170.9758 | 155.1558 | -0.0001620293 | 0.09975375 | 0 | 0 | 0 | CS2_33_12_16_10
18626 | 18627 | 651968.5 | 2010-12-16 01:49 | 508.8029 | 7 | 48 | -0.5499932 | 3.970037 | 42.51378 | 41.71223 | 170.9758 | 155.174 | -9.717941e-05 | 0.09975375 | 0 | 0 | 0 | CS2_33_12_16_10
18627 | 18628 | 651998.5 | 2010-12-16 01:49 | 538.818 | 7 | 48 | -0.5499932 | 3.964853 | 42.51378 | 41.71682 | 170.9758 | 155.1922 | -9.717941e-05 | 0.09975375 | 0 | 0 | 0 | CS2_33_12_16_10
18628 | 18629 | 652028.6 | 2010-12-16 01:50 | 568.8331 | 7 | 48 | -0.5503531 | 3.959507 | 42.51378 | 41.72141 | 170.9758 | 155.2104 | -0.0002267838 | 0.09975375 | 0 | 0 | 0 | CS2_33_12_16_10
18629 | 18630 | 652058.6 | 2010-12-16 01:50 | 598.8481 | 7 | 48 | -0.5501732 | 3.95481 | 42.51378 | 41.72599 | 170.9758 | 155.2285 | -9.717941e-05 | 0.09975375 | 0 | 0 | 0 | CS2_33_12_16_10
18630 | 18631 | 652088.6 | 2010-12-16 01:51 | 628.8633 | 7 | 48 | -0.5498133 | 3.950274 | 42.51378 | 41.73058 | 170.9758 | 155.2466 | -9.717941e-05 | 0.09975375 | 0 | 0 | 0 | CS2_33_12_16_10
18631 | 18632 | 652118.6 | 2010-12-16 01:51 | 658.8782 | 7 | 48 | -0.5499932 | 3.945414 | 42.51378 | 41.73517 | 170.9758 | 155.2647 | -9.722709e-05 | 0.09975375 | 0 | 0 | 0 | CS2_33_12_16_10
18632 | 18633 | 652148.6 | 2010-12-16 01:52 | 688.8933 | 7 | 48 | -0.5499932 | 3.940717 | 42.51378 | 41.73975 | 170.9758 | 155.2828 | -0.0001295567 | 0.09975375 | 0 | 0 | 0 | CS2_33_12_16_10
18633 | 18634 | 652178.6 | 2010-12-16 01:52 | 718.9084 | 7 | 48 | -0.5501732 | 3.936019 | 42.51378 | 41.74434 | 170.9758 | 155.3009 | -0.0001296043 | 0.09975375 | 0 | 0 | 0 | CS2_33_12_16_10
18634 | 18635 | 652208.6 | 2010-12-16 01:53 | 748.9234 | 7 | 48 | -0.5499932 | 3.931321 | 42.51378 | 41.74893 | 170.9758 | 155.3189 | -0.0001619816 | 0.09975375 | 0 | 0 | 0 | CS2_33_12_16_10
18635 | 18636 | 652238.7 | 2010-12-16 01:53 | 778.9385 | 7 | 48 | -0.5499932 | 3.926785 | 42.51378 | 41.75351 | 170.9758 | 155.337 | -0.0001619816 | 0.09975375 | 0 | 0 | 0 | CS2_33_12_16_10
18636 | 18637 | 652268.7 | 2010-12-16 01:54 | 808.9535 | 7 | 48 | -0.5499932 | 3.922411 | 42.51378 | 41.7581 | 170.9758 | 155.355 | -9.717941e-05 | 0.09975375 | 0 | 0 | 0 | CS2_33_12_16_10
18637 | 18638 | 652298.7 | 2010-12-16 01:54 | 838.9686 | 7 | 48 | -0.5499932 | 3.9182 | 42.51378 | 41.76269 | 170.9758 | 155.3729 | -6.480217e-05 | 0.09975375 | 0 | 0 | 0 | CS2_33_12_16_10
18638 | 18639 | 652328.7 | 2010-12-16 01:55 | 868.9856 | 7 | 48 | -0.5503531 | 3.913502 | 42.51378 | 41.76727 | 170.9758 | 155.3909 | -0.0001296043 | 0.09975375 | 0 | 0 | 0 | CS2_33_12_16_10
18639 | 18640 | 652358.7 | 2010-12-16 01:55 | 898.9987 | 7 | 48 | -0.5501732 | 3.909128 | 42.51378 | 41.77186 | 170.9758 | 155.4088 | -0.0001620293 | 0.09975375 | 0 | 0 | 0 | CS2_33_12_16_10
18640 | 18641 | 652388.7 | 2010-12-16 01:56 | 929.0139 | 7 | 48 | -0.5499932 | 3.905078 | 42.51378 | 41.77645 | 170.9758 | 155.4268 | -0.0001296043 | 0.09975375 | 0 | 0 | 0 | CS2_33_12_16_10
18641 | 18642 | 652418.8 | 2010-12-16 01:56 | 959.0315 | 7 | 48 | -0.5503531 | 3.900704 | 42.51378 | 41.78103 | 170.9758 | 155.4447 | -0.0001296043 | 0.09975375 | 0 | 0 | 0 | CS2_33_12_16_10
18642 | 18643 | 652448.8 | 2010-12-16 01:57 | 989.0439 | 7 | 48 | -0.5501732 | 3.896655 | 42.51378 | 41.78562 | 170.9758 | 155.4625 | -0.0001296043 | 0.09975375 | 0 | 0 | 0 | CS2_33_12_16_10
18643 | 18644 | 652478.8 | 2010-12-16 01:57 | 1019.059 | 7 | 48 | -0.5501732 | 3.892443 | 42.51378 | 41.79021 | 170.9758 | 155.4804 | -0.0001296043 | 0.09975375 | 0 | 0 | 0 | CS2_33_12_16_10
18644 | 18645 | 652508.8 | 2010-12-16 01:58 | 1049.074 | 7 | 48 | -0.5501732 | 3.888393 | 42.51378 | 41.79479 | 170.9758 | 155.4982 | -9.717941e-05 | 0.09975375 | 0 | 0 | 0 | CS2_33_12_16_10
18645 | 18646 | 652538.8 | 2010-12-16 01:58 | 1079.089 | 7 | 48 | -0.5503531 | 3.884181 | 42.51378 | 41.79938 | 170.9758 | 155.5161 | -0.0001296043 | 0.09975375 | 0 | 0 | 0 | CS2_33_12_16_10
18646 | 18647 | 652568.8 | 2010-12-16 01:59 | 1109.104 | 7 | 48 | -0.5501732 | 3.880294 | 42.51378 | 41.80396 | 170.9758 | 155.5339 | -9.717941e-05 | 0.09975375 | 0 | 0 | 0 | CS2_33_12_16_10
18647 | 18648 | 652598.8 | 2010-12-16 01:59 | 1139.119 | 7 | 48 | -0.5499932 | 3.876406 | 42.51378 | 41.80855 | 170.9758 | 155.5517 | -6.480217e-05 | 0.09975375 | 0 | 0 | 0 | CS2_33_12_16_10
18648 | 18649 | 652628.9 | 2010-12-16 02:00 | 1169.134 | 7 | 48 | -0.5499932 | 3.872356 | 42.51378 | 41.81314 | 170.9758 | 155.5694 | -9.717941e-05 | 0.09975375 | 0 | 0 | 0 | CS2_33_12_16_10
18649 | 18650 | 652658.9 | 2010-12-16 02:00 | 1199.149 | 7 | 48 | -0.5501732 | 3.868468 | 42.51378 | 41.81772 | 170.9758 | 155.5872 | -6.475449e-05 | 0.09975375 | 0 | 0 | 0 | CS2_33_12_16_10
18650 | 18651 | 652688.9 | 2010-12-16 02:01 | 1229.164 | 7 | 48 | -0.5501732 | 3.864418 | 42.51378 | 41.82231 | 170.9758 | 155.6049 | -0.0001296043 | 0.09975375 | 0 | 0 | 0 | CS2_33_12_16_10
18651 | 18652 | 652718.9 | 2010-12-16 02:01 | 1259.18 | 7 | 48 | -0.5499932 | 3.860693 | 42.51378 | 41.8269 | 170.9758 | 155.6226 | -9.722709e-05 | 0.09975375 | 0 | 0 | 0 | CS2_33_12_16_10
18652 | 18653 | 652748.9 | 2010-12-16 02:02 | 1289.194 | 7 | 48 | -0.5501732 | 3.856643 | 42.51378 | 41.83148 | 170.9758 | 155.6403 | -0.0001296043 | 0.09975375 | 0 | 0 | 0 | CS2_33_12_16_10
18653 | 18654 | 652778.9 | 2010-12-16 02:02 | 1319.21 | 7 | 48 | -0.5501732 | 3.852917 | 42.51378 | 41.83607 | 170.9758 | 155.658 | -0.0001296043 | 0.09975375 | 0 | 0 | 0 | CS2_33_12_16_10
18654 | 18655 | 652809 | 2010-12-16 02:03 | 1349.225 | 7 | 48 | -0.5499932 | 3.849191 | 42.51378 | 41.84066 | 170.9758 | 155.6757 | -0.0001296043 | 0.09975375 | 0 | 0 | 0 | CS2_33_12_16_10
18655 | 18656 | 652839 | 2010-12-16 02:03 | 1379.24 | 7 | 48 | -0.5501732 | 3.845465 | 42.51378 | 41.84524 | 170.9758 | 155.6933 | -9.717941e-05 | 0.09975375 | 0 | 0 | 0 | CS2_33_12_16_10
18656 | 18657 | 652869 | 2010-12-16 02:04 | 1409.255 | 7 | 48 | -0.5499932 | 3.841902 | 42.51378 | 41.84983 | 170.9758 | 155.711 | -9.717941e-05 | 0.09975375 | 0 | 0 | 0 | CS2_33_12_16_10
18657 | 18658 | 652899 | 2010-12-16 02:04 | 1439.27 | 7 | 48 | -0.5499932 | 3.838176 | 42.51378 | 41.85442 | 170.9758 | 155.7286 | -0.0001296043 | 0.09975375 | 0 | 0 | 0 | CS2_33_12_16_10
18658 | 18659 | 652929 | 2010-12-16 02:05 | 1469.287 | 7 | 48 | -0.5501732 | 3.83445 | 42.51378 | 41.859 | 170.9758 | 155.7462 | -0.0001295567 | 0.09975375 | 0 | 0 | 0 | CS2_33_12_16_10
18659 | 18660 | 652959 | 2010-12-16 02:05 | 1499.3 | 7 | 48 | -0.5501732 | 3.83121 | 42.51378 | 41.86359 | 170.9758 | 155.7637 | -6.480217e-05 | 0.09975375 | 0 | 0 | 0 | CS2_33_12_16_10
18660 | 18661 | 652989 | 2010-12-16 02:06 | 1529.315 | 7 | 48 | -0.5501732 | 3.827484 | 42.51378 | 41.86818 | 170.9758 | 155.7813 | -0.0001295567 | 0.09975375 | 0 | 0 | 0 | CS2_33_12_16_10
18661 | 18662 | 653019.1 | 2010-12-16 02:06 | 1559.33 | 7 | 48 | -0.5501732 | 3.82392 | 42.51378 | 41.87276 | 170.9758 | 155.7989 | -9.717941e-05 | 0.09975375 | 0 | 0 | 0 | CS2_33_12_16_10
18662 | 18663 | 653049.1 | 2010-12-16 02:07 | 1589.345 | 7 | 48 | -0.5499932 | 3.820519 | 42.51378 | 41.87735 | 170.9758 | 155.8164 | -9.717941e-05 | 0.09975375 | 0 | 0 | 0 | CS2_33_12_16_10
18663 | 18664 | 653079.1 | 2010-12-16 02:07 | 1619.36 | 7 | 48 | -0.5499932 | 3.817279 | 42.51378 | 41.88194 | 170.9758 | 155.8339 | -3.237724e-05 | 0.09975375 | 0 | 0 | 0 | CS2_33_12_16_10
18664 | 18665 | 653109.1 | 2010-12-16 02:08 | 1649.375 | 7 | 48 | -0.5503531 | 3.813553 | 42.51378 | 41.88652 | 170.9758 | 155.8514 | -0.0001295567 | 0.09975375 | 0 | 0 | 0 | CS2_33_12_16_10
18665 | 18666 | 653139.1 | 2010-12-16 02:08 | 1679.39 | 7 | 48 | -0.5499932 | 3.810313 | 42.51378 | 41.89111 | 170.9758 | 155.8689 | -9.717941e-05 | 0.09975375 | 0 | 0 | 0 | CS2_33_12_16_10
18666 | 18667 | 653169.1 | 2010-12-16 02:09 | 1709.405 | 7 | 48 | -0.5499932 | 3.806911 | 42.51378 | 41.8957 | 170.9758 | 155.8864 | -0.0001295567 | 0.09975375 | 0 | 0 | 0 | CS2_33_12_16_10
18667 | 18668 | 653199.1 | 2010-12-16 02:09 | 1739.42 | 7 | 48 | -0.5499932 | 3.803833 | 42.51378 | 41.90028 | 170.9758 | 155.9038 | -6.480217e-05 | 0.09975375 | 0 | 0 | 0 | CS2_33_12_16_10
18668 | 18669 | 653229.2 | 2010-12-16 02:10 | 1769.435 | 7 | 48 | -0.5499932 | 3.800594 | 42.51378 | 41.90487 | 170.9758 | 155.9212 | -6.480217e-05 | 0.09975375 | 0 | 0 | 0 | CS2_33_12_16_10
18669 | 18670 | 653259.2 | 2010-12-16 02:10 | 1799.451 | 7 | 48 | -0.5501732 | 3.797354 | 42.51378 | 41.90946 | 170.9758 | 155.9387 | -6.480217e-05 | 0.09975375 | 0 | 0 | 0 | CS2_33_12_16_10
18670 | 18671 | 653289.2 | 2010-12-16 02:11 | 1829.466 | 7 | 48 | -0.5501732 | 3.794114 | 42.51378 | 41.91404 | 170.9758 | 155.9561 | -6.480217e-05 | 0.09975375 | 0 | 0 | 0 | CS2_33_12_16_10
18671 | 18672 | 653319.2 | 2010-12-16 02:11 | 1859.481 | 7 | 48 | -0.5501732 | 3.791036 | 42.51378 | 41.91863 | 170.9758 | 155.9735 | -6.480217e-05 | 0.09975375 | 0 | 0 | 0 | CS2_33_12_16_10
18672 | 18673 | 653349.2 | 2010-12-16 02:12 | 1889.496 | 7 | 48 | -0.5499932 | 3.787958 | 42.51378 | 41.92322 | 170.9758 | 155.9909 | -9.717941e-05 | 0.09975375 | 0 | 0 | 0 | CS2_33_12_16_10
18673 | 18674 | 653379.2 | 2010-12-16 02:12 | 1919.511 | 7 | 48 | -0.5501732 | 3.784719 | 42.51378 | 41.9278 | 170.9758 | 156.0082 | -0.0001296043 | 0.09975375 | 0 | 0 | 0 | CS2_33_12_16_10
18674 | 18675 | 653409.3 | 2010-12-16 02:13 | 1949.526 | 7 | 48 | -0.5499932 | 3.781803 | 42.51378 | 41.93239 | 170.9758 | 156.0256 | -9.717941e-05 | 0.09975375 | 0 | 0 | 0 | CS2_33_12_16_10
18675 | 18676 | 653439.3 | 2010-12-16 02:13 | 1979.541 | 7 | 48 | -0.5499932 | 3.779049 | 42.51378 | 41.93698 | 170.9758 | 156.0429 | -3.237724e-05 | 0.09975375 | 0 | 0 | 0 | CS2_33_12_16_10
18676 | 18677 | 653469.3 | 2010-12-16 02:14 | 2009.556 | 7 | 48 | -0.5501732 | 3.775809 | 42.51378 | 41.94156 | 170.9758 | 156.0602 | -9.717941e-05 | 0.09975375 | 0 | 0 | 0 | CS2_33_12_16_10
18677 | 18678 | 653499.3 | 2010-12-16 02:14 | 2039.571 | 7 | 48 | -0.5501732 | 3.773055 | 42.51378 | 41.94615 | 170.9758 | 156.0776 | -3.242493e-05 | 0.09975375 | 0 | 0 | 0 | CS2_33_12_16_10
18678 | 18679 | 653529.3 | 2010-12-16 02:15 | 2069.588 | 7 | 48 | -0.5499932 | 3.770139 | 42.51378 | 41.95074 | 170.9758 | 156.0949 | -9.722709e-05 | 0.09975375 | 0 | 0 | 0 | CS2_33_12_16_10
18679 | 18680 | 653559.3 | 2010-12-16 02:15 | 2099.601 | 7 | 48 | -0.5501732 | 3.767223 | 42.51378 | 41.95532 | 170.9758 | 156.1121 | -9.722709e-05 | 0.09975375 | 0 | 0 | 0 | CS2_33_12_16_10
18680 | 18681 | 653589.3 | 2010-12-16 02:16 | 2129.616 | 7 | 48 | -0.5501732 | 3.76447 | 42.51378 | 41.95991 | 170.9758 | 156.1294 | -3.237724e-05 | 0.09975375 | 0 | 0 | 0 | CS2_33_12_16_10
18681 | 18682 | 653619.4 | 2010-12-16 02:16 | 2159.631 | 7 | 48 | -0.5499932 | 3.761878 | 42.51378 | 41.9645 | 170.9758 | 156.1467 | -3.237724e-05 | 0.09975375 | 0 | 0 | 0 | CS2_33_12_16_10
18682 | 18683 | 653649.4 | 2010-12-16 02:17 | 2189.646 | 7 | 48 | -0.5501732 | 3.758962 | 42.51378 | 41.96908 | 170.9758 | 156.1639 | -9.717941e-05 | 0.09975375 | 0 | 0 | 0 | CS2_33_12_16_10
18683 | 18684 | 653679.4 | 2010-12-16 02:17 | 2219.661 | 7 | 48 | -0.5499932 | 3.756208 | 42.51378 | 41.97367 | 170.9758 | 156.1812 | -6.480217e-05 | 0.09975375 | 0 | 0 | 0 | CS2_33_12_16_10
18684 | 18685 | 653709.4 | 2010-12-16 02:18 | 2249.677 | 7 | 48 | -0.5503531 | 3.753454 | 42.51378 | 41.97826 | 170.9758 | 156.1984 | -9.717941e-05 | 0.09975375 | 0 | 0 | 0 | CS2_33_12_16_10
18685 | 18686 | 653739.4 | 2010-12-16 02:18 | 2279.692 | 7 | 48 | -0.5501732 | 3.751024 | 42.51378 | 41.98284 | 170.9758 | 156.2156 | -6.480217e-05 | 0.09975375 | 0 | 0 | 0 | CS2_33_12_16_10
18686 | 18687 | 653769.4 | 2010-12-16 02:19 | 2309.707 | 7 | 48 | -0.5501732 | 3.748432 | 42.51378 | 41.98743 | 170.9758 | 156.2328 | -3.237724e-05 | 0.09975375 | 0 | 0 | 0 | CS2_33_12_16_10
18687 | 18688 | 653799.4 | 2010-12-16 02:19 | 2339.722 | 7 | 48 | -0.5501732 | 3.745678 | 42.51378 | 41.99202 | 170.9758 | 156.25 | -6.480217e-05 | 0.09975375 | 0 | 0 | 0 | CS2_33_12_16_10
18688 | 18689 | 653829.5 | 2010-12-16 02:20 | 2369.737 | 7 | 48 | -0.5501732 | 3.743249 | 42.51378 | 41.99661 | 170.9758 | 156.2671 | -6.480217e-05 | 0.09975375 | 0 | 0 | 0 | CS2_33_12_16_10
18689 | 18690 | 653859.5 | 2010-12-16 02:20 | 2399.752 | 7 | 48 | -0.5501732 | 3.740657 | 42.51378 | 42.00119 | 170.9758 | 156.2843 | -6.480217e-05 | 0.09975375 | 0 | 0 | 0 | CS2_33_12_16_10
18690 | 18691 | 653889.5 | 2010-12-16 02:21 | 2429.767 | 7 | 48 | -0.5499932 | 3.738227 | 42.51378 | 42.00578 | 170.9758 | 156.3015 | -6.480217e-05 | 0.09975375 | 0 | 0 | 0 | CS2_33_12_16_10
18691 | 18692 | 653919.5 | 2010-12-16 02:21 | 2459.782 | 7 | 48 | -0.5501732 | 3.735635 | 42.51378 | 42.01037 | 170.9758 | 156.3186 | -9.717941e-05 | 0.09975375 | 0 | 0 | 0 | CS2_33_12_16_10
18692 | 18693 | 653949.5 | 2010-12-16 02:22 | 2489.797 | 7 | 48 | -0.5501732 | 3.733205 | 42.51378 | 42.01495 | 170.9758 | 156.3357 | -6.480217e-05 | 0.09975375 | 0 | 0 | 0 | CS2_33_12_16_10
18693 | 18694 | 653979.5 | 2010-12-16 02:22 | 2519.812 | 7 | 48 | -0.5499932 | 3.731099 | 42.51378 | 42.01954 | 170.9758 | 156.3529 | -3.237724e-05 | 0.09975375 | 0 | 0 | 0 | CS2_33_12_16_10
18694 | 18695 | 654009.6 | 2010-12-16 02:23 | 2549.827 | 7 | 48 | -0.5501732 | 3.728669 | 42.51378 | 42.02413 | 170.9758 | 156.37 | -3.242493e-05 | 0.09975375 | 0 | 0 | 0 | CS2_33_12_16_10
18695 | 18696 | 654039.6 | 2010-12-16 02:23 | 2579.842 | 7 | 48 | -0.5499932 | 3.726402 | 42.51378 | 42.02871 | 170.9758 | 156.3871 | -6.480217e-05 | 0.09975375 | 0 | 0 | 0 | CS2_33_12_16_10
18696 | 18697 | 654069.6 | 2010-12-16 02:24 | 2609.857 | 7 | 48 | -0.5499932 | 3.723972 | 42.51378 | 42.0333 | 170.9758 | 156.4041 | -6.480217e-05 | 0.09975375 | 0 | 0 | 0 | CS2_33_12_16_10
18697 | 18698 | 654099.6 | 2010-12-16 02:24 | 2639.872 | 7 | 48 | -0.5503531 | 3.721704 | 42.51378 | 42.03789 | 170.9758 | 156.4212 | -6.480217e-05 | 0.09975375 | 0 | 0 | 0 | CS2_33_12_16_10
18698 | 18699 | 654129.6 | 2010-12-16 02:25 | 2669.889 | 7 | 48 | -0.5503531 | 3.719436 | 42.51378 | 42.04247 | 170.9758 | 156.4383 | -6.480217e-05 | 0.09975375 | 0 | 0 | 0 | CS2_33_12_16_10
18699 | 18700 | 654159.6 | 2010-12-16 02:25 | 2699.902 | 7 | 48 | -0.5501732 | 3.717168 | 42.51378 | 42.04706 | 170.9758 | 156.4553 | -9.717941e-05 | 0.09975375 | 0 | 0 | 0 | CS2_33_12_16_10
18700 | 18701 | 654189.6 | 2010-12-16 02:26 | 2729.918 | 7 | 48 | -0.5499932 | 3.715062 | 42.51378 | 42.05165 | 170.9758 | 156.4724 | -6.480217e-05 | 0.09975375 | 0 | 0 | 0 | CS2_33_12_16_10
18701 | 18702 | 654219.7 | 2010-12-16 02:26 | 2759.932 | 7 | 48 | -0.5501732 | 3.712956 | 42.51378 | 42.05623 | 170.9758 | 156.4894 | -6.480217e-05 | 0.09975375 | 0 | 0 | 0 | CS2_33_12_16_10
18702 | 18703 | 654249.7 | 2010-12-16 02:27 | 2789.948 | 7 | 48 | -0.5501732 | 3.71085 | 42.51378 | 42.06082 | 170.9758 | 156.5064 | -3.242493e-05 | 0.09975375 | 0 | 0 | 0 | CS2_33_12_16_10
18703 | 18704 | 654279.7 | 2010-12-16 02:27 | 2819.963 | 7 | 48 | -0.5501732 | 3.708745 | 42.51378 | 42.06541 | 170.9758 | 156.5235 | -3.237724e-05 | 0.09975375 | 0 | 0 | 0 | CS2_33_12_16_10
18704 | 18705 | 654309.7 | 2010-12-16 02:28 | 2849.978 | 7 | 48 | -0.5501732 | 3.706639 | 42.51378 | 42.06999 | 170.9758 | 156.5405 | -6.480217e-05 | 0.09975375 | 0 | 0 | 0 | CS2_33_12_16_10
18705 | 18706 | 654339.7 | 2010-12-16 02:28 | 2879.995 | 7 | 48 | -0.5503531 | 3.704371 | 42.51378 | 42.07458 | 170.9758 | 156.5575 | -9.717941e-05 | 0.09975375 | 0 | 0 | 0 | CS2_33_12_16_10
18706 | 18707 | 654369.7 | 2010-12-16 02:29 | 2910.008 | 7 | 48 | -0.5501732 | 3.702427 | 42.51378 | 42.07917 | 170.9758 | 156.5745 | -6.480217e-05 | 0.09975375 | 0 | 0 | 0 | CS2_33_12_16_10
18707 | 18708 | 654399.7 | 2010-12-16 02:29 | 2940.023 | 7 | 48 | -0.5499932 | 3.700483 | 42.51378 | 42.08376 | 170.9758 | 156.5914 | -3.242493e-05 | 0.09975375 | 0 | 0 | 0 | CS2_33_12_16_10
18708 | 18709 | 654429.8 | 2010-12-16 02:30 | 2970.038 | 7 | 48 | -0.5498133 | 3.698539 | 42.51378 | 42.08834 | 170.9758 | 156.6084 | 0 | 0.09975375 | 0 | 0 | 0 | CS2_33_12_16_10
18709 | 18710 | 654459.8 | 2010-12-16 02:30 | 3000.053 | 7 | 48 | -0.5503531 | 3.696433 | 42.51378 | 42.09293 | 170.9758 | 156.6254 | -3.242493e-05 | 0.09975375 | 0 | 0 | 0 | CS2_33_12_16_10
18710 | 18711 | 654489.8 | 2010-12-16 02:31 | 3030.068 | 7 | 48 | -0.5501732 | 3.694489 | 42.51378 | 42.09752 | 170.9758 | 156.6423 | -3.237724e-05 | 0.09975375 | 0 | 0 | 0 | CS2_33_12_16_10
18711 | 18712 | 654519.8 | 2010-12-16 02:31 | 3060.083 | 7 | 48 | -0.5501732 | 3.692545 | 42.51378 | 42.1021 | 170.9758 | 156.6593 | -6.480217e-05 | 0.09975375 | 0 | 0 | 0 | CS2_33_12_16_10
18712 | 18713 | 654549.8 | 2010-12-16 02:32 | 3090.098 | 7 | 48 | -0.5501732 | 3.690601 | 42.51378 | 42.10669 | 170.9758 | 156.6762 | -6.480217e-05 | 0.09975375 | 0 | 0 | 0 | CS2_33_12_16_10
18713 | 18714 | 654579.8 | 2010-12-16 02:32 | 3120.113 | 7 | 48 | -0.5503531 | 3.688819 | 42.51378 | 42.11128 | 170.9758 | 156.6931 | -6.480217e-05 | 0.09975375 | 0 | 0 | 0 | CS2_33_12_16_10
18714 | 18715 | 654609.9 | 2010-12-16 02:33 | 3150.128 | 7 | 48 | -0.5501732 | 3.687037 | 42.51378 | 42.11586 | 170.9758 | 156.71 | -3.242493e-05 | 0.09975375 | 0 | 0 | 0 | CS2_33_12_16_10
18715 | 18716 | 654639.9 | 2010-12-16 02:33 | 3180.143 | 7 | 48 | -0.5503531 | 3.684932 | 42.51378 | 42.12045 | 170.9758 | 156.7269 | -0.0001295567 | 0.09975375 | 0 | 0 | 0 | CS2_33_12_16_10
18716 | 18717 | 654669.9 | 2010-12-16 02:34 | 3210.159 | 7 | 48 | -0.5501732 | 3.683312 | 42.51378 | 42.12504 | 170.9758 | 156.7438 | -6.480217e-05 | 0.09975375 | 0 | 0 | 0 | CS2_33_12_16_10
18717 | 18718 | 654699.9 | 2010-12-16 02:34 | 3240.173 | 7 | 48 | -0.5499932 | 3.68153 | 42.51378 | 42.12963 | 170.9758 | 156.7607 | -6.480217e-05 | 0.09975375 | 0 | 0 | 0 | CS2_33_12_16_10
18718 | 18719 | 654729.9 | 2010-12-16 02:35 | 3270.19 | 7 | 48 | -0.5499932 | 3.67991 | 42.51378 | 42.13421 | 170.9758 | 156.7776 | -3.237724e-05 | 0.09975375 | 0 | 0 | 0 | CS2_33_12_16_10
18719 | 18720 | 654759.9 | 2010-12-16 02:35 | 3300.204 | 7 | 48 | -0.5501732 | 3.67829 | 42.51378 | 42.1388 | 170.9758 | 156.7945 | 0 | 0.09975375 | 0 | 0 | 0 | CS2_33_12_16_10
18720 | 18721 | 654789.9 | 2010-12-16 02:36 | 3330.218 | 7 | 48 | -0.5503531 | 3.676346 | 42.51378 | 42.14338 | 170.9758 | 156.8114 | -6.480217e-05 | 0.09975375 | 0 | 0 | 0 | CS2_33_12_16_10
18721 | 18722 | 654820 | 2010-12-16 02:36 | 3360.234 | 7 | 48 | -0.5501732 | 3.674726 | 42.51378 | 42.14797 | 170.9758 | 156.8282 | -6.480217e-05 | 0.09975375 | 0 | 0 | 0 | CS2_33_12_16_10
18722 | 18723 | 654850 | 2010-12-16 02:37 | 3390.249 | 7 | 48 | -0.5501732 | 3.673268 | 42.51378 | 42.15256 | 170.9758 | 156.8451 | -3.237724e-05 | 0.09975375 | 0 | 0 | 0 | CS2_33_12_16_10
18723 | 18724 | 654880 | 2010-12-16 02:37 | 3420.264 | 7 | 48 | -0.5501732 | 3.671486 | 42.51378 | 42.15715 | 170.9758 | 156.8619 | -6.480217e-05 | 0.09975375 | 0 | 0 | 0 | CS2_33_12_16_10
18724 | 18725 | 654910 | 2010-12-16 02:38 | 3450.279 | 7 | 48 | -0.5501732 | 3.669867 | 42.51378 | 42.16173 | 170.9758 | 156.8788 | -3.237724e-05 | 0.09975375 | 0 | 0 | 0 | CS2_33_12_16_10
18725 | 18726 | 654940 | 2010-12-16 02:38 | 3480.294 | 7 | 48 | -0.5501732 | 3.668409 | 42.51378 | 42.16632 | 170.9758 | 156.8956 | 0 | 0.09975375 | 0 | 0 | 0 | CS2_33_12_16_10
18726 | 18727 | 654970 | 2010-12-16 02:39 | 3510.309 | 7 | 48 | -0.5501732 | 3.666789 | 42.51378 | 42.17091 | 170.9758 | 156.9124 | -6.480217e-05 | 0.09975375 | 0 | 0 | 0 | CS2_33_12_16_10
18727 | 18728 | 655000 | 2010-12-16 02:39 | 3540.324 | 7 | 48 | -0.5499932 | 3.665493 | 42.51378 | 42.17549 | 170.9758 | 156.9292 | 0 | 0.09975375 | 0 | 0 | 0 | CS2_33_12_16_10
18728 | 18729 | 655030.1 | 2010-12-16 02:40 | 3570.339 | 7 | 48 | -0.5503531 | 3.663873 | 42.51378 | 42.18008 | 170.9758 | 156.946 | -3.242493e-05 | 0.09975375 | 0 | 0 | 0 | CS2_33_12_16_10
18729 | 18730 | 655060.1 | 2010-12-16 02:40 | 3600.354 | 7 | 48 | -0.5501732 | 3.662091 | 42.51378 | 42.18467 | 170.9758 | 156.9628 | -6.480217e-05 | 0.09975375 | 0 | 0 | 0 | CS2_33_12_16_10
18730 | 18731 | 655090.1 | 2010-12-16 02:41 | 3630.369 | 7 | 48 | -0.5501732 | 3.660795 | 42.51378 | 42.18925 | 170.9758 | 156.9796 | 0 | 0.09975375 | 0 | 0 | 0 | CS2_33_12_16_10
18731 | 18732 | 655120.1 | 2010-12-16 02:41 | 3660.384 | 7 | 48 | -0.5501732 | 3.659013 | 42.51378 | 42.19384 | 170.9758 | 156.9964 | -9.717941e-05 | 0.09975375 | 0 | 0 | 0 | CS2_33_12_16_10
18732 | 18733 | 655150.1 | 2010-12-16 02:42 | 3690.399 | 7 | 48 | -0.5499932 | 3.657879 | 42.51378 | 42.19843 | 170.9758 | 157.0132 | 0 | 0.09975375 | 0 | 0 | 0 | CS2_33_12_16_10
18733 | 18734 | 655180.1 | 2010-12-16 02:42 | 3720.414 | 7 | 48 | -0.5501732 | 3.656421 | 42.51378 | 42.20302 | 170.9758 | 157.03 | 0 | 0.09975375 | 0 | 0 | 0 | CS2_33_12_16_10
18734 | 18735 | 655210.2 | 2010-12-16 02:43 | 3750.429 | 7 | 48 | -0.5501732 | 3.654963 | 42.51378 | 42.2076 | 170.9758 | 157.0467 | -3.237724e-05 | 0.09975375 | 0 | 0 | 0 | CS2_33_12_16_10
18735 | 18736 | 655240.2 | 2010-12-16 02:43 | 3780.445 | 7 | 48 | -0.5501732 | 3.653343 | 42.51378 | 42.21219 | 170.9758 | 157.0635 | -3.237724e-05 | 0.09975375 | 0 | 0 | 0 | CS2_33_12_16_10
18736 | 18737 | 655270.2 | 2010-12-16 02:44 | 3810.46 | 7 | 48 | -0.5503531 | 3.651886 | 42.51378 | 42.21678 | 170.9758 | 157.0803 | -6.475449e-05 | 0.09975375 | 0 | 0 | 0 | CS2_33_12_16_10
18737 | 18738 | 655300.2 | 2010-12-16 02:44 | 3840.475 | 7 | 48 | -0.5499932 | 3.650589 | 42.51378 | 42.22136 | 170.9758 | 157.097 | 0 | 0.09975375 | 0 | 0 | 0 | CS2_33_12_16_10
18738 | 18739 | 655330.2 | 2010-12-16 02:45 | 3870.492 | 7 | 48 | -0.5501732 | 3.648808 | 42.51378 | 42.22595 | 170.9758 | 157.1137 | -6.480217e-05 | 0.09975375 | 0 | 0 | 0 | CS2_33_12_16_10
18739 | 18740 | 655360.2 | 2010-12-16 02:45 | 3900.505 | 7 | 48 | -0.5501732 | 3.647512 | 42.51378 | 42.23054 | 170.9758 | 157.1305 | -6.475449e-05 | 0.09975375 | 0 | 0 | 0 | CS2_33_12_16_10
18740 | 18741 | 655390.2 | 2010-12-16 02:46 | 3930.52 | 7 | 48 | -0.5501732 | 3.646054 | 42.51378 | 42.23512 | 170.9758 | 157.1472 | -3.237724e-05 | 0.09975375 | 0 | 0 | 0 | CS2_33_12_16_10
18741 | 18742 | 655420.3 | 2010-12-16 02:46 | 3960.535 | 7 | 48 | -0.5501732 | 3.644434 | 42.51378 | 42.23971 | 170.9758 | 157.1639 | -3.242493e-05 | 0.09975375 | 0 | 0 | 0 | CS2_33_12_16_10
18742 | 18743 | 655450.3 | 2010-12-16 02:47 | 3990.55 | 7 | 48 | -0.5501732 | 3.642976 | 42.51378 | 42.2443 | 170.9758 | 157.1806 | -6.480217e-05 | 0.09975375 | 0 | 0 | 0 | CS2_33_12_16_10
18743 | 18744 | 655480.3 | 2010-12-16 02:47 | 4020.565 | 7 | 48 | -0.5501732 | 3.641518 | 42.51378 | 42.24889 | 170.9758 | 157.1974 | -6.480217e-05 | 0.09975375 | 0 | 0 | 0 | CS2_33_12_16_10
18744 | 18745 | 655510.3 | 2010-12-16 02:48 | 4050.58 | 7 | 48 | -0.5501732 | 3.640222 | 42.51378 | 42.25347 | 170.9758 | 157.2141 | 0 | 0.09975375 | 0 | 0 | 0 | CS2_33_12_16_10
18745 | 18746 | 655540.3 | 2010-12-16 02:48 | 4080.595 | 7 | 48 | -0.5499932 | 3.63844 | 42.51378 | 42.25806 | 170.9758 | 157.2307 | -6.480217e-05 | 0.09975375 | 0 | 0 | 0 | CS2_33_12_16_10
18746 | 18747 | 655570.3 | 2010-12-16 02:49 | 4110.61 | 7 | 48 | -0.5503531 | 3.636982 | 42.51378 | 42.26265 | 170.9758 | 157.2474 | -3.237724e-05 | 0.09975375 | 0 | 0 | 0 | CS2_33_12_16_10
18747 | 18748 | 655600.4 | 2010-12-16 02:49 | 4140.625 | 7 | 48 | -0.5501732 | 3.6352 | 42.51378 | 42.26723 | 170.9758 | 157.2641 | -9.717941e-05 | 0.09975375 | 0 | 0 | 0 | CS2_33_12_16_10
18748 | 18749 | 655630.4 | 2010-12-16 02:50 | 4170.64 | 7 | 48 | -0.5499932 | 3.633742 | 42.51378 | 42.27182 | 170.9758 | 157.2808 | -3.237724e-05 | 0.09975375 | 0 | 0 | 0 | CS2_33_12_16_10
18749 | 18750 | 655660.4 | 2010-12-16 02:50 | 4200.655 | 7 | 48 | -0.5501732 | 3.632284 | 42.51378 | 42.27641 | 170.9758 | 157.2974 | -3.242493e-05 | 0.09975375 | 0 | 0 | 0 | CS2_33_12_16_10
18750 | 18751 | 655690.4 | 2010-12-16 02:51 | 4230.67 | 7 | 48 | -0.5499932 | 3.630502 | 42.51378 | 42.28099 | 170.9758 | 157.3141 | -6.480217e-05 | 0.09975375 | 0 | 0 | 0 | CS2_33_12_16_10
18751 | 18752 | 655720.4 | 2010-12-16 02:51 | 4260.686 | 7 | 48 | -0.5499932 | 3.628883 | 42.51378 | 42.28558 | 170.9758 | 157.3307 | -3.237724e-05 | 0.09975375 | 0 | 0 | 0 | CS2_33_12_16_10
18752 | 18753 | 655750.4 | 2010-12-16 02:52 | 4290.701 | 7 | 48 | -0.5501732 | 3.627101 | 42.51378 | 42.29017 | 170.9758 | 157.3474 | -9.717941e-05 | 0.09975375 | 0 | 0 | 0 | CS2_33_12_16_10
18753 | 18754 | 655780.4 | 2010-12-16 02:52 | 4320.716 | 7 | 48 | -0.5499932 | 3.625481 | 42.51378 | 42.29475 | 170.9758 | 157.3640232 | -6.480217e-05 | 0.09975375 | 0 | 0 | 0 | CS2_33_12_16_10
18754 | 18755 | 655810.5 | 2010-12-16 02:53 | 4350.731 | 7 | 48 | -0.5503531 | 3.623699 | 42.51378 | 42.29934 | 170.9758 | 157.3806 | -6.480217e-05 | 0.09975375 | 0 | 0 | 0 | CS2_33_12_16_10
18755 | 18756 | 655840.5 | 2010-12-16 02:53 | 4380.746 | 7 | 48 | -0.5501732 | 3.621917 | 42.51378 | 42.30393 | 170.9758 | 157.3973 | -6.480217e-05 | 0.09975375 | 0 | 0 | 0 | CS2_33_12_16_10
18756 | 18757 | 655870.5 | 2010-12-16 02:54 | 4410.761 | 7 | 48 | -0.5501732 | 3.620135 | 42.51378 | 42.30852 | 170.9758 | 157.4139 | -6.480217e-05 | 0.09975375 | 0 | 0 | 0 | CS2_33_12_16_10
18757 | 18758 | 655900.5 | 2010-12-16 02:54 | 4440.776 | 7 | 48 | -0.5501732 | 3.618353 | 42.51378 | 42.3131 | 170.9758 | 157.4305 | 0 | 0.09975375 | 0 | 0 | 0 | CS2_33_12_16_10
18758 | 18759 | 655930.5 | 2010-12-16 02:55 | 4470.791 | 7 | 48 | -0.5501732 | 3.616409 | 42.51378 | 42.31769 | 170.9758 | 157.4471 | 0 | 0.09975375 | 0 | 0 | 0 | CS2_33_12_16_10
18759 | 18760 | 655960.5 | 2010-12-16 02:55 | 4500.792 | 7 | 48 | -0.5501732 | 3.614303 | 42.51378 | 42.32227 | 170.9758 | 157.4636 | -9.717941e-05 | 0.09975375 | 0 | 0 | 0 | CS2_33_12_16_10
18760 | 18761 | 655990.5 | 2010-12-16 02:56 | 4530.806 | 7 | 48 | -0.5501732 | 3.61236 | 42.51378 | 42.32686 | 170.9758 | 157.4802 | -6.480217e-05 | 0.09975375 | 0 | 0 | 0 | CS2_33_12_16_10
18761 | 18762 | 656020.5 | 2010-12-16 02:56 | 4560.82 | 7 | 48 | -0.5503531 | 3.610254 | 42.51378 | 42.33145 | 170.9758 | 157.4968 | -6.480217e-05 | 0.09975375 | 0 | 0 | 0 | CS2_33_12_16_10
18762 | 18763 | 656050.6 | 2010-12-16 02:57 | 4590.836 | 7 | 48 | -0.5501732 | 3.608148 | 42.51378 | 42.33603 | 170.9758 | 157.5133 | -3.242493e-05 | 0.09975375 | 0 | 0 | 0 | CS2_33_12_16_10
18763 | 18764 | 656080.6 | 2010-12-16 02:57 | 4620.851 | 7 | 48 | -0.5501732 | 3.605718 | 42.51378 | 42.34062 | 170.9758 | 157.5299 | -9.717941e-05 | 0.09975375 | 0 | 0 | 0 | CS2_33_12_16_10
18764 | 18765 | 656110.6 | 2010-12-16 02:58 | 4650.866 | 7 | 48 | -0.5501732 | 3.60345 | 42.51378 | 42.34521 | 170.9758 | 157.5464 | -6.480217e-05 | 0.09975375 | 0 | 0 | 0 | CS2_33_12_16_10
18765 | 18766 | 656140.6 | 2010-12-16 02:58 | 4680.881 | 7 | 48 | -0.5501732 | 3.601182 | 42.51378 | 42.3498 | 170.9758 | 157.5629 | -3.242493e-05 | 0.09975375 | 0 | 0 | 0 | CS2_33_12_16_10
18766 | 18767 | 656170.6 | 2010-12-16 02:59 | 4710.896 | 7 | 48 | -0.5503531 | 3.598428 | 42.51378 | 42.35438 | 170.9758 | 157.5794 | -9.717941e-05 | 0.09975375 | 0 | 0 | 0 | CS2_33_12_16_10
18767 | 18768 | 656200.6 | 2010-12-16 02:59 | 4740.911 | 7 | 48 | -0.5501732 | 3.59616 | 42.51378 | 42.35897 | 170.9758 | 157.596 | -3.242493e-05 | 0.09975375 | 0 | 0 | 0 | CS2_33_12_16_10
18768 | 18769 | 656230.7 | 2010-12-16 03:00 | 4770.926 | 7 | 48 | -0.5501732 | 3.593082 | 42.51378 | 42.36356 | 170.9758 | 157.6124 | -9.717941e-05 | 0.09975375 | 0 | 0 | 0 | CS2_33_12_16_10
18769 | 18770 | 656260.7 | 2010-12-16 03:00 | 4800.941 | 7 | 48 | -0.5501732 | 3.590329 | 42.51378 | 42.36814 | 170.9758 | 157.6289 | -6.475449e-05 | 0.09975375 | 0 | 0 | 0 | CS2_33_12_16_10
18770 | 18771 | 656290.7 | 2010-12-16 03:01 | 4830.959 | 7 | 48 | -0.5501732 | 3.587251 | 42.51378 | 42.37273 | 170.9758 | 157.6454 | -6.480217e-05 | 0.09975375 | 0 | 0 | 0 | CS2_33_12_16_10
18771 | 18772 | 656320.7 | 2010-12-16 03:01 | 4860.971 | 7 | 48 | -0.5499932 | 3.583849 | 42.51378 | 42.37732 | 170.9758 | 157.6618 | -6.480217e-05 | 0.09975375 | 0 | 0 | 0 | CS2_33_12_16_10
18772 | 18773 | 656350.7 | 2010-12-16 03:02 | 4890.986 | 7 | 48 | -0.5501732 | 3.580285 | 42.51378 | 42.3819 | 170.9758 | 157.6783 | -0.0001296043 | 0.09975375 | 0 | 0 | 0 | CS2_33_12_16_10
18773 | 18774 | 656380.7 | 2010-12-16 03:02 | 4921.001 | 7 | 48 | -0.5501732 | 3.576559 | 42.51378 | 42.38649 | 170.9758 | 157.6947 | -9.717941e-05 | 0.09975375 | 0 | 0 | 0 | CS2_33_12_16_10
18774 | 18775 | 656410.7 | 2010-12-16 03:03 | 4951.016 | 7 | 48 | -0.5501732 | 3.572348 | 42.51378 | 42.39108 | 170.9758 | 157.7111 | -0.0001295567 | 0.09975375 | 0 | 0 | 0 | CS2_33_12_16_10
18775 | 18776 | 656440.8 | 2010-12-16 03:03 | 4981.031 | 7 | 48 | -0.5499932 | 3.568136 | 42.51378 | 42.39566 | 170.9758 | 157.7274 | -0.0001296043 | 0.09975375 | 0 | 0 | 0 | CS2_33_12_16_10
18776 | 18777 | 656470.8 | 2010-12-16 03:04 | 5011.046 | 7 | 48 | -0.5501732 | 3.563276 | 42.51378 | 42.40025 | 170.9758 | 157.7438 | -0.0001619816 | 0.09975375 | 0 | 0 | 0 | CS2_33_12_16_10
18777 | 18778 | 656500.8 | 2010-12-16 03:04 | 5041.061 | 7 | 48 | -0.5499932 | 3.558092 | 42.51378 | 42.40484 | 170.9758 | 157.7601 | -0.0001619816 | 0.09975375 | 0 | 0 | 0 | CS2_33_12_16_10
18778 | 18779 | 656530.8 | 2010-12-16 03:05 | 5071.076 | 7 | 48 | -0.5499932 | 3.552423 | 42.51378 | 42.40942 | 170.9758 | 157.7764 | -0.0001619816 | 0.09975375 | 0 | 0 | 0 | CS2_33_12_16_10
18779 | 18780 | 656560.8 | 2010-12-16 03:05 | 5101.093 | 7 | 48 | -0.5503531 | 3.545943 | 42.51378 | 42.41401 | 170.9758 | 157.7927 | -0.0001296043 | 0.09975375 | 0 | 0 | 0 | CS2_33_12_16_10
18780 | 18781 | 656590.8 | 2010-12-16 03:06 | 5131.107 | 7 | 48 | -0.5501732 | 3.538815 | 42.51378 | 42.4186 | 170.9758 | 157.809 | -0.0001944065 | 0.09975375 | 0 | 0 | 0 | CS2_33_12_16_10
18781 | 18782 | 656620.8 | 2010-12-16 03:06 | 5161.122 | 7 | 48 | -0.5501732 | 3.530716 | 42.51378 | 42.42318 | 170.9758 | 157.8252 | -0.000259161 | 0.09975375 | 0 | 0 | 0 | CS2_33_12_16_10
18782 | 18783 | 656650.9 | 2010-12-16 03:07 | 5191.137 | 7 | 48 | -0.5501732 | 3.521644 | 42.51378 | 42.42777 | 170.9758 | 157.8413 | -0.0002592087 | 0.09975375 | 0 | 0 | 0 | CS2_33_12_16_10
18783 | 18784 | 656680.9 | 2010-12-16 03:07 | 5221.152 | 7 | 48 | -0.5499932 | 3.511439 | 42.51378 | 42.43236 | 170.9758 | 157.8575 | -0.0002915859 | 0.09975375 | 0 | 0 | 0 | CS2_33_12_16_10
18784 | 18785 | 656710.9 | 2010-12-16 03:08 | 5251.167 | 7 | 48 | -0.5499932 | 3.499613 | 42.51378 | 42.43694 | 170.9758 | 157.8736 | -0.0003239632 | 0.09975375 | 0 | 0 | 0 | CS2_33_12_16_10
18785 | 18786 | 656740.9 | 2010-12-16 03:08 | 5281.182 | 7 | 48 | -0.5501732 | 3.485844 | 42.51378 | 42.44153 | 170.9758 | 157.8896 | -0.0004211903 | 0.09975375 | 0 | 0 | 0 | CS2_33_12_16_10
18786 | 18787 | 656770.9 | 2010-12-16 03:09 | 5311.197 | 7 | 48 | -0.5499932 | 3.469969 | 42.51378 | 42.44612 | 170.9758 | 157.9055 | -0.0004535675 | 0.09975375 | 0 | 0 | 0 | CS2_33_12_16_10
18787 | 18788 | 656800.9 | 2010-12-16 03:09 | 5341.212 | 7 | 48 | -0.5503531 | 3.451502 | 42.51378 | 42.4507 | 170.9758 | 157.9214 | -0.0005183697 | 0.09975375 | 0 | 0 | 0 | CS2_33_12_16_10
18788 | 18789 | 656831 | 2010-12-16 03:10 | 5371.227 | 7 | 48 | -0.5503531 | 3.429957 | 42.51378 | 42.45529 | 170.9758 | 157.9372 | -0.000647974 | 0.09975375 | 0 | 0 | 0 | CS2_33_12_16_10
18789 | 18790 | 656861 | 2010-12-16 03:10 | 5401.242 | 7 | 48 | -0.5501732 | 3.404524 | 42.51378 | 42.45988 | 170.9758 | 157.9529 | -0.0007451534 | 0.09975375 | 0 | 0 | 0 | CS2_33_12_16_10
18790 | 18791 | 656891 | 2010-12-16 03:11 | 5431.257 | 7 | 48 | -0.5499932 | 3.374718 | 42.51378 | 42.46446 | 170.9758 | 157.9684 | -0.0008747578 | 0.09975375 | 0 | 0 | 0 | CS2_33_12_16_10
18791 | 18792 | 656921 | 2010-12-16 03:11 | 5461.272 | 7 | 48 | -0.5498133 | 3.339404 | 42.51378 | 42.46905 | 170.9758 | 157.9838 | -0.0009719372 | 0.09975375 | 0 | 0 | 0 | CS2_33_12_16_10
18792 | 18793 | 656951 | 2010-12-16 03:12 | 5491.287 | 7 | 48 | -0.5501732 | 3.296476 | 42.51378 | 42.47364 | 170.9758 | 157.999 | -0.001231146 | 0.09975375 | 0 | 0 | 0 | CS2_33_12_16_10
18793 | 18794 | 656981 | 2010-12-16 03:12 | 5521.302 | 7 | 48 | -0.5499932 | 3.244801 | 42.51378 | 42.47822 | 170.9758 | 158.014 | -0.00145793 | 0.09975375 | 0 | 0 | 0 | CS2_33_12_16_10
18794 | 18795 | 657011 | 2010-12-16 03:13 | 5551.318 | 7 | 48 | -0.5501732 | 3.180652 | 42.51378 | 42.48281 | 170.9758 | 158.0288 | -0.001879072 | 0.09975375 | 0 | 0 | 0 | CS2_33_12_16_10
18795 | 18796 | 657041.1 | 2010-12-16 03:13 | 5581.333 | 7 | 48 | -0.5501732 | 3.097064 | 42.51378 | 42.4874 | 170.9758 | 158.0432 | -0.002527046 | 0.09975375 | 0 | 0 | 0 | CS2_33_12_16_10
18796 | 18797 | 657067 | 2010-12-16 03:14 | 5607.238 | 7 | 48 | -0.5501732 | 2.996953 | 42.51378 | 42.49136 | 170.9758 | 158.0553 | -0.003531456 | 0.09975375 | 0 | 0 | 0 | CS2_33_12_16_10
18797 | 18798 | 657087.8 | 2010-12-16 03:14 | 5628.035 | 7 | 48 | -0.5503531 | 2.896681 | 42.51378 | 42.49453 | 170.9758 | 158.0646 | -0.004082203 | 0.09975375 | 0 | 0 | 0 | CS2_33_12_16_10
18798 | 18799 | 657107 | 2010-12-16 03:14 | 5647.238 | 7 | 48 | -0.5501732 | 2.79657 | 42.51378 | 42.49747 | 170.9758 | 158.073 | -0.004244185 | 0.09975375 | 0 | 0 | 0 | CS2_33_12_16_10
18799 | 18800 | 657126.1 | 2010-12-16 03:14 | 5666.362 | 7 | 48 | -0.5501732 | 2.699861 | 42.51378 | 42.50039 | 170.9758 | 158.081 | -0.003920174 | 0.09975375 | 0 | 0 | 0 | CS2_33_12_16_10
18800 | 18801 | 657186.1 | 2010-12-16 03:15 | 60.01447 | 8 | 48 | 0 | 3.352363 | 42.51378 | 42.50039 | 170.9758 | 158.081 | 0.00145793 | 0.09975375 | 0 | 0 | 0 | CS2_33_12_16_10
18801 | 18802 | 657186.3 | 2010-12-16 03:16 | 0.1875197 | 9 | 48 | 0.0002857086 | 3.352525 | 42.51378 | 42.50039 | 170.9758 | 158.081 | 0 | 0.1005648 | 0 | 0 | 0 | CS2_33_12_16_10
18802 | 18803 | 657191.1 | 2010-12-16 03:16 | 5.015541 | 9 | 48 | -0.002233554 | 3.360462 | 42.51378 | 42.50039 | 170.9758 | 158.081 | 0.001036739 | 0.1005648 | 0 | 0 | 0 | CS2_33_12_16_10