## Sheet1
| Data_Point | Test_Time(s) | Date_Time | Step_Time(s) | Step_Index | Cycle_Index | Current(A) | Voltage(V) | Charge_Capacity(Ah) | Discharge_Capacity(Ah) | Charge_Energy(Wh) | Discharge_Energy(Wh) | dV/dt(V/s) | Internal_Resistance(Ohm) | Is_FC_Data | AC_Impedance(Ohm) | ACI_Phase_Angle(Deg) | Battery_Label
19184 | 19185 | 670670.1 | 2010-12-16 07:00 | 30.01495 | 1 | 50 | 0 | 3.41473 | 43.378 | 43.3597 | 174.4543 | 161.2718 | 0.0008747578 | 0.1022789 | 0 | 0 | 0 | CS2_33_12_16_10
19185 | 19186 | 670700.1 | 2010-12-16 07:01 | 60.02997 | 1 | 50 | 0 | 3.44081 | 43.378 | 43.3597 | 174.4543 | 161.2718 | 0.0006155968 | 0.1022789 | 0 | 0 | 0 | CS2_33_12_16_10
19186 | 19187 | 670730.1 | 2010-12-16 07:01 | 90.04499 | 1 | 50 | 0 | 3.460735 | 43.378 | 43.3597 | 174.4543 | 161.2718 | 0.0004859924 | 0.1022789 | 0 | 0 | 0 | CS2_33_12_16_10
19187 | 19188 | 670760.1 | 2010-12-16 07:02 | 120.0132 | 1 | 50 | 0 | 3.476286 | 43.378 | 43.3597 | 174.4543 | 161.2718 | 0.0003887653 | 0.1022789 | 0 | 0 | 0 | CS2_33_12_16_10
19188 | 19189 | 670790.1 | 2010-12-16 07:02 | 30.01505 | 2 | 50 | 0.5500248 | 3.693517 | 43.38258 | 43.3597 | 174.471 | 161.2718 | 0.001555109 | 0.1022789 | 0 | 0 | 0 | CS2_33_12_16_10
19189 | 19190 | 670820.1 | 2010-12-16 07:03 | 60.03008 | 2 | 50 | 0.5500248 | 3.736283 | 43.38717 | 43.3597 | 174.4881 | 161.2718 | 0.0009395599 | 0.1022789 | 0 | 0 | 0 | CS2_33_12_16_10
19190 | 19191 | 670850.1 | 2010-12-16 07:03 | 90.0452 | 2 | 50 | 0.5498449 | 3.76366 | 43.39175 | 43.3597 | 174.5053 | 161.2718 | 0.0005831718 | 0.1022789 | 0 | 0 | 0 | CS2_33_12_16_10
19191 | 19192 | 670880.1 | 2010-12-16 07:04 | 120.0601 | 2 | 50 | 0.5502048 | 3.783746 | 43.39634 | 43.3597 | 174.5226 | 161.2718 | 0.0004535675 | 0.1022789 | 0 | 0 | 0 | CS2_33_12_16_10
19192 | 19193 | 670910.1 | 2010-12-16 07:04 | 150.0751 | 2 | 50 | 0.5498449 | 3.798164 | 43.40093 | 43.3597 | 174.54 | 161.2718 | 0.0003240108 | 0.1022789 | 0 | 0 | 0 | CS2_33_12_16_10
19193 | 19194 | 670940.2 | 2010-12-16 07:05 | 180.0903 | 2 | 50 | 0.5498449 | 3.808531 | 43.40551 | 43.3597 | 174.5574 | 161.2718 | 0.0002267838 | 0.1022789 | 0 | 0 | 0 | CS2_33_12_16_10
19194 | 19195 | 670970.2 | 2010-12-16 07:05 | 210.1054 | 2 | 50 | 0.5498449 | 3.816793 | 43.4101 | 43.3597 | 174.5749 | 161.2718 | 0.0001944065 | 0.1022789 | 0 | 0 | 0 | CS2_33_12_16_10
19195 | 19196 | 671000.2 | 2010-12-16 07:06 | 240.1204 | 2 | 50 | 0.5500248 | 3.823435 | 43.41468 | 43.3597 | 174.5924 | 161.2718 | 0.0001620293 | 0.1022789 | 0 | 0 | 0 | CS2_33_12_16_10
19196 | 19197 | 671030.2 | 2010-12-16 07:06 | 270.1352 | 2 | 50 | 0.5498449 | 3.829266 | 43.41927 | 43.3597 | 174.6099 | 161.2718 | 0.0001620293 | 0.1022789 | 0 | 0 | 0 | CS2_33_12_16_10
19197 | 19198 | 671060.2 | 2010-12-16 07:07 | 300.1502 | 2 | 50 | 0.5500248 | 3.834774 | 43.42385 | 43.3597 | 174.6275 | 161.2718 | 0.0001296043 | 0.1022789 | 0 | 0 | 0 | CS2_33_12_16_10
19198 | 19199 | 671090.2 | 2010-12-16 07:07 | 330.1653 | 2 | 50 | 0.5500248 | 3.839796 | 43.42844 | 43.3597 | 174.6451 | 161.2718 | 0.0001295567 | 0.1022789 | 0 | 0 | 0 | CS2_33_12_16_10
19199 | 19200 | 671120.2 | 2010-12-16 07:08 | 360.1803 | 2 | 50 | 0.5498449 | 3.844493 | 43.43302 | 43.3597 | 174.6627 | 161.2718 | 0.0001296043 | 0.1022789 | 0 | 0 | 0 | CS2_33_12_16_10
19200 | 19201 | 671150.3 | 2010-12-16 07:08 | 390.1953 | 2 | 50 | 0.5500248 | 3.849029 | 43.43761 | 43.3597 | 174.6804 | 161.2718 | 0.0001295567 | 0.1022789 | 0 | 0 | 0 | CS2_33_12_16_10
19201 | 19202 | 671180.3 | 2010-12-16 07:09 | 420.2122 | 2 | 50 | 0.5500248 | 3.853403 | 43.4422 | 43.3597 | 174.698 | 161.2718 | 9.717941e-05 | 0.1022789 | 0 | 0 | 0 | CS2_33_12_16_10
19202 | 19203 | 671210.3 | 2010-12-16 07:09 | 450.2254 | 2 | 50 | 0.5500248 | 3.857291 | 43.44678 | 43.3597 | 174.7157 | 161.2718 | 6.480217e-05 | 0.1022789 | 0 | 0 | 0 | CS2_33_12_16_10
19203 | 19204 | 671240.3 | 2010-12-16 07:10 | 480.2404 | 2 | 50 | 0.5498449 | 3.861341 | 43.45137 | 43.3597 | 174.7334 | 161.2718 | 6.480217e-05 | 0.1022789 | 0 | 0 | 0 | CS2_33_12_16_10
19204 | 19205 | 671270.3 | 2010-12-16 07:10 | 510.2554 | 2 | 50 | 0.5498449 | 3.865066 | 43.45595 | 43.3597 | 174.7511 | 161.2718 | 6.480217e-05 | 0.1022789 | 0 | 0 | 0 | CS2_33_12_16_10
19205 | 19206 | 671300.3 | 2010-12-16 07:11 | 540.2704 | 2 | 50 | 0.5502048 | 3.868954 | 43.46054 | 43.3597 | 174.7689 | 161.2718 | 9.717941e-05 | 0.1022789 | 0 | 0 | 0 | CS2_33_12_16_10
19206 | 19207 | 671330.4 | 2010-12-16 07:11 | 570.2855 | 2 | 50 | 0.5502048 | 3.872518 | 43.46512 | 43.3597 | 174.7866 | 161.2718 | 9.722709e-05 | 0.1022789 | 0 | 0 | 0 | CS2_33_12_16_10
19207 | 19208 | 671360.4 | 2010-12-16 07:12 | 600.3005 | 2 | 50 | 0.5498449 | 3.87592 | 43.46971 | 43.3597 | 174.8044 | 161.2718 | 0.0001296043 | 0.1022789 | 0 | 0 | 0 | CS2_33_12_16_10
19208 | 19209 | 671390.4 | 2010-12-16 07:12 | 630.3157 | 2 | 50 | 0.5500248 | 3.87916 | 43.47429 | 43.3597 | 174.8221 | 161.2718 | 9.722709e-05 | 0.1022789 | 0 | 0 | 0 | CS2_33_12_16_10
19209 | 19210 | 671420.4 | 2010-12-16 07:13 | 660.3306 | 2 | 50 | 0.5500248 | 3.8824 | 43.47888 | 43.3597 | 174.8399 | 161.2718 | 9.722709e-05 | 0.1022789 | 0 | 0 | 0 | CS2_33_12_16_10
19210 | 19211 | 671450.4 | 2010-12-16 07:13 | 690.3456 | 2 | 50 | 0.5500248 | 3.885801 | 43.48346 | 43.3597 | 174.8578 | 161.2718 | 9.722709e-05 | 0.1022789 | 0 | 0 | 0 | CS2_33_12_16_10
19211 | 19212 | 671480.4 | 2010-12-16 07:14 | 720.3606 | 2 | 50 | 0.5500248 | 3.888555 | 43.48805 | 43.3597 | 174.8756 | 161.2718 | 6.480217e-05 | 0.1022789 | 0 | 0 | 0 | CS2_33_12_16_10
19212 | 19213 | 671510.4 | 2010-12-16 07:14 | 750.3756 | 2 | 50 | 0.5500248 | 3.891471 | 43.49264 | 43.3597 | 174.8934 | 161.2718 | 6.480217e-05 | 0.1022789 | 0 | 0 | 0 | CS2_33_12_16_10
19213 | 19214 | 671540.5 | 2010-12-16 07:15 | 780.3908 | 2 | 50 | 0.5500248 | 3.894387 | 43.49722 | 43.3597 | 174.9113 | 161.2718 | 9.717941e-05 | 0.1022789 | 0 | 0 | 0 | CS2_33_12_16_10
19214 | 19215 | 671570.5 | 2010-12-16 07:15 | 810.4056 | 2 | 50 | 0.5500248 | 3.897141 | 43.50181 | 43.3597 | 174.9291 | 161.2718 | 9.722709e-05 | 0.1022789 | 0 | 0 | 0 | CS2_33_12_16_10
19215 | 19216 | 671600.5 | 2010-12-16 07:16 | 840.4207 | 2 | 50 | 0.5500248 | 3.89957 | 43.50639 | 43.3597 | 174.947 | 161.2718 | 6.475449e-05 | 0.1022789 | 0 | 0 | 0 | CS2_33_12_16_10
19216 | 19217 | 671630.5 | 2010-12-16 07:16 | 870.4357 | 2 | 50 | 0.5498449 | 3.902 | 43.51098 | 43.3597 | 174.9649 | 161.2718 | 6.480217e-05 | 0.1022789 | 0 | 0 | 0 | CS2_33_12_16_10
19217 | 19218 | 671660.5 | 2010-12-16 07:17 | 900.4507 | 2 | 50 | 0.5498449 | 3.904268 | 43.51556 | 43.3597 | 174.9828 | 161.2718 | 3.237724e-05 | 0.1022789 | 0 | 0 | 0 | CS2_33_12_16_10
19218 | 19219 | 671690.5 | 2010-12-16 07:17 | 930.4657 | 2 | 50 | 0.5500248 | 3.906536 | 43.52015 | 43.3597 | 175.0007 | 161.2718 | 6.475449e-05 | 0.1022789 | 0 | 0 | 0 | CS2_33_12_16_10
19219 | 19220 | 671720.5 | 2010-12-16 07:18 | 960.4808 | 2 | 50 | 0.5500248 | 3.908966 | 43.52473 | 43.3597 | 175.0186 | 161.2718 | 6.480217e-05 | 0.1022789 | 0 | 0 | 0 | CS2_33_12_16_10
19220 | 19221 | 671750.6 | 2010-12-16 07:18 | 990.4959 | 2 | 50 | 0.5500248 | 3.911072 | 43.52932 | 43.3597 | 175.0366 | 161.2718 | 6.480217e-05 | 0.1022789 | 0 | 0 | 0 | CS2_33_12_16_10
19221 | 19222 | 671780.6 | 2010-12-16 07:19 | 1020.511 | 2 | 50 | 0.5500248 | 3.913016 | 43.53391 | 43.3597 | 175.0545 | 161.2718 | 3.237724e-05 | 0.1022789 | 0 | 0 | 0 | CS2_33_12_16_10
19222 | 19223 | 671810.6 | 2010-12-16 07:19 | 1050.512 | 2 | 50 | 0.5498449 | 3.91496 | 43.53849 | 43.3597 | 175.0724 | 161.2718 | 0 | 0.1022789 | 0 | 0 | 0 | CS2_33_12_16_10
19223 | 19224 | 671840.6 | 2010-12-16 07:20 | 1080.525 | 2 | 50 | 0.5498449 | 3.916904 | 43.54307 | 43.3597 | 175.0904 | 161.2718 | 0 | 0.1022789 | 0 | 0 | 0 | CS2_33_12_16_10
19224 | 19225 | 671870.6 | 2010-12-16 07:20 | 1110.54 | 2 | 50 | 0.5498449 | 3.918686 | 43.54766 | 43.3597 | 175.1084 | 161.2718 | 6.480217e-05 | 0.1022789 | 0 | 0 | 0 | CS2_33_12_16_10
19225 | 19226 | 671900.6 | 2010-12-16 07:21 | 1140.555 | 2 | 50 | 0.5500248 | 3.920467 | 43.55225 | 43.3597 | 175.1263 | 161.2718 | -3.242493e-05 | 0.1022789 | 0 | 0 | 0 | CS2_33_12_16_10
19226 | 19227 | 671930.6 | 2010-12-16 07:21 | 1170.57 | 2 | 50 | 0.5500248 | 3.922573 | 43.55683 | 43.3597 | 175.1443 | 161.2718 | 3.237724e-05 | 0.1022789 | 0 | 0 | 0 | CS2_33_12_16_10
19227 | 19228 | 671960.7 | 2010-12-16 07:22 | 1200.585 | 2 | 50 | 0.5500248 | 3.924355 | 43.56142 | 43.3597 | 175.1623 | 161.2718 | 3.237724e-05 | 0.1022789 | 0 | 0 | 0 | CS2_33_12_16_10
19228 | 19229 | 671990.7 | 2010-12-16 07:22 | 1230.601 | 2 | 50 | 0.5500248 | 3.926137 | 43.566 | 43.3597 | 175.1803 | 161.2718 | 6.480217e-05 | 0.1022789 | 0 | 0 | 0 | CS2_33_12_16_10
19229 | 19230 | 672020.7 | 2010-12-16 07:23 | 1260.615 | 2 | 50 | 0.5500248 | 3.928081 | 43.57059 | 43.3597 | 175.1983 | 161.2718 | 6.480217e-05 | 0.1022789 | 0 | 0 | 0 | CS2_33_12_16_10
19230 | 19231 | 672050.7 | 2010-12-16 07:23 | 1290.63 | 2 | 50 | 0.5498449 | 3.929863 | 43.57517 | 43.3597 | 175.2163 | 161.2718 | 9.717941e-05 | 0.1022789 | 0 | 0 | 0 | CS2_33_12_16_10
19231 | 19232 | 672080.7 | 2010-12-16 07:24 | 1320.646 | 2 | 50 | 0.5498449 | 3.931483 | 43.57976 | 43.3597 | 175.2343 | 161.2718 | 3.237724e-05 | 0.1022789 | 0 | 0 | 0 | CS2_33_12_16_10
19232 | 19233 | 672110.7 | 2010-12-16 07:24 | 1350.66 | 2 | 50 | 0.5498449 | 3.933427 | 43.58434 | 43.3597 | 175.2524 | 161.2718 | 6.480217e-05 | 0.1022789 | 0 | 0 | 0 | CS2_33_12_16_10
19233 | 19234 | 672140.7 | 2010-12-16 07:25 | 1380.676 | 2 | 50 | 0.5496649 | 3.935047 | 43.58893 | 43.3597 | 175.2704 | 161.2718 | 3.237724e-05 | 0.1022789 | 0 | 0 | 0 | CS2_33_12_16_10
19234 | 19235 | 672170.8 | 2010-12-16 07:25 | 1410.69 | 2 | 50 | 0.5500248 | 3.93699 | 43.59351 | 43.3597 | 175.2885 | 161.2718 | 6.475449e-05 | 0.1022789 | 0 | 0 | 0 | CS2_33_12_16_10
19235 | 19236 | 672200.8 | 2010-12-16 07:26 | 1440.706 | 2 | 50 | 0.5498449 | 3.938772 | 43.5981 | 43.3597 | 175.3065 | 161.2718 | 6.480217e-05 | 0.1022789 | 0 | 0 | 0 | CS2_33_12_16_10
19236 | 19237 | 672230.8 | 2010-12-16 07:26 | 1470.721 | 2 | 50 | 0.5500248 | 3.940717 | 43.60268 | 43.3597 | 175.3246 | 161.2718 | 6.480217e-05 | 0.1022789 | 0 | 0 | 0 | CS2_33_12_16_10
19237 | 19238 | 672260.8 | 2010-12-16 07:27 | 1500.736 | 2 | 50 | 0.5500248 | 3.942498 | 43.60727 | 43.3597 | 175.3427 | 161.2718 | 0.0001296043 | 0.1022789 | 0 | 0 | 0 | CS2_33_12_16_10
19238 | 19239 | 672290.8 | 2010-12-16 07:27 | 1530.751 | 2 | 50 | 0.5502048 | 3.94428 | 43.61185 | 43.3597 | 175.3607 | 161.2718 | 6.475449e-05 | 0.1022789 | 0 | 0 | 0 | CS2_33_12_16_10
19239 | 19240 | 672320.8 | 2010-12-16 07:28 | 1560.766 | 2 | 50 | 0.5502048 | 3.946062 | 43.61644 | 43.3597 | 175.3788 | 161.2718 | 6.480217e-05 | 0.1022789 | 0 | 0 | 0 | CS2_33_12_16_10
19240 | 19241 | 672350.8 | 2010-12-16 07:28 | 1590.781 | 2 | 50 | 0.5498449 | 3.947682 | 43.62103 | 43.3597 | 175.3969 | 161.2718 | 3.242493e-05 | 0.1022789 | 0 | 0 | 0 | CS2_33_12_16_10
19241 | 19242 | 672380.9 | 2010-12-16 07:29 | 1620.798 | 2 | 50 | 0.5502048 | 3.949626 | 43.62561 | 43.3597 | 175.415 | 161.2718 | 6.480217e-05 | 0.1022789 | 0 | 0 | 0 | CS2_33_12_16_10
19242 | 19243 | 672410.9 | 2010-12-16 07:29 | 1650.812 | 2 | 50 | 0.5500248 | 3.951408 | 43.6302 | 43.3597 | 175.4331 | 161.2718 | 6.480217e-05 | 0.1022789 | 0 | 0 | 0 | CS2_33_12_16_10
19243 | 19244 | 672440.9 | 2010-12-16 07:30 | 1680.826 | 2 | 50 | 0.5500248 | 3.95319 | 43.63478 | 43.3597 | 175.4513 | 161.2718 | 6.480217e-05 | 0.1022789 | 0 | 0 | 0 | CS2_33_12_16_10
19244 | 19245 | 672470.9 | 2010-12-16 07:30 | 1710.841 | 2 | 50 | 0.5500248 | 3.954972 | 43.63937 | 43.3597 | 175.4694 | 161.2718 | 3.242493e-05 | 0.1022789 | 0 | 0 | 0 | CS2_33_12_16_10
19245 | 19246 | 672500.9 | 2010-12-16 07:31 | 1740.856 | 2 | 50 | 0.5502048 | 3.956916 | 43.64395 | 43.3597 | 175.4875 | 161.2718 | 9.717941e-05 | 0.1022789 | 0 | 0 | 0 | CS2_33_12_16_10
19246 | 19247 | 672530.9 | 2010-12-16 07:31 | 1770.871 | 2 | 50 | 0.5498449 | 3.958535 | 43.64854 | 43.3597 | 175.5057 | 161.2718 | 3.237724e-05 | 0.1022789 | 0 | 0 | 0 | CS2_33_12_16_10
19247 | 19248 | 672561 | 2010-12-16 07:32 | 1800.886 | 2 | 50 | 0.5500248 | 3.960317 | 43.65313 | 43.3597 | 175.5238 | 161.2718 | 3.237724e-05 | 0.1022789 | 0 | 0 | 0 | CS2_33_12_16_10
19248 | 19249 | 672591 | 2010-12-16 07:32 | 1830.901 | 2 | 50 | 0.5500248 | 3.962099 | 43.65771 | 43.3597 | 175.542 | 161.2718 | 6.480217e-05 | 0.1022789 | 0 | 0 | 0 | CS2_33_12_16_10
19249 | 19250 | 672621 | 2010-12-16 07:33 | 1860.916 | 2 | 50 | 0.5500248 | 3.963881 | 43.6623 | 43.3597 | 175.5602 | 161.2718 | 3.242493e-05 | 0.1022789 | 0 | 0 | 0 | CS2_33_12_16_10
19250 | 19251 | 672651 | 2010-12-16 07:33 | 1890.931 | 2 | 50 | 0.5500248 | 3.965825 | 43.66688 | 43.3597 | 175.5784 | 161.2718 | 9.717941e-05 | 0.1022789 | 0 | 0 | 0 | CS2_33_12_16_10
19251 | 19252 | 672681 | 2010-12-16 07:34 | 1920.946 | 2 | 50 | 0.5500248 | 3.967445 | 43.67147 | 43.3597 | 175.5966 | 161.2718 | 3.242493e-05 | 0.1022789 | 0 | 0 | 0 | CS2_33_12_16_10
19252 | 19253 | 672711 | 2010-12-16 07:34 | 1950.961 | 2 | 50 | 0.5500248 | 3.969227 | 43.67605 | 43.3597 | 175.6148 | 161.2718 | 6.475449e-05 | 0.1022789 | 0 | 0 | 0 | CS2_33_12_16_10
19253 | 19254 | 672741 | 2010-12-16 07:35 | 1980.976 | 2 | 50 | 0.5502048 | 3.971171 | 43.68064 | 43.3597 | 175.633 | 161.2718 | 9.722709e-05 | 0.1022789 | 0 | 0 | 0 | CS2_33_12_16_10
19254 | 19255 | 672771.1 | 2010-12-16 07:35 | 2010.991 | 2 | 50 | 0.5502048 | 3.972629 | 43.68523 | 43.3597 | 175.6512 | 161.2718 | 0 | 0.1022789 | 0 | 0 | 0 | CS2_33_12_16_10
19255 | 19256 | 672801.1 | 2010-12-16 07:36 | 2041.006 | 2 | 50 | 0.5498449 | 3.974573 | 43.68981 | 43.3597 | 175.6694 | 161.2718 | 3.237724e-05 | 0.1022789 | 0 | 0 | 0 | CS2_33_12_16_10
19256 | 19257 | 672831.1 | 2010-12-16 07:36 | 2071.021 | 2 | 50 | 0.5496649 | 3.976355 | 43.6944 | 43.3597 | 175.6876 | 161.2718 | 3.242493e-05 | 0.1022789 | 0 | 0 | 0 | CS2_33_12_16_10
19257 | 19258 | 672861.1 | 2010-12-16 07:37 | 2101.036 | 2 | 50 | 0.5498449 | 3.977974 | 43.69898 | 43.3597 | 175.7059 | 161.2718 | 3.237724e-05 | 0.1022789 | 0 | 0 | 0 | CS2_33_12_16_10
19258 | 19259 | 672891.1 | 2010-12-16 07:37 | 2131.051 | 2 | 50 | 0.5502048 | 3.98008 | 43.70357 | 43.3597 | 175.7241 | 161.2718 | 6.480217e-05 | 0.1022789 | 0 | 0 | 0 | CS2_33_12_16_10
19259 | 19260 | 672921.1 | 2010-12-16 07:38 | 2161.066 | 2 | 50 | 0.5500248 | 3.9817 | 43.70815 | 43.3597 | 175.7424 | 161.2718 | 6.475449e-05 | 0.1022789 | 0 | 0 | 0 | CS2_33_12_16_10
19260 | 19261 | 672951.1 | 2010-12-16 07:38 | 2191.081 | 2 | 50 | 0.5502048 | 3.983644 | 43.71274 | 43.3597 | 175.7606 | 161.2718 | 6.480217e-05 | 0.1022789 | 0 | 0 | 0 | CS2_33_12_16_10
19261 | 19262 | 672981.2 | 2010-12-16 07:39 | 2221.096 | 2 | 50 | 0.5498449 | 3.985426 | 43.71732 | 43.3597 | 175.7789 | 161.2718 | 6.480217e-05 | 0.1022789 | 0 | 0 | 0 | CS2_33_12_16_10
19262 | 19263 | 673011.2 | 2010-12-16 07:39 | 2251.113 | 2 | 50 | 0.5500248 | 3.987208 | 43.72191 | 43.3597 | 175.7972 | 161.2718 | 3.242493e-05 | 0.1022789 | 0 | 0 | 0 | CS2_33_12_16_10
19263 | 19264 | 673041.2 | 2010-12-16 07:40 | 2281.126 | 2 | 50 | 0.5500248 | 3.989152 | 43.7265 | 43.3597 | 175.8155 | 161.2718 | 9.722709e-05 | 0.1022789 | 0 | 0 | 0 | CS2_33_12_16_10
19264 | 19265 | 673071.2 | 2010-12-16 07:40 | 2311.141 | 2 | 50 | 0.5500248 | 3.990934 | 43.73108 | 43.3597 | 175.8338 | 161.2718 | 6.480217e-05 | 0.1022789 | 0 | 0 | 0 | CS2_33_12_16_10
19265 | 19266 | 673101.2 | 2010-12-16 07:41 | 2341.156 | 2 | 50 | 0.5502048 | 3.992878 | 43.73567 | 43.3597 | 175.8521 | 161.2718 | 3.237724e-05 | 0.1022789 | 0 | 0 | 0 | CS2_33_12_16_10
19266 | 19267 | 673131.2 | 2010-12-16 07:41 | 2371.171 | 2 | 50 | 0.5502048 | 3.994822 | 43.74025 | 43.3597 | 175.8704 | 161.2718 | 0.0001295567 | 0.1022789 | 0 | 0 | 0 | CS2_33_12_16_10
19267 | 19268 | 673161.3 | 2010-12-16 07:42 | 2401.186 | 2 | 50 | 0.5500248 | 3.996766 | 43.74484 | 43.3597 | 175.8887 | 161.2718 | 6.480217e-05 | 0.1022789 | 0 | 0 | 0 | CS2_33_12_16_10
19268 | 19269 | 673191.3 | 2010-12-16 07:42 | 2431.201 | 2 | 50 | 0.5500248 | 3.998547 | 43.74942 | 43.3597 | 175.907 | 161.2718 | 3.237724e-05 | 0.1022789 | 0 | 0 | 0 | CS2_33_12_16_10
19269 | 19270 | 673221.3 | 2010-12-16 07:43 | 2461.216 | 2 | 50 | 0.5500248 | 4.000653 | 43.75401 | 43.3597 | 175.9254 | 161.2718 | 6.475449e-05 | 0.1022789 | 0 | 0 | 0 | CS2_33_12_16_10
19270 | 19271 | 673251.3 | 2010-12-16 07:43 | 2491.231 | 2 | 50 | 0.5500248 | 4.002435 | 43.7586 | 43.3597 | 175.9437 | 161.2718 | 0 | 0.1022789 | 0 | 0 | 0 | CS2_33_12_16_10
19271 | 19272 | 673281.3 | 2010-12-16 07:44 | 2521.246 | 2 | 50 | 0.5500248 | 4.004541 | 43.76318 | 43.3597 | 175.9621 | 161.2718 | 6.475449e-05 | 0.1022789 | 0 | 0 | 0 | CS2_33_12_16_10
19272 | 19273 | 673311.3 | 2010-12-16 07:44 | 2551.261 | 2 | 50 | 0.5498449 | 4.006485 | 43.76777 | 43.3597 | 175.9805 | 161.2718 | 3.242493e-05 | 0.1022789 | 0 | 0 | 0 | CS2_33_12_16_10
19273 | 19274 | 673341.3 | 2010-12-16 07:45 | 2581.277 | 2 | 50 | 0.5500248 | 4.008753 | 43.77235 | 43.3597 | 175.9988 | 161.2718 | 9.717941e-05 | 0.1022789 | 0 | 0 | 0 | CS2_33_12_16_10
19274 | 19275 | 673371.4 | 2010-12-16 07:45 | 2611.291 | 2 | 50 | 0.5500248 | 4.010697 | 43.77694 | 43.3597 | 176.0172 | 161.2718 | 6.484985e-05 | 0.1022789 | 0 | 0 | 0 | CS2_33_12_16_10
19275 | 19276 | 673401.4 | 2010-12-16 07:46 | 2641.306 | 2 | 50 | 0.5498449 | 4.01264 | 43.78152 | 43.3597 | 176.0356 | 161.2718 | 3.232956e-05 | 0.1022789 | 0 | 0 | 0 | CS2_33_12_16_10
19276 | 19277 | 673431.4 | 2010-12-16 07:46 | 2671.321 | 2 | 50 | 0.5498449 | 4.014585 | 43.78611 | 43.3597 | 176.054 | 161.2718 | 6.475449e-05 | 0.1022789 | 0 | 0 | 0 | CS2_33_12_16_10
19277 | 19278 | 673461.4 | 2010-12-16 07:47 | 2701.336 | 2 | 50 | 0.5498449 | 4.016852 | 43.79069 | 43.3597 | 176.0724 | 161.2718 | 3.242493e-05 | 0.1022789 | 0 | 0 | 0 | CS2_33_12_16_10
19278 | 19279 | 673491.4 | 2010-12-16 07:47 | 2731.351 | 2 | 50 | 0.5500248 | 4.01912 | 43.79528 | 43.3597 | 176.0909 | 161.2718 | 9.717941e-05 | 0.1022789 | 0 | 0 | 0 | CS2_33_12_16_10
19279 | 19280 | 673521.4 | 2010-12-16 07:48 | 2761.366 | 2 | 50 | 0.5498449 | 4.021226 | 43.79987 | 43.3597 | 176.1093 | 161.2718 | 9.717941e-05 | 0.1022789 | 0 | 0 | 0 | CS2_33_12_16_10
19280 | 19281 | 673551.4 | 2010-12-16 07:48 | 2791.381 | 2 | 50 | 0.5500248 | 4.023332 | 43.80445 | 43.3597 | 176.1277 | 161.2718 | 6.475449e-05 | 0.1022789 | 0 | 0 | 0 | CS2_33_12_16_10
19281 | 19282 | 673581.5 | 2010-12-16 07:49 | 2821.396 | 2 | 50 | 0.5500248 | 4.0256 | 43.80904 | 43.3597 | 176.1462 | 161.2718 | 6.475449e-05 | 0.1022789 | 0 | 0 | 0 | CS2_33_12_16_10
19282 | 19283 | 673611.5 | 2010-12-16 07:49 | 2851.413 | 2 | 50 | 0.5498449 | 4.027868 | 43.81362 | 43.3597 | 176.1647 | 161.2718 | 6.475449e-05 | 0.1022789 | 0 | 0 | 0 | CS2_33_12_16_10
19283 | 19284 | 673641.5 | 2010-12-16 07:50 | 2881.426 | 2 | 50 | 0.5500248 | 4.030136 | 43.81821 | 43.3597 | 176.1831 | 161.2718 | 9.717941e-05 | 0.1022789 | 0 | 0 | 0 | CS2_33_12_16_10
19284 | 19285 | 673671.5 | 2010-12-16 07:50 | 2911.441 | 2 | 50 | 0.5500248 | 4.032403 | 43.82279 | 43.3597 | 176.2016 | 161.2718 | 6.475449e-05 | 0.1022789 | 0 | 0 | 0 | CS2_33_12_16_10
19285 | 19286 | 673701.5 | 2010-12-16 07:51 | 2941.456 | 2 | 50 | 0.5500248 | 4.034672 | 43.82738 | 43.3597 | 176.2201 | 161.2718 | 9.727478e-05 | 0.1022789 | 0 | 0 | 0 | CS2_33_12_16_10
19286 | 19287 | 673731.5 | 2010-12-16 07:51 | 2971.471 | 2 | 50 | 0.5498449 | 4.037101 | 43.83197 | 43.3597 | 176.2386 | 161.2718 | 3.232956e-05 | 0.1022789 | 0 | 0 | 0 | CS2_33_12_16_10
19287 | 19288 | 673761.6 | 2010-12-16 07:52 | 3001.486 | 2 | 50 | 0.5500248 | 4.039369 | 43.83655 | 43.3597 | 176.2571 | 161.2718 | 6.475449e-05 | 0.1022789 | 0 | 0 | 0 | CS2_33_12_16_10
19288 | 19289 | 673791.6 | 2010-12-16 07:52 | 3031.501 | 2 | 50 | 0.5500248 | 4.041961 | 43.84114 | 43.3597 | 176.2757 | 161.2718 | 9.717941e-05 | 0.1022789 | 0 | 0 | 0 | CS2_33_12_16_10
19289 | 19290 | 673821.6 | 2010-12-16 07:53 | 3061.516 | 2 | 50 | 0.5500248 | 4.044391 | 43.84572 | 43.3597 | 176.2942 | 161.2718 | 9.717941e-05 | 0.1022789 | 0 | 0 | 0 | CS2_33_12_16_10
19290 | 19291 | 673851.6 | 2010-12-16 07:53 | 3091.531 | 2 | 50 | 0.5500248 | 4.046821 | 43.85031 | 43.3597 | 176.3128 | 161.2718 | 6.484985e-05 | 0.1022789 | 0 | 0 | 0 | CS2_33_12_16_10
19291 | 19292 | 673881.6 | 2010-12-16 07:54 | 3121.546 | 2 | 50 | 0.5500248 | 4.049251 | 43.85489 | 43.3597 | 176.3313 | 161.2718 | 6.475449e-05 | 0.1022789 | 0 | 0 | 0 | CS2_33_12_16_10
19292 | 19293 | 673911.6 | 2010-12-16 07:54 | 3151.561 | 2 | 50 | 0.5500248 | 4.051843 | 43.85948 | 43.3597 | 176.3499 | 161.2718 | 6.484985e-05 | 0.1022789 | 0 | 0 | 0 | CS2_33_12_16_10
19293 | 19294 | 673941.6 | 2010-12-16 07:55 | 3181.576 | 2 | 50 | 0.5502048 | 4.054434 | 43.86407 | 43.3597 | 176.3685 | 161.2718 | 9.717941e-05 | 0.1022789 | 0 | 0 | 0 | CS2_33_12_16_10
19294 | 19295 | 673971.7 | 2010-12-16 07:55 | 3211.591 | 2 | 50 | 0.5500248 | 4.057026 | 43.86865 | 43.3597 | 176.3871 | 161.2718 | 9.717941e-05 | 0.1022789 | 0 | 0 | 0 | CS2_33_12_16_10
19295 | 19296 | 674001.7 | 2010-12-16 07:56 | 3241.606 | 2 | 50 | 0.5500248 | 4.059456 | 43.87324 | 43.3597 | 176.4057 | 161.2718 | 3.242493e-05 | 0.1022789 | 0 | 0 | 0 | CS2_33_12_16_10
19296 | 19297 | 674031.7 | 2010-12-16 07:56 | 3271.621 | 2 | 50 | 0.5500248 | 4.062372 | 43.87782 | 43.3597 | 176.4243 | 161.2718 | 0.0001296043 | 0.1022789 | 0 | 0 | 0 | CS2_33_12_16_10
19297 | 19298 | 674061.7 | 2010-12-16 07:57 | 3301.636 | 2 | 50 | 0.5498449 | 4.064802 | 43.88241 | 43.3597 | 176.443 | 161.2718 | 6.484985e-05 | 0.1022789 | 0 | 0 | 0 | CS2_33_12_16_10
19298 | 19299 | 674091.7 | 2010-12-16 07:57 | 3331.651 | 2 | 50 | 0.5500248 | 4.067394 | 43.88699 | 43.3597 | 176.4616 | 161.2718 | 3.242493e-05 | 0.1022789 | 0 | 0 | 0 | CS2_33_12_16_10
19299 | 19300 | 674121.7 | 2010-12-16 07:58 | 3361.666 | 2 | 50 | 0.5498449 | 4.069986 | 43.89158 | 43.3597 | 176.4803 | 161.2718 | 6.484985e-05 | 0.1022789 | 0 | 0 | 0 | CS2_33_12_16_10
19300 | 19301 | 674151.7 | 2010-12-16 07:58 | 3391.681 | 2 | 50 | 0.5500248 | 4.072902 | 43.89617 | 43.3597 | 176.4989 | 161.2718 | 6.484985e-05 | 0.1022789 | 0 | 0 | 0 | CS2_33_12_16_10
19301 | 19302 | 674181.8 | 2010-12-16 07:59 | 3421.697 | 2 | 50 | 0.5500248 | 4.075818 | 43.90075 | 43.3597 | 176.5176 | 161.2718 | 0.0001296043 | 0.1022789 | 0 | 0 | 0 | CS2_33_12_16_10
19302 | 19303 | 674211.8 | 2010-12-16 07:59 | 3451.713 | 2 | 50 | 0.5498449 | 4.078409 | 43.90534 | 43.3597 | 176.5363 | 161.2718 | 6.475449e-05 | 0.1022789 | 0 | 0 | 0 | CS2_33_12_16_10
19303 | 19304 | 674241.8 | 2010-12-16 08:00 | 3481.726 | 2 | 50 | 0.5500248 | 4.081487 | 43.90992 | 43.3597 | 176.555 | 161.2718 | 6.484985e-05 | 0.1022789 | 0 | 0 | 0 | CS2_33_12_16_10
19304 | 19305 | 674271.8 | 2010-12-16 08:00 | 3511.742 | 2 | 50 | 0.5500248 | 4.084241 | 43.91451 | 43.3597 | 176.5737 | 161.2718 | 3.242493e-05 | 0.1022789 | 0 | 0 | 0 | CS2_33_12_16_10
19305 | 19306 | 674301.8 | 2010-12-16 08:01 | 3541.759 | 2 | 50 | 0.5500248 | 4.087157 | 43.91909 | 43.3597 | 176.5925 | 161.2718 | 9.717941e-05 | 0.1022789 | 0 | 0 | 0 | CS2_33_12_16_10
19306 | 19307 | 674331.8 | 2010-12-16 08:01 | 3571.772 | 2 | 50 | 0.5500248 | 4.090073 | 43.92368 | 43.3597 | 176.6112 | 161.2718 | 9.717941e-05 | 0.1022789 | 0 | 0 | 0 | CS2_33_12_16_10
19307 | 19308 | 674361.9 | 2010-12-16 08:02 | 3601.787 | 2 | 50 | 0.5500248 | 4.092988 | 43.92826 | 43.3597 | 176.63 | 161.2718 | 6.475449e-05 | 0.1022789 | 0 | 0 | 0 | CS2_33_12_16_10
19308 | 19309 | 674391.9 | 2010-12-16 08:02 | 3631.802 | 2 | 50 | 0.5502048 | 4.095904 | 43.93285 | 43.3597 | 176.6488 | 161.2718 | 6.475449e-05 | 0.1022789 | 0 | 0 | 0 | CS2_33_12_16_10
19309 | 19310 | 674421.9 | 2010-12-16 08:03 | 3661.817 | 2 | 50 | 0.5502048 | 4.098982 | 43.93744 | 43.3597 | 176.6675 | 161.2718 | 6.484985e-05 | 0.1022789 | 0 | 0 | 0 | CS2_33_12_16_10
19310 | 19311 | 674451.9 | 2010-12-16 08:03 | 3691.832 | 2 | 50 | 0.5500248 | 4.10206 | 43.94202 | 43.3597 | 176.6864 | 161.2718 | 9.717941e-05 | 0.1022789 | 0 | 0 | 0 | CS2_33_12_16_10
19311 | 19312 | 674481.9 | 2010-12-16 08:04 | 3721.847 | 2 | 50 | 0.5500248 | 4.104814 | 43.94661 | 43.3597 | 176.7052 | 161.2718 | 0 | 0.1022789 | 0 | 0 | 0 | CS2_33_12_16_10
19312 | 19313 | 674511.9 | 2010-12-16 08:04 | 3751.862 | 2 | 50 | 0.5500248 | 4.108054 | 43.95119 | 43.3597 | 176.724 | 161.2718 | 6.475449e-05 | 0.1022789 | 0 | 0 | 0 | CS2_33_12_16_10
19313 | 19314 | 674541.9 | 2010-12-16 08:05 | 3781.877 | 2 | 50 | 0.5500248 | 4.111294 | 43.95578 | 43.3597 | 176.7428 | 161.2718 | 9.727478e-05 | 0.1022789 | 0 | 0 | 0 | CS2_33_12_16_10
19314 | 19315 | 674572 | 2010-12-16 08:05 | 3811.892 | 2 | 50 | 0.5500248 | 4.114371 | 43.96036 | 43.3597 | 176.7617 | 161.2718 | 9.717941e-05 | 0.1022789 | 0 | 0 | 0 | CS2_33_12_16_10
19315 | 19316 | 674602 | 2010-12-16 08:06 | 3841.907 | 2 | 50 | 0.5500248 | 4.117449 | 43.96495 | 43.3597 | 176.7806 | 161.2718 | 3.242493e-05 | 0.1022789 | 0 | 0 | 0 | CS2_33_12_16_10
19316 | 19317 | 674632 | 2010-12-16 08:06 | 3871.922 | 2 | 50 | 0.5500248 | 4.120689 | 43.96954 | 43.3597 | 176.7995 | 161.2718 | 6.475449e-05 | 0.1022789 | 0 | 0 | 0 | CS2_33_12_16_10
19317 | 19318 | 674662 | 2010-12-16 08:07 | 3901.937 | 2 | 50 | 0.5500248 | 4.123767 | 43.97412 | 43.3597 | 176.8184 | 161.2718 | 6.475449e-05 | 0.1022789 | 0 | 0 | 0 | CS2_33_12_16_10
19318 | 19319 | 674692 | 2010-12-16 08:07 | 3931.952 | 2 | 50 | 0.5500248 | 4.127007 | 43.97871 | 43.3597 | 176.8373 | 161.2718 | 6.475449e-05 | 0.1022789 | 0 | 0 | 0 | CS2_33_12_16_10
19319 | 19320 | 674722 | 2010-12-16 08:08 | 3961.967 | 2 | 50 | 0.5500248 | 4.130247 | 43.98329 | 43.3597 | 176.8562 | 161.2718 | 3.242493e-05 | 0.1022789 | 0 | 0 | 0 | CS2_33_12_16_10
19320 | 19321 | 674752 | 2010-12-16 08:08 | 3991.982 | 2 | 50 | 0.5498449 | 4.133486 | 43.98788 | 43.3597 | 176.8752 | 161.2718 | 9.717941e-05 | 0.1022789 | 0 | 0 | 0 | CS2_33_12_16_10
19321 | 19322 | 674782.1 | 2010-12-16 08:09 | 4021.997 | 2 | 50 | 0.5502048 | 4.13705 | 43.99246 | 43.3597 | 176.8941 | 161.2718 | 9.717941e-05 | 0.1022789 | 0 | 0 | 0 | CS2_33_12_16_10
19322 | 19323 | 674812.1 | 2010-12-16 08:09 | 4052.014 | 2 | 50 | 0.5500248 | 4.14029 | 43.99705 | 43.3597 | 176.9131 | 161.2718 | 9.727478e-05 | 0.1022789 | 0 | 0 | 0 | CS2_33_12_16_10
19323 | 19324 | 674842.1 | 2010-12-16 08:10 | 4082.027 | 2 | 50 | 0.5500248 | 4.14353 | 44.00164 | 43.3597 | 176.9321 | 161.2718 | 6.475449e-05 | 0.1022789 | 0 | 0 | 0 | CS2_33_12_16_10
19324 | 19325 | 674872.1 | 2010-12-16 08:10 | 4112.042 | 2 | 50 | 0.5502048 | 4.147094 | 44.00622 | 43.3597 | 176.9511 | 161.2718 | 0.0001296043 | 0.1022789 | 0 | 0 | 0 | CS2_33_12_16_10
19325 | 19326 | 674902.1 | 2010-12-16 08:11 | 4142.057 | 2 | 50 | 0.5500248 | 4.150496 | 44.01081 | 43.3597 | 176.9701 | 161.2718 | 6.475449e-05 | 0.1022789 | 0 | 0 | 0 | CS2_33_12_16_10
19326 | 19327 | 674932.1 | 2010-12-16 08:11 | 4172.072 | 2 | 50 | 0.5502048 | 4.154059 | 44.01539 | 43.3597 | 176.9892 | 161.2718 | 0.0001296043 | 0.1022789 | 0 | 0 | 0 | CS2_33_12_16_10
19327 | 19328 | 674962.2 | 2010-12-16 08:12 | 4202.087 | 2 | 50 | 0.5498449 | 4.157461 | 44.01998 | 43.3597 | 177.0082 | 161.2718 | 9.717941e-05 | 0.1022789 | 0 | 0 | 0 | CS2_33_12_16_10
19328 | 19329 | 674992.2 | 2010-12-16 08:12 | 4232.102 | 2 | 50 | 0.5500248 | 4.161025 | 44.02456 | 43.3597 | 177.0273 | 161.2718 | 0.0001296043 | 0.1022789 | 0 | 0 | 0 | CS2_33_12_16_10
19329 | 19330 | 675022.2 | 2010-12-16 08:13 | 4262.117 | 2 | 50 | 0.5500248 | 4.164427 | 44.02915 | 43.3597 | 177.0464 | 161.2718 | 9.717941e-05 | 0.1022789 | 0 | 0 | 0 | CS2_33_12_16_10
19330 | 19331 | 675052.2 | 2010-12-16 08:13 | 4292.132 | 2 | 50 | 0.5500248 | 4.167991 | 44.03374 | 43.3597 | 177.0655 | 161.2718 | 6.484985e-05 | 0.1022789 | 0 | 0 | 0 | CS2_33_12_16_10
19331 | 19332 | 675082.2 | 2010-12-16 08:14 | 4322.147 | 2 | 50 | 0.5500248 | 4.171555 | 44.03832 | 43.3597 | 177.0846 | 161.2718 | 9.717941e-05 | 0.1022789 | 0 | 0 | 0 | CS2_33_12_16_10
19332 | 19333 | 675112.2 | 2010-12-16 08:14 | 4352.162 | 2 | 50 | 0.5500248 | 4.17528 | 44.04291 | 43.3597 | 177.1038 | 161.2718 | 6.475449e-05 | 0.1022789 | 0 | 0 | 0 | CS2_33_12_16_10
19333 | 19334 | 675142.2 | 2010-12-16 08:15 | 4382.177 | 2 | 50 | 0.5498449 | 4.178682 | 44.04749 | 43.3597 | 177.1229 | 161.2718 | 3.232956e-05 | 0.1022789 | 0 | 0 | 0 | CS2_33_12_16_10
19334 | 19335 | 675172.3 | 2010-12-16 08:15 | 4412.192 | 2 | 50 | 0.5500248 | 4.18257 | 44.05208 | 43.3597 | 177.1421 | 161.2718 | 9.717941e-05 | 0.1022789 | 0 | 0 | 0 | CS2_33_12_16_10
19335 | 19336 | 675202.3 | 2010-12-16 08:16 | 4442.207 | 2 | 50 | 0.5500248 | 4.186458 | 44.05666 | 43.3597 | 177.1613 | 161.2718 | 0.0001296043 | 0.1022789 | 0 | 0 | 0 | CS2_33_12_16_10
19336 | 19337 | 675232.3 | 2010-12-16 08:16 | 4472.222 | 2 | 50 | 0.5500248 | 4.190022 | 44.06125 | 43.3597 | 177.1805 | 161.2718 | 9.717941e-05 | 0.1022789 | 0 | 0 | 0 | CS2_33_12_16_10
19337 | 19338 | 675262.3 | 2010-12-16 08:17 | 4502.237 | 2 | 50 | 0.5500248 | 4.193909 | 44.06583 | 43.3597 | 177.1997 | 161.2718 | 9.717941e-05 | 0.1022789 | 0 | 0 | 0 | CS2_33_12_16_10
19338 | 19339 | 675292.3 | 2010-12-16 08:17 | 4532.252 | 2 | 50 | 0.5500248 | 4.197635 | 44.07042 | 43.3597 | 177.2189 | 161.2718 | 9.717941e-05 | 0.1022789 | 0 | 0 | 0 | CS2_33_12_16_10
19339 | 19340 | 675310 | 2010-12-16 08:18 | 4549.939 | 2 | 50 | 0.5500248 | 4.200065 | 44.07312 | 43.3597 | 177.2303 | 161.2718 | 0.0001296043 | 0.1022789 | 0 | 0 | 0 | CS2_33_12_16_10
19340 | 19341 | 675340 | 2010-12-16 08:18 | 30.01502 | 3 | 50 | 0 | 4.098982 | 44.07312 | 43.3597 | 177.2303 | 161.2718 | -0.000518322 | 0.1022789 | 0 | 0 | 0 | CS2_33_12_16_10
19341 | 19342 | 675370.1 | 2010-12-16 08:19 | 60.03013 | 3 | 50 | 0 | 4.084727 | 44.07312 | 43.3597 | 177.2303 | 161.2718 | -0.0003240585 | 0.1022789 | 0 | 0 | 0 | CS2_33_12_16_10
19342 | 19343 | 675400.1 | 2010-12-16 08:19 | 90.04504 | 3 | 50 | 0 | 4.075979 | 44.07312 | 43.3597 | 177.2303 | 161.2718 | -0.0002267838 | 0.1022789 | 0 | 0 | 0 | CS2_33_12_16_10
19343 | 19344 | 675430 | 2010-12-16 08:20 | 120.0132 | 3 | 50 | 0 | 4.069824 | 44.07312 | 43.3597 | 177.2303 | 161.2718 | -0.0001620293 | 0.1022789 | 0 | 0 | 0 | CS2_33_12_16_10
19344 | 19345 | 675430.1 | 2010-12-16 08:20 | 2.686685714e-06 | 4 | 50 | 1.093106 | 4.200551 | 44.07312 | 43.3597 | 177.2303 | 161.2718 | 0 | 0.1022789 | 0 | 0 | 0 | CS2_33_12_16_10
19345 | 19346 | 675430.5 | 2010-12-16 08:20 | 0.4372373 | 4 | 50 | 1.042901 | 4.200389 | 44.07325 | 43.3597 | 177.2308 | 161.2718 | -3.242493e-05 | 0.1022789 | 0 | 0 | 0 | CS2_33_12_16_10
19346 | 19347 | 675431.9 | 2010-12-16 08:20 | 1.812212 | 4 | 50 | 0.9923353 | 4.200389 | 44.07364 | 43.3597 | 177.2325 | 161.2718 | -3.242493e-05 | 0.1022789 | 0 | 0 | 0 | CS2_33_12_16_10
19347 | 19348 | 675434 | 2010-12-16 08:20 | 3.921548 | 4 | 50 | 0.94213 | 4.200227 | 44.07421 | 43.3597 | 177.2348 | 161.2718 | -6.484985e-05 | 0.1022789 | 0 | 0 | 0 | CS2_33_12_16_10
19348 | 19349 | 675436.9 | 2010-12-16 08:20 | 6.87461 | 4 | 50 | 0.8917447 | 4.200389 | 44.07496 | 43.3597 | 177.238 | 161.2718 | 3.242493e-05 | 0.1022789 | 0 | 0 | 0 | CS2_33_12_16_10
19349 | 19350 | 675440.7 | 2010-12-16 08:20 | 10.67142 | 4 | 50 | 0.8417194 | 4.200389 | 44.07587 | 43.3597 | 177.2418 | 161.2718 | 0 | 0.1022789 | 0 | 0 | 0 | CS2_33_12_16_10
19350 | 19351 | 675445.7 | 2010-12-16 08:20 | 15.60881 | 4 | 50 | 0.7915141 | 4.200227 | 44.07699 | 43.3597 | 177.2465 | 161.2718 | 0 | 0.1022789 | 0 | 0 | 0 | CS2_33_12_16_10
19351 | 19352 | 675451.9 | 2010-12-16 08:20 | 21.8118 | 4 | 50 | 0.7414888 | 4.200227 | 44.07831 | 43.3597 | 177.2521 | 161.2718 | -6.484985e-05 | 0.1022789 | 0 | 0 | 0 | CS2_33_12_16_10
19352 | 19353 | 675459.8 | 2010-12-16 08:20 | 29.74914 | 4 | 50 | 0.6914634 | 4.200389 | 44.07988 | 43.3597 | 177.2587 | 161.2718 | 3.242493e-05 | 0.1022789 | 0 | 0 | 0 | CS2_33_12_16_10
19353 | 19354 | 675470.5 | 2010-12-16 08:20 | 40.43642 | 4 | 50 | 0.641438 | 4.200389 | 44.08186 | 43.3597 | 177.267 | 161.2718 | 0 | 0.1022789 | 0 | 0 | 0 | CS2_33_12_16_10
19354 | 19355 | 675485.9 | 2010-12-16 08:21 | 55.85799 | 4 | 50 | 0.5914127 | 4.200227 | 44.08449 | 43.3597 | 177.2781 | 161.2718 | -3.242493e-05 | 0.1022789 | 0 | 0 | 0 | CS2_33_12_16_10
19355 | 19356 | 675510.7 | 2010-12-16 08:21 | 80.62309 | 4 | 50 | 0.5412074 | 4.200227 | 44.08837 | 43.3597 | 177.2944 | 161.2718 | 0 | 0.1022789 | 0 | 0 | 0 | CS2_33_12_16_10
19356 | 19357 | 675557.8 | 2010-12-16 08:22 | 127.7316 | 4 | 50 | 0.491182 | 4.200389 | 44.0951 | 43.3597 | 177.3226 | 161.2718 | 0 | 0.1022789 | 0 | 0 | 0 | CS2_33_12_16_10
19357 | 19358 | 675647.7 | 2010-12-16 08:23 | 217.6515 | 4 | 50 | 0.4411567 | 4.200389 | 44.10669 | 43.3597 | 177.3713 | 161.2718 | 3.242493e-05 | 0.1022789 | 0 | 0 | 0 | CS2_33_12_16_10
19358 | 19359 | 675772.9 | 2010-12-16 08:25 | 342.8052 | 4 | 50 | 0.3911313 | 4.200227 | 44.12113 | 43.3597 | 177.432 | 161.2718 | -3.242493e-05 | 0.1022789 | 0 | 0 | 0 | CS2_33_12_16_10
19359 | 19360 | 675922.4 | 2010-12-16 08:28 | 492.3647 | 4 | 50 | 0.3411059 | 4.200227 | 44.13632 | 43.3597 | 177.4958 | 161.2718 | 0 | 0.1022789 | 0 | 0 | 0 | CS2_33_12_16_10
19360 | 19361 | 676097.7 | 2010-12-16 08:31 | 667.5954 | 4 | 50 | 0.2910806 | 4.200227 | 44.15169 | 43.3597 | 177.5603 | 161.2718 | -3.242493e-05 | 0.1022789 | 0 | 0 | 0 | CS2_33_12_16_10
19361 | 19362 | 676307.8 | 2010-12-16 08:34 | 877.7785 | 4 | 50 | 0.2410552 | 4.200227 | 44.1672 | 43.3597 | 177.6254 | 161.2718 | 0 | 0.1022789 | 0 | 0 | 0 | CS2_33_12_16_10
19362 | 19363 | 676571.5 | 2010-12-16 08:39 | 1141.431 | 4 | 50 | 0.1910299 | 4.200389 | 44.18296 | 43.3597 | 177.6917 | 161.2718 | 3.242493e-05 | 0.1022789 | 0 | 0 | 0 | CS2_33_12_16_10
19363 | 19364 | 676925.2 | 2010-12-16 08:44 | 1495.125 | 4 | 50 | 0.1410045 | 4.200065 | 44.19915 | 43.3597 | 177.7597 | 161.2718 | -3.232956e-05 | 0.1022789 | 0 | 0 | 0 | CS2_33_12_16_10
19364 | 19365 | 677498 | 2010-12-16 08:54 | 2067.989 | 4 | 50 | 0.09097916 | 4.200065 | 44.21726 | 43.3597 | 177.8357 | 161.2718 | -6.475449e-05 | 0.1022789 | 0 | 0 | 0 | CS2_33_12_16_10
19365 | 19366 | 678456.6 | 2010-12-16 09:10 | 3026.547 | 4 | 50 | 0.04995117 | 4.200065 | 44.23538 | 43.3597 | 177.9118 | 161.2718 | -6.475449e-05 | 0.1022789 | 0 | 0 | 0 | CS2_33_12_16_10
19366 | 19367 | 678486.6 | 2010-12-16 09:11 | 30.01512 | 5 | 50 | 0 | 4.190832 | 44.23538 | 43.3597 | 177.9118 | 161.2718 | -6.475449e-05 | 0.1022789 | 0 | 0 | 0 | CS2_33_12_16_10
19367 | 19368 | 678516.6 | 2010-12-16 09:11 | 60.01451 | 5 | 50 | 0 | 4.189211 | 44.23538 | 43.3597 | 177.9118 | 161.2718 | -3.242493e-05 | 0.1022789 | 0 | 0 | 0 | CS2_33_12_16_10
19368 | 19369 | 678516.8 | 2010-12-16 09:11 | 0.1876192 | 6 | 50 | 0.0006456033 | 4.190993 | 44.23538 | 43.3597 | 177.9118 | 161.2718 | 0 | 0.1020948 | 0 | 0 | 0 | CS2_33_12_16_10
19369 | 19370 | 678538.6 | 2010-12-16 09:11 | 21.812 | 7 | 50 | -0.5501732 | 4.090883 | 44.23538 | 43.36303 | 177.9118 | 161.2854 | -0.0007451057 | 0.1020948 | 0 | 0 | 0 | CS2_33_12_16_10
19370 | 19371 | 678568.6 | 2010-12-16 09:12 | 51.827 | 7 | 50 | -0.5499932 | 4.0695 | 44.23538 | 43.36762 | 177.9118 | 161.3041 | -0.0004211426 | 0.1020948 | 0 | 0 | 0 | CS2_33_12_16_10
19371 | 19372 | 678598.6 | 2010-12-16 09:12 | 81.84397 | 7 | 50 | -0.5499932 | 4.054921 | 44.23538 | 43.37221 | 177.9118 | 161.3228 | -0.0003239632 | 0.1020948 | 0 | 0 | 0 | CS2_33_12_16_10
19372 | 19373 | 678628.6 | 2010-12-16 09:13 | 111.857 | 7 | 50 | -0.5501732 | 4.043905 | 44.23538 | 43.37679 | 177.9118 | 161.3413 | -0.0002591133 | 0.1020948 | 0 | 0 | 0 | CS2_33_12_16_10
19373 | 19374 | 678658.7 | 2010-12-16 09:13 | 141.8721 | 7 | 50 | -0.5499932 | 4.034996 | 44.23538 | 43.38138 | 177.9118 | 161.3599 | -0.0001943588 | 0.1020948 | 0 | 0 | 0 | CS2_33_12_16_10
19374 | 19375 | 678688.7 | 2010-12-16 09:14 | 171.8872 | 7 | 50 | -0.5501732 | 4.027058 | 44.23538 | 43.38597 | 177.9118 | 161.3784 | -0.0002267838 | 0.1020948 | 0 | 0 | 0 | CS2_33_12_16_10
19375 | 19376 | 678718.7 | 2010-12-16 09:14 | 201.902 | 7 | 50 | -0.5503531 | 4.020092 | 44.23538 | 43.39055 | 177.9118 | 161.3968 | -0.0001943588 | 0.1020948 | 0 | 0 | 0 | CS2_33_12_16_10
19376 | 19377 | 678748.7 | 2010-12-16 09:15 | 231.917 | 7 | 50 | -0.5501732 | 4.013775 | 44.23538 | 43.39514 | 177.9118 | 161.4152 | -0.000129509 | 0.1020948 | 0 | 0 | 0 | CS2_33_12_16_10
19377 | 19378 | 678778.7 | 2010-12-16 09:15 | 261.9321 | 7 | 50 | -0.5499932 | 4.007619 | 44.23538 | 43.39973 | 177.9118 | 161.4336 | -0.0001620293 | 0.1020948 | 0 | 0 | 0 | CS2_33_12_16_10
19378 | 19379 | 678808.7 | 2010-12-16 09:16 | 291.9471 | 7 | 50 | -0.5499932 | 4.001787 | 44.23538 | 43.40431 | 177.9118 | 161.452 | -9.717941e-05 | 0.1020948 | 0 | 0 | 0 | CS2_33_12_16_10
19379 | 19380 | 678838.8 | 2010-12-16 09:16 | 321.9621 | 7 | 50 | -0.5501732 | 3.995632 | 44.23538 | 43.4089 | 177.9118 | 161.4703 | -0.0001943588 | 0.1020948 | 0 | 0 | 0 | CS2_33_12_16_10
19380 | 19381 | 678868.8 | 2010-12-16 09:17 | 351.9771 | 7 | 50 | -0.5499932 | 3.989962 | 44.23538 | 43.41349 | 177.9118 | 161.4887 | -0.0001296043 | 0.1020948 | 0 | 0 | 0 | CS2_33_12_16_10
19381 | 19382 | 678898.8 | 2010-12-16 09:17 | 381.9922 | 7 | 50 | -0.5501732 | 3.984454 | 44.23538 | 43.41807 | 177.9118 | 161.507 | -0.0001619816 | 0.1020948 | 0 | 0 | 0 | CS2_33_12_16_10
19382 | 19383 | 678928.8 | 2010-12-16 09:18 | 412.0071 | 7 | 50 | -0.5499932 | 3.978946 | 44.23538 | 43.42266 | 177.9118 | 161.5252 | -0.0001619816 | 0.1020948 | 0 | 0 | 0 | CS2_33_12_16_10
19383 | 19384 | 678958.8 | 2010-12-16 09:18 | 442.0221 | 7 | 50 | -0.5501732 | 3.973763 | 44.23538 | 43.42725 | 177.9118 | 161.5435 | -0.0001296043 | 0.1020948 | 0 | 0 | 0 | CS2_33_12_16_10
19384 | 19385 | 678988.8 | 2010-12-16 09:19 | 472.0371 | 7 | 50 | -0.5499932 | 3.968417 | 44.23538 | 43.43183 | 177.9118 | 161.5617 | -0.0001619816 | 0.1020948 | 0 | 0 | 0 | CS2_33_12_16_10
19385 | 19386 | 679018.8 | 2010-12-16 09:19 | 502.0522 | 7 | 50 | -0.5503531 | 3.963071 | 44.23538 | 43.43642 | 177.9118 | 161.5799 | -0.0001619816 | 0.1020948 | 0 | 0 | 0 | CS2_33_12_16_10
19386 | 19387 | 679048.9 | 2010-12-16 09:20 | 532.0671 | 7 | 50 | -0.5499932 | 3.958211 | 44.23538 | 43.44101 | 177.9118 | 161.598 | -9.722709e-05 | 0.1020948 | 0 | 0 | 0 | CS2_33_12_16_10
19387 | 19388 | 679078.9 | 2010-12-16 09:20 | 562.0821 | 7 | 50 | -0.5501732 | 3.953028 | 44.23538 | 43.44559 | 177.9118 | 161.6162 | -0.0001619816 | 0.1020948 | 0 | 0 | 0 | CS2_33_12_16_10
19388 | 19389 | 679108.9 | 2010-12-16 09:21 | 592.0975 | 7 | 50 | -0.5499932 | 3.948168 | 44.23538 | 43.45018 | 177.9118 | 161.6343 | -0.0001296043 | 0.1020948 | 0 | 0 | 0 | CS2_33_12_16_10
19389 | 19390 | 679138.9 | 2010-12-16 09:21 | 622.1121 | 7 | 50 | -0.5503531 | 3.943146 | 44.23538 | 43.45477 | 177.9118 | 161.6524 | -0.0001620293 | 0.1020948 | 0 | 0 | 0 | CS2_33_12_16_10
19390 | 19391 | 679168.9 | 2010-12-16 09:22 | 652.1271 | 7 | 50 | -0.5499932 | 3.938611 | 44.23538 | 43.45935 | 177.9118 | 161.6705 | -9.717941e-05 | 0.1020948 | 0 | 0 | 0 | CS2_33_12_16_10
19391 | 19392 | 679198.9 | 2010-12-16 09:22 | 682.1439 | 7 | 50 | -0.5503531 | 3.933751 | 44.23538 | 43.46394 | 177.9118 | 161.6885 | -0.0001295567 | 0.1020948 | 0 | 0 | 0 | CS2_33_12_16_10
19392 | 19393 | 679228.9 | 2010-12-16 09:23 | 712.1572 | 7 | 50 | -0.5501732 | 3.929053 | 44.23538 | 43.46853 | 177.9118 | 161.7065 | -0.0001296043 | 0.1020948 | 0 | 0 | 0 | CS2_33_12_16_10
19393 | 19394 | 679259 | 2010-12-16 09:23 | 742.1722 | 7 | 50 | -0.5501732 | 3.924517 | 44.23538 | 43.47311 | 177.9118 | 161.7246 | -9.722709e-05 | 0.1020948 | 0 | 0 | 0 | CS2_33_12_16_10
19394 | 19395 | 679289 | 2010-12-16 09:24 | 772.1876 | 7 | 50 | -0.5501732 | 3.920144 | 44.23538 | 43.4777 | 177.9118 | 161.7425 | -9.717941e-05 | 0.1020948 | 0 | 0 | 0 | CS2_33_12_16_10
19395 | 19396 | 679319 | 2010-12-16 09:24 | 802.2022 | 7 | 50 | -0.5498133 | 3.915608 | 44.23538 | 43.48229 | 177.9118 | 161.7605 | -9.717941e-05 | 0.1020948 | 0 | 0 | 0 | CS2_33_12_16_10
19396 | 19397 | 679349 | 2010-12-16 09:25 | 832.2171 | 7 | 50 | -0.5499932 | 3.911072 | 44.23538 | 43.48687 | 177.9118 | 161.7785 | -0.0001296043 | 0.1020948 | 0 | 0 | 0 | CS2_33_12_16_10
19397 | 19398 | 679379 | 2010-12-16 09:25 | 862.2322 | 7 | 50 | -0.5501732 | 3.906698 | 44.23538 | 43.49146 | 177.9118 | 161.7964 | -0.0001296043 | 0.1020948 | 0 | 0 | 0 | CS2_33_12_16_10
19398 | 19399 | 679409 | 2010-12-16 09:26 | 892.2472 | 7 | 50 | -0.5499932 | 3.902324 | 44.23538 | 43.49605 | 177.9118 | 161.8143 | -0.0001296043 | 0.1020948 | 0 | 0 | 0 | CS2_33_12_16_10
19399 | 19400 | 679439.1 | 2010-12-16 09:26 | 922.2622 | 7 | 50 | -0.5501732 | 3.897951 | 44.23538 | 43.50063 | 177.9118 | 161.8322 | -0.0001296043 | 0.1020948 | 0 | 0 | 0 | CS2_33_12_16_10
19400 | 19401 | 679469.1 | 2010-12-16 09:27 | 952.2771 | 7 | 50 | -0.5499932 | 3.893739 | 44.23538 | 43.50522 | 177.9118 | 161.8501 | -0.0001296043 | 0.1020948 | 0 | 0 | 0 | CS2_33_12_16_10
19401 | 19402 | 679499.1 | 2010-12-16 09:27 | 982.2922 | 7 | 50 | -0.5501732 | 3.889689 | 44.23538 | 43.50981 | 177.9118 | 161.8679 | -9.722709e-05 | 0.1020948 | 0 | 0 | 0 | CS2_33_12_16_10
19402 | 19403 | 679529.1 | 2010-12-16 09:28 | 1012.307 | 7 | 50 | -0.5501732 | 3.885477 | 44.23538 | 43.51439 | 177.9118 | 161.8857 | -9.717941e-05 | 0.1020948 | 0 | 0 | 0 | CS2_33_12_16_10
19403 | 19404 | 679559.1 | 2010-12-16 09:28 | 1042.322 | 7 | 50 | -0.5499932 | 3.881265 | 44.23538 | 43.51898 | 177.9118 | 161.9035 | -9.722709e-05 | 0.1020948 | 0 | 0 | 0 | CS2_33_12_16_10
19404 | 19405 | 679589.1 | 2010-12-16 09:29 | 1072.337 | 7 | 50 | -0.5499932 | 3.877216 | 44.23538 | 43.52357 | 177.9118 | 161.9213 | -9.722709e-05 | 0.1020948 | 0 | 0 | 0 | CS2_33_12_16_10
19405 | 19406 | 679619.1 | 2010-12-16 09:29 | 1102.352 | 7 | 50 | -0.5498133 | 3.873328 | 44.23538 | 43.52815 | 177.9118 | 161.9391 | -3.237724e-05 | 0.1020948 | 0 | 0 | 0 | CS2_33_12_16_10
19406 | 19407 | 679649.2 | 2010-12-16 09:30 | 1132.369 | 7 | 50 | -0.5499932 | 3.869116 | 44.23538 | 43.53274 | 177.9118 | 161.9569 | -9.722709e-05 | 0.1020948 | 0 | 0 | 0 | CS2_33_12_16_10
19407 | 19408 | 679679.2 | 2010-12-16 09:30 | 1162.382 | 7 | 50 | -0.5501732 | 3.865066 | 44.23538 | 43.53733 | 177.9118 | 161.9746 | -9.722709e-05 | 0.1020948 | 0 | 0 | 0 | CS2_33_12_16_10
19408 | 19409 | 679709.2 | 2010-12-16 09:31 | 1192.397 | 7 | 50 | -0.5499932 | 3.861179 | 44.23538 | 43.54191 | 177.9118 | 161.9923 | -9.717941e-05 | 0.1020948 | 0 | 0 | 0 | CS2_33_12_16_10
19409 | 19410 | 679739.2 | 2010-12-16 09:31 | 1222.412 | 7 | 50 | -0.5501732 | 3.857291 | 44.23538 | 43.5465 | 177.9118 | 162.01 | -9.717941e-05 | 0.1020948 | 0 | 0 | 0 | CS2_33_12_16_10
19410 | 19411 | 679769.2 | 2010-12-16 09:32 | 1252.427 | 7 | 50 | -0.5498133 | 3.853403 | 44.23538 | 43.55108 | 177.9118 | 162.0277 | -9.722709e-05 | 0.1020948 | 0 | 0 | 0 | CS2_33_12_16_10
19411 | 19412 | 679799.2 | 2010-12-16 09:32 | 1282.444 | 7 | 50 | -0.5501732 | 3.849515 | 44.23538 | 43.55567 | 177.9118 | 162.0454 | -0.0001296043 | 0.1020948 | 0 | 0 | 0 | CS2_33_12_16_10
19412 | 19413 | 679829.2 | 2010-12-16 09:33 | 1312.457 | 7 | 50 | -0.5499932 | 3.845627 | 44.23538 | 43.56026 | 177.9118 | 162.063 | -9.722709e-05 | 0.1020948 | 0 | 0 | 0 | CS2_33_12_16_10
19413 | 19414 | 679859.3 | 2010-12-16 09:33 | 1342.472 | 7 | 50 | -0.5499932 | 3.842063 | 44.23538 | 43.56484 | 177.9118 | 162.0806 | -6.480217e-05 | 0.1020948 | 0 | 0 | 0 | CS2_33_12_16_10
19414 | 19415 | 679889.3 | 2010-12-16 09:34 | 1372.487 | 7 | 50 | -0.5501732 | 3.838014 | 44.23538 | 43.56943 | 177.9118 | 162.0983 | -0.0001296043 | 0.1020948 | 0 | 0 | 0 | CS2_33_12_16_10
19415 | 19416 | 679919.3 | 2010-12-16 09:34 | 1402.502 | 7 | 50 | -0.5501732 | 3.834612 | 44.23538 | 43.57402 | 177.9118 | 162.1159 | -9.717941e-05 | 0.1020948 | 0 | 0 | 0 | CS2_33_12_16_10
19416 | 19417 | 679949.3 | 2010-12-16 09:35 | 1432.517 | 7 | 50 | -0.5501732 | 3.830724 | 44.23538 | 43.5786 | 177.9118 | 162.1334 | -0.0001295567 | 0.1020948 | 0 | 0 | 0 | CS2_33_12_16_10
19417 | 19418 | 679979.3 | 2010-12-16 09:35 | 1462.532 | 7 | 50 | -0.5499932 | 3.827322 | 44.23538 | 43.58319 | 177.9118 | 162.151 | -6.480217e-05 | 0.1020948 | 0 | 0 | 0 | CS2_33_12_16_10
19418 | 19419 | 680009.3 | 2010-12-16 09:36 | 1492.547 | 7 | 50 | -0.5501732 | 3.823435 | 44.23538 | 43.58778 | 177.9118 | 162.1685 | -0.0001619816 | 0.1020948 | 0 | 0 | 0 | CS2_33_12_16_10
19419 | 19420 | 680039.4 | 2010-12-16 09:36 | 1522.562 | 7 | 50 | -0.5501732 | 3.820033 | 44.23538 | 43.59236 | 177.9118 | 162.1861 | -9.722709e-05 | 0.1020948 | 0 | 0 | 0 | CS2_33_12_16_10
19420 | 19421 | 680069.4 | 2010-12-16 09:37 | 1552.577 | 7 | 50 | -0.5499932 | 3.816469 | 44.23538 | 43.59694 | 177.9118 | 162.2035 | -0.0001295567 | 0.1020948 | 0 | 0 | 0 | CS2_33_12_16_10
19421 | 19422 | 680099.4 | 2010-12-16 09:37 | 1582.592 | 7 | 50 | -0.5499932 | 3.813067 | 44.23538 | 43.60154 | 177.9118 | 162.2211 | -6.480217e-05 | 0.1020948 | 0 | 0 | 0 | CS2_33_12_16_10
19422 | 19423 | 680129.4 | 2010-12-16 09:38 | 1612.607 | 7 | 50 | -0.5499932 | 3.809503 | 44.23538 | 43.60612 | 177.9118 | 162.2386 | -9.717941e-05 | 0.1020948 | 0 | 0 | 0 | CS2_33_12_16_10
19423 | 19424 | 680159.4 | 2010-12-16 09:38 | 1642.622 | 7 | 50 | -0.5501732 | 3.805939 | 44.23538 | 43.61071 | 177.9118 | 162.256 | -0.0001296043 | 0.1020948 | 0 | 0 | 0 | CS2_33_12_16_10
19424 | 19425 | 680189.4 | 2010-12-16 09:39 | 1672.638 | 7 | 50 | -0.5499932 | 3.802862 | 44.23538 | 43.6153 | 177.9118 | 162.2735 | -6.475449e-05 | 0.1020948 | 0 | 0 | 0 | CS2_33_12_16_10
19425 | 19426 | 680219.4 | 2010-12-16 09:39 | 1702.652 | 7 | 50 | -0.5499932 | 3.79946 | 44.23538 | 43.61988 | 177.9118 | 162.2909 | -6.480217e-05 | 0.1020948 | 0 | 0 | 0 | CS2_33_12_16_10
19426 | 19427 | 680249.5 | 2010-12-16 09:40 | 1732.667 | 7 | 50 | -0.5501732 | 3.796058 | 44.23538 | 43.62447 | 177.9118 | 162.3083 | -9.717941e-05 | 0.1020948 | 0 | 0 | 0 | CS2_33_12_16_10
19427 | 19428 | 680279.5 | 2010-12-16 09:40 | 1762.682 | 7 | 50 | -0.5501732 | 3.792818 | 44.23538 | 43.62905 | 177.9118 | 162.3257 | -0.0001296043 | 0.1020948 | 0 | 0 | 0 | CS2_33_12_16_10
19428 | 19429 | 680309.5 | 2010-12-16 09:41 | 1792.697 | 7 | 50 | -0.5501732 | 3.789578 | 44.23538 | 43.63364 | 177.9118 | 162.3431 | -9.722709e-05 | 0.1020948 | 0 | 0 | 0 | CS2_33_12_16_10
19429 | 19430 | 680339.5 | 2010-12-16 09:41 | 1822.712 | 7 | 50 | -0.5499932 | 3.786338 | 44.23538 | 43.63823 | 177.9118 | 162.3605 | -9.722709e-05 | 0.1020948 | 0 | 0 | 0 | CS2_33_12_16_10
19430 | 19431 | 680369.5 | 2010-12-16 09:42 | 1852.727 | 7 | 50 | -0.5501732 | 3.783261 | 44.23538 | 43.64281 | 177.9118 | 162.3778 | -9.717941e-05 | 0.1020948 | 0 | 0 | 0 | CS2_33_12_16_10
19431 | 19432 | 680399.5 | 2010-12-16 09:42 | 1882.744 | 7 | 50 | -0.5499932 | 3.780183 | 44.23538 | 43.6474 | 177.9118 | 162.3952 | -9.717941e-05 | 0.1020948 | 0 | 0 | 0 | CS2_33_12_16_10
19432 | 19433 | 680429.6 | 2010-12-16 09:43 | 1912.757 | 7 | 50 | -0.5499932 | 3.777105 | 44.23538 | 43.65199 | 177.9118 | 162.4125 | -9.722709e-05 | 0.1020948 | 0 | 0 | 0 | CS2_33_12_16_10
19433 | 19434 | 680459.6 | 2010-12-16 09:43 | 1942.772 | 7 | 50 | -0.5499932 | 3.774189 | 44.23538 | 43.65657 | 177.9118 | 162.4298 | -3.242493e-05 | 0.1020948 | 0 | 0 | 0 | CS2_33_12_16_10
19434 | 19435 | 680489.6 | 2010-12-16 09:44 | 1972.787 | 7 | 50 | -0.5501732 | 3.771111 | 44.23538 | 43.66116 | 177.9118 | 162.4471 | -6.480217e-05 | 0.1020948 | 0 | 0 | 0 | CS2_33_12_16_10
19435 | 19436 | 680519.6 | 2010-12-16 09:44 | 2002.802 | 7 | 50 | -0.5501732 | 3.768033 | 44.23538 | 43.66575 | 177.9118 | 162.4644 | -9.722709e-05 | 0.1020948 | 0 | 0 | 0 | CS2_33_12_16_10
19436 | 19437 | 680549.6 | 2010-12-16 09:45 | 2032.817 | 7 | 50 | -0.5501732 | 3.765118 | 44.23538 | 43.67033 | 177.9118 | 162.4817 | -9.717941e-05 | 0.1020948 | 0 | 0 | 0 | CS2_33_12_16_10
19437 | 19438 | 680579.6 | 2010-12-16 09:45 | 2062.832 | 7 | 50 | -0.5501732 | 3.762364 | 44.23538 | 43.67492 | 177.9118 | 162.499 | -6.480217e-05 | 0.1020948 | 0 | 0 | 0 | CS2_33_12_16_10
19438 | 19439 | 680609.6 | 2010-12-16 09:46 | 2092.847 | 7 | 50 | -0.5501732 | 3.759448 | 44.23538 | 43.67951 | 177.9118 | 162.5162 | -9.717941e-05 | 0.1020948 | 0 | 0 | 0 | CS2_33_12_16_10
19439 | 19440 | 680639.7 | 2010-12-16 09:46 | 2122.862 | 7 | 50 | -0.5499932 | 3.756694 | 44.23538 | 43.68409223 | 177.9118 | 162.5335 | -6.475449e-05 | 0.1020948 | 0 | 0 | 0 | CS2_33_12_16_10
19440 | 19441 | 680669.7 | 2010-12-16 09:47 | 2152.877 | 7 | 50 | -0.5499932 | 3.753778 | 44.23538 | 43.68868 | 177.9118 | 162.5507 | -6.475449e-05 | 0.1020948 | 0 | 0 | 0 | CS2_33_12_16_10
19441 | 19442 | 680699.7 | 2010-12-16 09:47 | 2182.892 | 7 | 50 | -0.5499932 | 3.751024 | 44.23538 | 43.69326 | 177.9118 | 162.5679 | -6.480217e-05 | 0.1020948 | 0 | 0 | 0 | CS2_33_12_16_10
19442 | 19443 | 680729.7 | 2010-12-16 09:48 | 2212.907 | 7 | 50 | -0.5501732 | 3.748271 | 44.23538 | 43.69785 | 177.9118 | 162.5851 | -0.0001295567 | 0.1020948 | 0 | 0 | 0 | CS2_33_12_16_10
19443 | 19444 | 680759.7 | 2010-12-16 09:48 | 2242.922 | 7 | 50 | -0.5501732 | 3.745678 | 44.23538 | 43.70244 | 177.9118 | 162.6023 | -6.480217e-05 | 0.1020948 | 0 | 0 | 0 | CS2_33_12_16_10
19444 | 19445 | 680789.7 | 2010-12-16 09:49 | 2272.937 | 7 | 50 | -0.5499932 | 3.742925 | 44.23538 | 43.70702 | 177.9118 | 162.6194 | -6.480217e-05 | 0.1020948 | 0 | 0 | 0 | CS2_33_12_16_10
19445 | 19446 | 680819.7 | 2010-12-16 09:49 | 2302.952 | 7 | 50 | -0.5501732 | 3.740495 | 44.23538 | 43.71161 | 177.9118 | 162.6366 | -6.480217e-05 | 0.1020948 | 0 | 0 | 0 | CS2_33_12_16_10
19446 | 19447 | 680849.8 | 2010-12-16 09:50 | 2332.967 | 7 | 50 | -0.5503531 | 3.737741 | 44.23538 | 43.7162 | 177.9118 | 162.6538 | -9.717941e-05 | 0.1020948 | 0 | 0 | 0 | CS2_33_12_16_10
19447 | 19448 | 680879.8 | 2010-12-16 09:50 | 2362.982 | 7 | 50 | -0.5501732 | 3.735311 | 44.23538 | 43.72078 | 177.9118 | 162.6709 | -6.480217e-05 | 0.1020948 | 0 | 0 | 0 | CS2_33_12_16_10
19448 | 19449 | 680909.8 | 2010-12-16 09:51 | 2392.998 | 7 | 50 | -0.5499932 | 3.732719 | 44.23538 | 43.72537 | 177.9118 | 162.688 | -9.717941e-05 | 0.1020948 | 0 | 0 | 0 | CS2_33_12_16_10
19449 | 19450 | 680939.8 | 2010-12-16 09:51 | 2423.012 | 7 | 50 | -0.5499932 | 3.730289 | 44.23538 | 43.72996 | 177.9118 | 162.7051 | -6.480217e-05 | 0.1020948 | 0 | 0 | 0 | CS2_33_12_16_10
19450 | 19451 | 680969.8 | 2010-12-16 09:52 | 2453.027 | 7 | 50 | -0.5499932 | 3.727859 | 44.23538 | 43.73454 | 177.9118 | 162.7222 | -9.717941e-05 | 0.1020948 | 0 | 0 | 0 | CS2_33_12_16_10
19451 | 19452 | 680999.8 | 2010-12-16 09:52 | 2483.044 | 7 | 50 | -0.5499932 | 3.725592 | 44.23538 | 43.73913 | 177.9118 | 162.7393 | -3.237724e-05 | 0.1020948 | 0 | 0 | 0 | CS2_33_12_16_10
19452 | 19453 | 681029.9 | 2010-12-16 09:53 | 2513.058 | 7 | 50 | -0.5501732 | 3.723 | 44.23538 | 43.74372 | 177.9118 | 162.7564 | -6.475449e-05 | 0.1020948 | 0 | 0 | 0 | CS2_33_12_16_10
19453 | 19454 | 681059.9 | 2010-12-16 09:53 | 2543.072 | 7 | 50 | -0.5501732 | 3.720732 | 44.23538 | 43.7483 | 177.9118 | 162.7735 | -6.480217e-05 | 0.1020948 | 0 | 0 | 0 | CS2_33_12_16_10
19454 | 19455 | 681089.9 | 2010-12-16 09:54 | 2573.087 | 7 | 50 | -0.5501732 | 3.71814 | 44.23538 | 43.75289 | 177.9118 | 162.7905 | -9.722709e-05 | 0.1020948 | 0 | 0 | 0 | CS2_33_12_16_10
19455 | 19456 | 681119.9 | 2010-12-16 09:54 | 2603.103 | 7 | 50 | -0.5501732 | 3.716034 | 44.23538 | 43.75747 | 177.9118 | 162.8076 | -3.237724e-05 | 0.1020948 | 0 | 0 | 0 | CS2_33_12_16_10
19456 | 19457 | 681149.9 | 2010-12-16 09:55 | 2633.117 | 7 | 50 | -0.5503531 | 3.713604 | 44.23538 | 43.76206 | 177.9118 | 162.8246 | -3.237724e-05 | 0.1020948 | 0 | 0 | 0 | CS2_33_12_16_10
19457 | 19458 | 681179.9 | 2010-12-16 09:55 | 2663.133 | 7 | 50 | -0.5501732 | 3.711498 | 44.23538 | 43.76665 | 177.9118 | 162.8416 | -3.242493e-05 | 0.1020948 | 0 | 0 | 0 | CS2_33_12_16_10
19458 | 19459 | 681209.9 | 2010-12-16 09:56 | 2693.147 | 7 | 50 | -0.5499932 | 3.70923 | 44.23538 | 43.77123 | 177.9118 | 162.8587 | -3.237724e-05 | 0.1020948 | 0 | 0 | 0 | CS2_33_12_16_10
19459 | 19460 | 681240 | 2010-12-16 09:56 | 2723.163 | 7 | 50 | -0.5501732 | 3.706963 | 44.23538 | 43.77582 | 177.9118 | 162.8757 | -6.480217e-05 | 0.1020948 | 0 | 0 | 0 | CS2_33_12_16_10
19460 | 19461 | 681270 | 2010-12-16 09:57 | 2753.177 | 7 | 50 | -0.5499932 | 3.704533 | 44.23538 | 43.78041 | 177.9118 | 162.8927 | -9.722709e-05 | 0.1020948 | 0 | 0 | 0 | CS2_33_12_16_10
19461 | 19462 | 681300 | 2010-12-16 09:57 | 2783.193 | 7 | 50 | -0.5501732 | 3.702427 | 44.23538 | 43.78499 | 177.9118 | 162.9097 | -6.480217e-05 | 0.1020948 | 0 | 0 | 0 | CS2_33_12_16_10
19462 | 19463 | 681330 | 2010-12-16 09:58 | 2813.207 | 7 | 50 | -0.5501732 | 3.700483 | 44.23538 | 43.78958 | 177.9118 | 162.9266 | -3.242493e-05 | 0.1020948 | 0 | 0 | 0 | CS2_33_12_16_10
19463 | 19464 | 681360 | 2010-12-16 09:58 | 2843.223 | 7 | 50 | -0.5501732 | 3.698215 | 44.23538 | 43.79417 | 177.9118 | 162.9436 | -3.237724e-05 | 0.1020948 | 0 | 0 | 0 | CS2_33_12_16_10
19464 | 19465 | 681390 | 2010-12-16 09:59 | 2873.238 | 7 | 50 | -0.5499932 | 3.696271 | 44.23538 | 43.79875 | 177.9118 | 162.9606 | -6.480217e-05 | 0.1020948 | 0 | 0 | 0 | CS2_33_12_16_10
19465 | 19466 | 681420 | 2010-12-16 09:59 | 2903.252 | 7 | 50 | -0.5499932 | 3.694165 | 44.23538 | 43.80334 | 177.9118 | 162.9775 | -3.237724e-05 | 0.1020948 | 0 | 0 | 0 | CS2_33_12_16_10
19466 | 19467 | 681450.1 | 2010-12-16 10:00 | 2933.268 | 7 | 50 | -0.5501732 | 3.692059 | 44.23538 | 43.80793 | 177.9118 | 162.9944 | -6.480217e-05 | 0.1020948 | 0 | 0 | 0 | CS2_33_12_16_10
19467 | 19468 | 681480.1 | 2010-12-16 10:00 | 2963.282 | 7 | 50 | -0.5501732 | 3.689953 | 44.23538 | 43.81251 | 177.9118 | 163.0114 | -6.480217e-05 | 0.1020948 | 0 | 0 | 0 | CS2_33_12_16_10
19468 | 19469 | 681510.1 | 2010-12-16 10:01 | 2993.297 | 7 | 50 | -0.5501732 | 3.688172 | 44.23538 | 43.8171 | 177.9118 | 163.0283 | -3.237724e-05 | 0.1020948 | 0 | 0 | 0 | CS2_33_12_16_10
19469 | 19470 | 681540.1 | 2010-12-16 10:01 | 3023.312 | 7 | 50 | -0.5503531 | 3.685742 | 44.23538 | 43.82169 | 177.9118 | 163.0452 | -0.0001619816 | 0.1020948 | 0 | 0 | 0 | CS2_33_12_16_10
19470 | 19471 | 681570.1 | 2010-12-16 10:02 | 3053.33 | 7 | 50 | -0.5499932 | 3.684284 | 44.23538 | 43.82627 | 177.9118 | 163.0621 | 0 | 0.1020948 | 0 | 0 | 0 | CS2_33_12_16_10
19471 | 19472 | 681600.1 | 2010-12-16 10:02 | 3083.344 | 7 | 50 | -0.5501732 | 3.68234 | 44.23538 | 43.83086 | 177.9118 | 163.079 | 0 | 0.1020948 | 0 | 0 | 0 | CS2_33_12_16_10
19472 | 19473 | 681630.2 | 2010-12-16 10:03 | 3113.357 | 7 | 50 | -0.5499932 | 3.680396 | 44.23538 | 43.83545 | 177.9118 | 163.0959 | -3.242493e-05 | 0.1020948 | 0 | 0 | 0 | CS2_33_12_16_10
19473 | 19474 | 681660.2 | 2010-12-16 10:03 | 3143.372 | 7 | 50 | -0.5501732 | 3.678452 | 44.23538 | 43.84003 | 177.9118 | 163.1128 | -3.237724e-05 | 0.1020948 | 0 | 0 | 0 | CS2_33_12_16_10
19474 | 19475 | 681690.2 | 2010-12-16 10:04 | 3173.387 | 7 | 50 | -0.5499932 | 3.676832 | 44.23538 | 43.84462 | 177.9118 | 163.1296 | -3.237724e-05 | 0.1020948 | 0 | 0 | 0 | CS2_33_12_16_10
19475 | 19476 | 681720.2 | 2010-12-16 10:04 | 3203.403 | 7 | 50 | -0.5501732 | 3.674726 | 44.23538 | 43.8492 | 177.9118 | 163.1465 | -9.717941e-05 | 0.1020948 | 0 | 0 | 0 | CS2_33_12_16_10
19476 | 19477 | 681750.2 | 2010-12-16 10:05 | 3233.417 | 7 | 50 | -0.5499932 | 3.673268 | 44.23538 | 43.85379 | 177.9118 | 163.1633 | -3.237724e-05 | 0.1020948 | 0 | 0 | 0 | CS2_33_12_16_10
19477 | 19478 | 681780.2 | 2010-12-16 10:05 | 3263.432 | 7 | 50 | -0.5501732 | 3.671324 | 44.23538 | 43.85838 | 177.9118 | 163.1802 | -6.475449e-05 | 0.1020948 | 0 | 0 | 0 | CS2_33_12_16_10
19478 | 19479 | 681810.2 | 2010-12-16 10:06 | 3293.447 | 7 | 50 | -0.5499932 | 3.669543 | 44.23538 | 43.86296 | 177.9118 | 163.197 | -6.480217e-05 | 0.1020948 | 0 | 0 | 0 | CS2_33_12_16_10
19479 | 19480 | 681840.3 | 2010-12-16 10:06 | 3323.462 | 7 | 50 | -0.5499932 | 3.667922 | 44.23538 | 43.86755 | 177.9118 | 163.2138 | -3.242493e-05 | 0.1020948 | 0 | 0 | 0 | CS2_33_12_16_10
19480 | 19481 | 681870.3 | 2010-12-16 10:07 | 3353.478 | 7 | 50 | -0.5499932 | 3.666303 | 44.23538 | 43.87214 | 177.9118 | 163.2307 | -3.237724e-05 | 0.1020948 | 0 | 0 | 0 | CS2_33_12_16_10
19481 | 19482 | 681900.3 | 2010-12-16 10:07 | 3383.492 | 7 | 50 | -0.5501732 | 3.664521 | 44.23538 | 43.87672 | 177.9118 | 163.2475 | -9.717941e-05 | 0.1020948 | 0 | 0 | 0 | CS2_33_12_16_10
19482 | 19483 | 681930.3 | 2010-12-16 10:08 | 3413.507 | 7 | 50 | -0.5501732 | 3.663063 | 44.23538 | 43.88131 | 177.9118 | 163.2643 | -3.237724e-05 | 0.1020948 | 0 | 0 | 0 | CS2_33_12_16_10
19483 | 19484 | 681960.3 | 2010-12-16 10:08 | 3443.523 | 7 | 50 | -0.5501732 | 3.661443 | 44.23538 | 43.8859 | 177.9118 | 163.2811 | -6.480217e-05 | 0.1020948 | 0 | 0 | 0 | CS2_33_12_16_10
19484 | 19485 | 681990.3 | 2010-12-16 10:09 | 3473.538 | 7 | 50 | -0.5501732 | 3.659661 | 44.23538 | 43.89048 | 177.9118 | 163.2979 | -9.717941e-05 | 0.1020948 | 0 | 0 | 0 | CS2_33_12_16_10
19485 | 19486 | 682020.3 | 2010-12-16 10:09 | 3503.553 | 7 | 50 | -0.5499932 | 3.658365 | 44.23538 | 43.89507 | 177.9118 | 163.3146 | -3.242493e-05 | 0.1020948 | 0 | 0 | 0 | CS2_33_12_16_10
19486 | 19487 | 682050.4 | 2010-12-16 10:10 | 3533.568 | 7 | 50 | -0.5499932 | 3.656583 | 44.23538 | 43.89966 | 177.9118 | 163.3314 | -3.242493e-05 | 0.1020948 | 0 | 0 | 0 | CS2_33_12_16_10
19487 | 19488 | 682080.4 | 2010-12-16 10:10 | 3563.583 | 7 | 50 | -0.5499932 | 3.655125 | 44.23538 | 43.90424 | 177.9118 | 163.3482 | -3.242493e-05 | 0.1020948 | 0 | 0 | 0 | CS2_33_12_16_10
19488 | 19489 | 682110.4 | 2010-12-16 10:11 | 3593.598 | 7 | 50 | -0.5499932 | 3.653667 | 44.23538 | 43.90883 | 177.9118 | 163.3649 | -6.480217e-05 | 0.1020948 | 0 | 0 | 0 | CS2_33_12_16_10
19489 | 19490 | 682140.4 | 2010-12-16 10:11 | 3623.613 | 7 | 50 | -0.5499932 | 3.652047 | 44.23538 | 43.91342 | 177.9118 | 163.3817 | -3.237724e-05 | 0.1020948 | 0 | 0 | 0 | CS2_33_12_16_10
19490 | 19491 | 682170.4 | 2010-12-16 10:12 | 3653.628 | 7 | 50 | -0.5501732 | 3.650428 | 44.23538 | 43.918 | 177.9118 | 163.3984 | -9.717941e-05 | 0.1020948 | 0 | 0 | 0 | CS2_33_12_16_10
19491 | 19492 | 682200.4 | 2010-12-16 10:12 | 3683.644 | 7 | 50 | -0.5499932 | 3.648646 | 44.23538 | 43.92259 | 177.9118 | 163.4152 | -9.717941e-05 | 0.1020948 | 0 | 0 | 0 | CS2_33_12_16_10
19492 | 19493 | 682230.5 | 2010-12-16 10:13 | 3713.658 | 7 | 50 | -0.5501732 | 3.64735 | 44.23538 | 43.92718 | 177.9118 | 163.4319 | -3.242493e-05 | 0.1020948 | 0 | 0 | 0 | CS2_33_12_16_10
19493 | 19494 | 682260.5 | 2010-12-16 10:13 | 3743.673 | 7 | 50 | -0.5499932 | 3.646054 | 44.23538 | 43.93176 | 177.9118 | 163.4486 | 0 | 0.1020948 | 0 | 0 | 0 | CS2_33_12_16_10
19494 | 19495 | 682290.5 | 2010-12-16 10:14 | 3773.688 | 7 | 50 | -0.5503531 | 3.644272 | 44.23538 | 43.93635 | 177.9118 | 163.4654 | -9.717941e-05 | 0.1020948 | 0 | 0 | 0 | CS2_33_12_16_10
19495 | 19496 | 682320.5 | 2010-12-16 10:14 | 3803.703 | 7 | 50 | -0.5499932 | 3.642976 | 44.23538 | 43.94093 | 177.9118 | 163.4821 | -3.242493e-05 | 0.1020948 | 0 | 0 | 0 | CS2_33_12_16_10
19496 | 19497 | 682350.5 | 2010-12-16 10:15 | 3833.718 | 7 | 50 | -0.5499932 | 3.64168 | 44.23538 | 43.94552 | 177.9118 | 163.4988 | 0 | 0.1020948 | 0 | 0 | 0 | CS2_33_12_16_10
19497 | 19498 | 682380.5 | 2010-12-16 10:15 | 3863.733 | 7 | 50 | -0.5501732 | 3.639736 | 44.23538 | 43.95011 | 177.9118 | 163.5155 | -6.480217e-05 | 0.1020948 | 0 | 0 | 0 | CS2_33_12_16_10
19498 | 19499 | 682410.5 | 2010-12-16 10:16 | 3893.748 | 7 | 50 | -0.5501732 | 3.638278 | 44.23538 | 43.95469 | 177.9118 | 163.5322 | -9.722709e-05 | 0.1020948 | 0 | 0 | 0 | CS2_33_12_16_10
19499 | 19500 | 682440.6 | 2010-12-16 10:16 | 3923.763 | 7 | 50 | -0.5503531 | 3.63682 | 44.23538 | 43.95928 | 177.9118 | 163.5488 | -3.242493e-05 | 0.1020948 | 0 | 0 | 0 | CS2_33_12_16_10
19500 | 19501 | 682470.6 | 2010-12-16 10:17 | 3953.778 | 7 | 50 | -0.5499932 | 3.635362 | 44.23538 | 43.96387 | 177.9118 | 163.5655 | -3.242493e-05 | 0.1020948 | 0 | 0 | 0 | CS2_33_12_16_10
19501 | 19502 | 682500.6 | 2010-12-16 10:17 | 3983.793 | 7 | 50 | -0.5499932 | 3.633904 | 44.23538 | 43.96845 | 177.9118 | 163.5822 | -3.242493e-05 | 0.1020948 | 0 | 0 | 0 | CS2_33_12_16_10
19502 | 19503 | 682530.6 | 2010-12-16 10:18 | 4013.808 | 7 | 50 | -0.5501732 | 3.632123 | 44.23538 | 43.97304 | 177.9118 | 163.5989 | -6.480217e-05 | 0.1020948 | 0 | 0 | 0 | CS2_33_12_16_10
19503 | 19504 | 682560.6 | 2010-12-16 10:18 | 4043.823 | 7 | 50 | -0.5499932 | 3.630665 | 44.23538 | 43.97763 | 177.9118 | 163.6155 | -6.480217e-05 | 0.1020948 | 0 | 0 | 0 | CS2_33_12_16_10
19504 | 19505 | 682590.6 | 2010-12-16 10:19 | 4073.837 | 7 | 50 | -0.5501732 | 3.629207 | 44.23538 | 43.98221 | 177.9118 | 163.6322 | -3.237724e-05 | 0.1020948 | 0 | 0 | 0 | CS2_33_12_16_10
19505 | 19506 | 682620.6 | 2010-12-16 10:19 | 4103.853 | 7 | 50 | -0.5499932 | 3.627587 | 44.23538 | 43.9868 | 177.9118 | 163.6488 | -3.242493e-05 | 0.1020948 | 0 | 0 | 0 | CS2_33_12_16_10
19506 | 19507 | 682650.7 | 2010-12-16 10:20 | 4133.868 | 7 | 50 | -0.5501732 | 3.625805 | 44.23538 | 43.99139 | 177.9118 | 163.6654 | -6.480217e-05 | 0.1020948 | 0 | 0 | 0 | CS2_33_12_16_10
19507 | 19508 | 682680.7 | 2010-12-16 10:20 | 4163.883 | 7 | 50 | -0.5501732 | 3.624185 | 44.23538 | 43.99597 | 177.9118 | 163.6821 | -3.237724e-05 | 0.1020948 | 0 | 0 | 0 | CS2_33_12_16_10
19508 | 19509 | 682710.7 | 2010-12-16 10:21 | 4193.898 | 7 | 50 | -0.5499932 | 3.622565 | 44.23538 | 44.00056 | 177.9118 | 163.6987 | -3.237724e-05 | 0.1020948 | 0 | 0 | 0 | CS2_33_12_16_10
19509 | 19510 | 682740.7 | 2010-12-16 10:21 | 4223.913 | 7 | 50 | -0.5503531 | 3.620783 | 44.23538 | 44.00515 | 177.9118 | 163.7153 | -6.480217e-05 | 0.1020948 | 0 | 0 | 0 | CS2_33_12_16_10
19510 | 19511 | 682770.7 | 2010-12-16 10:22 | 4253.928 | 7 | 50 | -0.5499932 | 3.619163 | 44.23538 | 44.00973 | 177.9118 | 163.7319 | -3.242493e-05 | 0.1020948 | 0 | 0 | 0 | CS2_33_12_16_10
19511 | 19512 | 682800.7 | 2010-12-16 10:22 | 4283.945 | 7 | 50 | -0.5499932 | 3.617381 | 44.23538 | 44.01432 | 177.9118 | 163.7485 | -3.242493e-05 | 0.1020948 | 0 | 0 | 0 | CS2_33_12_16_10
19512 | 19513 | 682830.8 | 2010-12-16 10:23 | 4313.958 | 7 | 50 | -0.5499932 | 3.615599 | 44.23538 | 44.0189 | 177.9118 | 163.7651 | -3.237724e-05 | 0.1020948 | 0 | 0 | 0 | CS2_33_12_16_10
19513 | 19514 | 682860.8 | 2010-12-16 10:23 | 4343.973 | 7 | 50 | -0.5499932 | 3.613979 | 44.23538 | 44.02349 | 177.9118 | 163.7817 | 3.237724e-05 | 0.1020948 | 0 | 0 | 0 | CS2_33_12_16_10
19514 | 19515 | 682890.8 | 2010-12-16 10:24 | 4373.988 | 7 | 50 | -0.5501732 | 3.611712 | 44.23538 | 44.02808 | 177.9118 | 163.7982 | -6.480217e-05 | 0.1020948 | 0 | 0 | 0 | CS2_33_12_16_10
19515 | 19516 | 682920.8 | 2010-12-16 10:24 | 4404.003 | 7 | 50 | -0.5498133 | 3.60993 | 44.23538 | 44.03266 | 177.9118 | 163.8148 | -3.242493e-05 | 0.1020948 | 0 | 0 | 0 | CS2_33_12_16_10
19516 | 19517 | 682950.8 | 2010-12-16 10:25 | 4434.018 | 7 | 50 | -0.5501732 | 3.607824 | 44.23538 | 44.03725 | 177.9118 | 163.8313 | -6.480217e-05 | 0.1020948 | 0 | 0 | 0 | CS2_33_12_16_10
19517 | 19518 | 682980.8 | 2010-12-16 10:25 | 4464.033 | 7 | 50 | -0.5499932 | 3.60588 | 44.23538 | 44.04184 | 177.9118 | 163.8479 | -3.237724e-05 | 0.1020948 | 0 | 0 | 0 | CS2_33_12_16_10
19518 | 19519 | 683010.8 | 2010-12-16 10:26 | 4494.048 | 7 | 50 | -0.5501732 | 3.603612 | 44.23538 | 44.04642 | 177.9118 | 163.8644 | -6.480217e-05 | 0.1020948 | 0 | 0 | 0 | CS2_33_12_16_10
19519 | 19520 | 683040.9 | 2010-12-16 10:26 | 4524.063 | 7 | 50 | -0.5503531 | 3.601344 | 44.23538 | 44.05101 | 177.9118 | 163.8809 | -6.480217e-05 | 0.1020948 | 0 | 0 | 0 | CS2_33_12_16_10
19520 | 19521 | 683070.9 | 2010-12-16 10:27 | 4554.078 | 7 | 50 | -0.5501732 | 3.599238 | 44.23538 | 44.0556 | 177.9118 | 163.8975 | -6.480217e-05 | 0.1020948 | 0 | 0 | 0 | CS2_33_12_16_10
19521 | 19522 | 683100.9 | 2010-12-16 10:27 | 4584.093 | 7 | 50 | -0.5501732 | 3.59697 | 44.23538 | 44.06019 | 177.9118 | 163.914 | -6.480217e-05 | 0.1020948 | 0 | 0 | 0 | CS2_33_12_16_10
19522 | 19523 | 683130.9 | 2010-12-16 10:28 | 4614.108 | 7 | 50 | -0.5498133 | 3.59454 | 44.23538 | 44.06477 | 177.9118 | 163.9305 | -6.480217e-05 | 0.1020948 | 0 | 0 | 0 | CS2_33_12_16_10
19523 | 19524 | 683160.9 | 2010-12-16 10:28 | 4644.123 | 7 | 50 | -0.5499932 | 3.591787 | 44.23538 | 44.06936 | 177.9118 | 163.9469 | -6.475449e-05 | 0.1020948 | 0 | 0 | 0 | CS2_33_12_16_10
19524 | 19525 | 683190.9 | 2010-12-16 10:29 | 4674.138 | 7 | 50 | -0.5503531 | 3.589033 | 44.23538 | 44.07395 | 177.9118 | 163.9634 | -9.717941e-05 | 0.1020948 | 0 | 0 | 0 | CS2_33_12_16_10
19525 | 19526 | 683220.9 | 2010-12-16 10:29 | 4704.153 | 7 | 50 | -0.5501732 | 3.586279 | 44.23538 | 44.07853 | 177.9118 | 163.9799 | -3.237724e-05 | 0.1020948 | 0 | 0 | 0 | CS2_33_12_16_10
19526 | 19527 | 683251 | 2010-12-16 10:30 | 4734.168 | 7 | 50 | -0.5501732 | 3.583201 | 44.23538 | 44.08312 | 177.9118 | 163.9963 | -9.717941e-05 | 0.1020948 | 0 | 0 | 0 | CS2_33_12_16_10
19527 | 19528 | 683281 | 2010-12-16 10:30 | 4764.183 | 7 | 50 | -0.5499932 | 3.580123 | 44.23538 | 44.0877 | 177.9118 | 164.0127 | -3.237724e-05 | 0.1020948 | 0 | 0 | 0 | CS2_33_12_16_10
19528 | 19529 | 683311 | 2010-12-16 10:31 | 4794.198 | 7 | 50 | -0.5499932 | 3.576559 | 44.23538 | 44.09229 | 177.9118 | 164.0291 | -9.717941e-05 | 0.1020948 | 0 | 0 | 0 | CS2_33_12_16_10
19529 | 19530 | 683341 | 2010-12-16 10:31 | 4824.213 | 7 | 50 | -0.5499932 | 3.572995 | 44.23538 | 44.09688 | 177.9118 | 164.0455 | -9.722709e-05 | 0.1020948 | 0 | 0 | 0 | CS2_33_12_16_10
19530 | 19531 | 683371 | 2010-12-16 10:32 | 4854.228 | 7 | 50 | -0.5499932 | 3.568946 | 44.23538 | 44.10146 | 177.9118 | 164.0619 | -0.0001296043 | 0.1020948 | 0 | 0 | 0 | CS2_33_12_16_10
19531 | 19532 | 683401 | 2010-12-16 10:32 | 4884.245 | 7 | 50 | -0.5501732 | 3.564896 | 44.23538 | 44.10605 | 177.9118 | 164.0783 | -9.722709e-05 | 0.1020948 | 0 | 0 | 0 | CS2_33_12_16_10
19532 | 19533 | 683431.1 | 2010-12-16 10:33 | 4914.258 | 7 | 50 | -0.5501732 | 3.560198 | 44.23538 | 44.11064 | 177.9118 | 164.0946 | -0.0001296043 | 0.1020948 | 0 | 0 | 0 | CS2_33_12_16_10
19533 | 19534 | 683461.1 | 2010-12-16 10:33 | 4944.273 | 7 | 50 | -0.5501732 | 3.555176 | 44.23538 | 44.11522 | 177.9118 | 164.1109 | -0.0001943588 | 0.1020948 | 0 | 0 | 0 | CS2_33_12_16_10
19534 | 19535 | 683491.1 | 2010-12-16 10:34 | 4974.29 | 7 | 50 | -0.5499932 | 3.549831 | 44.23538 | 44.11981 | 177.9118 | 164.1272 | -0.0001944065 | 0.1020948 | 0 | 0 | 0 | CS2_33_12_16_10
19535 | 19536 | 683521.1 | 2010-12-16 10:34 | 5004.303 | 7 | 50 | -0.5499932 | 3.543999 | 44.23538 | 44.1244 | 177.9118 | 164.1435 | -0.0001619816 | 0.1020948 | 0 | 0 | 0 | CS2_33_12_16_10
19536 | 19537 | 683551.1 | 2010-12-16 10:35 | 5034.318 | 7 | 50 | -0.5499932 | 3.537357 | 44.23538 | 44.12898 | 177.9118 | 164.1597 | -0.0001619816 | 0.1020948 | 0 | 0 | 0 | CS2_33_12_16_10
19537 | 19538 | 683581.1 | 2010-12-16 10:35 | 5064.333 | 7 | 50 | -0.5499932 | 3.529906 | 44.23538 | 44.13357 | 177.9118 | 164.1759 | -0.0001943588 | 0.1020948 | 0 | 0 | 0 | CS2_33_12_16_10
19538 | 19539 | 683611.1 | 2010-12-16 10:36 | 5094.348 | 7 | 50 | -0.5499932 | 3.521644 | 44.23538 | 44.13815 | 177.9118 | 164.1921 | -0.0002267838 | 0.1020948 | 0 | 0 | 0 | CS2_33_12_16_10
19539 | 19540 | 683641.2 | 2010-12-16 10:36 | 5124.363 | 7 | 50 | -0.5501732 | 3.512249 | 44.23538 | 44.14274 | 177.9118 | 164.2082 | -0.0002915859 | 0.1020948 | 0 | 0 | 0 | CS2_33_12_16_10
19540 | 19541 | 683671.2 | 2010-12-16 10:37 | 5154.378 | 7 | 50 | -0.5499932 | 3.501719 | 44.23538 | 44.14733 | 177.9118 | 164.2243 | -0.0002915859 | 0.1020948 | 0 | 0 | 0 | CS2_33_12_16_10
19541 | 19542 | 683701.2 | 2010-12-16 10:37 | 5184.393 | 7 | 50 | -0.5501732 | 3.48957 | 44.23538 | 44.15191 | 177.9118 | 164.2403 | -0.0003239632 | 0.1020948 | 0 | 0 | 0 | CS2_33_12_16_10
19542 | 19543 | 683731.2 | 2010-12-16 10:38 | 5214.408 | 7 | 50 | -0.5503531 | 3.475477 | 44.23538 | 44.1565 | 177.9118 | 164.2563 | -0.0004211903 | 0.1020948 | 0 | 0 | 0 | CS2_33_12_16_10
19543 | 19544 | 683761.2 | 2010-12-16 10:38 | 5244.423 | 7 | 50 | -0.5498133 | 3.459763 | 44.23538 | 44.16109 | 177.9118 | 164.2722 | -0.0004536152 | 0.1020948 | 0 | 0 | 0 | CS2_33_12_16_10
19544 | 19545 | 683791.2 | 2010-12-16 10:39 | 5274.438 | 7 | 50 | -0.5503531 | 3.441296 | 44.23538 | 44.16567 | 177.9118 | 164.2881 | -0.0005183697 | 0.1020948 | 0 | 0 | 0 | CS2_33_12_16_10
19545 | 19546 | 683821.2 | 2010-12-16 10:39 | 5304.453 | 7 | 50 | -0.5501732 | 3.420075 | 44.23538 | 44.17026 | 177.9118 | 164.3038 | -0.0006155491 | 0.1020948 | 0 | 0 | 0 | CS2_33_12_16_10
19546 | 19547 | 683851.3 | 2010-12-16 10:40 | 5334.468 | 7 | 50 | -0.5501732 | 3.395453 | 44.23538 | 44.17485 | 177.9118 | 164.3194 | -0.0006803513 | 0.1020948 | 0 | 0 | 0 | CS2_33_12_16_10
19547 | 19548 | 683881.3 | 2010-12-16 10:40 | 5364.483 | 7 | 50 | -0.5499932 | 3.366456 | 44.23538 | 44.17943 | 177.9118 | 164.3349 | -0.0008099556 | 0.1020948 | 0 | 0 | 0 | CS2_33_12_16_10
19548 | 19549 | 683911.3 | 2010-12-16 10:41 | 5394.498 | 7 | 50 | -0.5499932 | 3.332276 | 44.23538 | 44.18402 | 177.9118 | 164.3503 | -0.0009395599 | 0.1020948 | 0 | 0 | 0 | CS2_33_12_16_10
19549 | 19550 | 683941.3 | 2010-12-16 10:41 | 5424.513 | 7 | 50 | -0.5499932 | 3.291454 | 44.23538 | 44.1886 | 177.9118 | 164.3655 | -0.001198721 | 0.1020948 | 0 | 0 | 0 | CS2_33_12_16_10
19550 | 19551 | 683971.3 | 2010-12-16 10:42 | 5454.528 | 7 | 50 | -0.5501732 | 3.242047 | 44.23538 | 44.19319 | 177.9118 | 164.3805 | -0.001425552 | 0.1020948 | 0 | 0 | 0 | CS2_33_12_16_10
19551 | 19552 | 684001.3 | 2010-12-16 10:42 | 5484.545 | 7 | 50 | -0.5501732 | 3.180976 | 44.23538 | 44.19778 | 177.9118 | 164.3952 | -0.001781893 | 0.1020948 | 0 | 0 | 0 | CS2_33_12_16_10
19552 | 19553 | 684031.4 | 2010-12-16 10:43 | 5514.558 | 7 | 50 | -0.5498133 | 3.102896 | 44.23538 | 44.20236 | 177.9118 | 164.4096 | -0.002365065 | 0.1020948 | 0 | 0 | 0 | CS2_33_12_16_10
19553 | 19554 | 684059.2 | 2010-12-16 10:43 | 5542.37 | 7 | 50 | -0.5501732 | 3.002785 | 44.23538 | 44.20661 | 177.9118 | 164.4226 | -0.003304624 | 0.1020948 | 0 | 0 | 0 | CS2_33_12_16_10
19554 | 19555 | 684081.3 | 2010-12-16 10:44 | 5564.463 | 7 | 50 | -0.5501732 | 2.902512 | 44.23538 | 44.20999 | 177.9118 | 164.4326 | -0.003855371 | 0.1020948 | 0 | 0 | 0 | CS2_33_12_16_10
19555 | 19556 | 684101.1 | 2010-12-16 10:44 | 5584.322 | 7 | 50 | -0.5503531 | 2.802239 | 44.23538 | 44.21302 | 177.9118 | 164.4412 | -0.004147005 | 0.1020948 | 0 | 0 | 0 | CS2_33_12_16_10
19556 | 19557 | 684121 | 2010-12-16 10:44 | 5604.197 | 7 | 50 | -0.5501732 | 2.701967 | 44.23538 | 44.21606 | 177.9118 | 164.4496 | -0.003984976 | 0.1020948 | 0 | 0 | 0 | CS2_33_12_16_10
19557 | 19558 | 684121.5 | 2010-12-16 10:44 | 5604.712 | 7 | 50 | -0.5501732 | 2.699699 | 44.23538 | 44.21614 | 177.9118 | 164.4498 | -0.003920221 | 0.1020948 | 0 | 0 | 0 | CS2_33_12_16_10
19558 | 19559 | 684181.5 | 2010-12-16 10:45 | 60.01432 | 8 | 50 | 0 | 3.37002 | 44.23538 | 44.21614 | 177.9118 | 164.4498 | 0.001457882 | 0.1020948 | 0 | 0 | 0 | CS2_33_12_16_10
19559 | 19560 | 684181.8 | 2010-12-16 10:45 | 0.1894925 | 9 | 50 | 0.000465656 | 3.370182 | 44.23538 | 44.21614 | 177.9118 | 164.4498 | 0 | 0.1037153 | 0 | 0 | 0 | CS2_33_12_16_10
19560 | 19561 | 684186.6 | 2010-12-16 10:46 | 5.015621 | 9 | 50 | -0.002053607 | 3.378443 | 44.23538 | 44.21614 | 177.9118 | 164.4498 | 0.001069117 | 0.1037153 | 0 | 0 | 0 | CS2_33_12_16_10